## Sheet1
| _id.$oid | data.details.sources_0.name | data.group | data.group_id | data.unique_id | generated | import_type | status | data.name | data.methods_0.description | data.details.prepTime | data.ambientConditions.temperature | data.ambientConditions.humidity | data.ingredients_0.label | data.ingredients_0.value_amount | data.ingredients_0.unit_value | data.ingredients_1.label | data.ingredients_1.value_amount | data.ingredients_1.unit_value | data.ingredients_2.label | data.ingredients_2.value_amount | data.ingredients_2.unit_value | data.ingredients_3.label | data.ingredients_3.value_amount | data.ingredients_3.unit_value | data.ingredients_4.label | data.ingredients_4.value_amount | data.ingredients_4.unit_value | data.ingredients_5.label | data.ingredients_5.value_amount | data.ingredients_5.unit_value | data.physicalProperties.value | data.physicalProperties.properties_0.value | data.physicalProperties.properties_0.items_0.value | data.physicalProperties.properties_0.items_0.unit | data.physicalProperties.properties_1.value | data.physicalProperties.properties_1.items_0.value | data.physicalProperties.properties_1.items_0.unit | data.physicalProperties.properties_2.value | data.physicalProperties.properties_2.items_0.value | data.physicalProperties.properties_2.items_0.unit | data.physicalProperties.properties_3.value | data.physicalProperties.properties_3.items_0.value | data.physicalProperties.properties_3.items_0.unit | data.physicalProperties.properties_4.value | data.physicalProperties.properties_4.items_0.value | data.physicalProperties.properties_4.items_0.unit | data.physicalProperties.properties_5.value | data.physicalProperties.properties_5.items_0.value | data.physicalProperties.properties_5.items_0.unit | data.physicalProperties.properties_6.value | data.physicalProperties.properties_6.items_0.value | data.physicalProperties.properties_6.items_0.unit | data.physicalProperties.properties_7.value | data.physicalProperties.properties_7.items_0.value | data.physicalProperties.properties_7.items_0.unit | data.physicalProperties.properties_8.value | data.physicalProperties.properties_8.items_0.value | data.physicalProperties.properties_8.items_0.unit | data.physicalProperties.properties_9.value | data.physicalProperties.properties_9.items_0.value | data.physicalProperties.properties_9.items_0.unit | data.physicalProperties.properties_10.value | data.physicalProperties.properties_10.items_0.value | data.physicalProperties.properties_10.items_0.unit | data.physicalProperties.properties_11.value | data.physicalProperties.properties_11.items_0.value | data.physicalProperties.properties_11.items_0.unit | data.physicalProperties.properties_12.value | data.physicalProperties.properties_12.items_0.value | data.physicalProperties.properties_12.items_0.unit | data.physicalProperties.properties_13.value | data.physicalProperties.properties_13.items_0.value | data.physicalProperties.properties_13.items_0.unit | data.physicalProperties.properties_14.value | data.physicalProperties.properties_14.items_0.value | data.physicalProperties.properties_14.items_0.unit | data.physicalProperties.properties_15.value | data.physicalProperties.properties_15.items_0.value | data.physicalProperties.properties_15.items_0.unit | data.physicalProperties.properties_16.value | data.physicalProperties.properties_16.items_0.value | data.physicalProperties.properties_16.items_0.unit | data.mechanicalTensionProperties.value | data.mechanicalTensionProperties.properties_0.value | data.mechanicalTensionProperties.properties_0.items_0.value | data.mechanicalTensionProperties.properties_0.items_0.unit | data.mechanicalTensionProperties.properties_1.value | data.mechanicalTensionProperties.properties_1.items_0.value | data.mechanicalTensionProperties.properties_1.items_0.unit | data.mechanicalTensionProperties.properties_2.value | data.mechanicalTensionProperties.properties_2.items_0.value | data.mechanicalTensionProperties.properties_2.items_0.unit | data.mechanicalTensionProperties.properties_3.value | data.mechanicalTensionProperties.properties_3.items_0.value | data.mechanicalTensionProperties.properties_3.items_0.unit | data.mechanicalTensionProperties.properties_4.value | data.mechanicalTensionProperties.properties_4.items_0.value | data.mechanicalTensionProperties.properties_4.items_0.unit | data.mechanicalTensionProperties.properties_5.value | data.mechanicalTensionProperties.properties_5.items_0.value | data.mechanicalTensionProperties.properties_5.items_0.unit | data.mechanicalTensionProperties.properties_6.value | data.mechanicalTensionProperties.properties_6.items_0.value | data.mechanicalTensionProperties.properties_6.items_0.unit | data.mechanicalTensionProperties.properties_7.value | data.mechanicalTensionProperties.properties_7.items_0.value | data.mechanicalTensionProperties.properties_7.items_0.unit | data.mechanicalOtherProperties.value | data.mechanicalOtherProperties.properties_0.value | data.mechanicalOtherProperties.properties_0.items_0.value | data.mechanicalOtherProperties.properties_0.items_0.unit | data.mechanicalOtherProperties.properties_1.value | data.mechanicalOtherProperties.properties_1.items_0.value | data.mechanicalOtherProperties.properties_1.items_0.unit | data.mechanicalOtherProperties.properties_2.value | data.mechanicalOtherProperties.properties_2.items_0.value | data.mechanicalOtherProperties.properties_2.items_0.unit | data.mechanicalOtherProperties.properties_3.value | data.mechanicalOtherProperties.properties_3.items_0.value | data.mechanicalOtherProperties.properties_3.items_0.unit | data.mechanicalOtherProperties.properties_4.value | data.mechanicalOtherProperties.properties_4.items_0.value | data.mechanicalOtherProperties.properties_4.items_0.unit | data.mechanicalOtherProperties.properties_5.value | data.mechanicalOtherProperties.properties_5.items_0.value | data.mechanicalOtherProperties.properties_5.items_0.unit | data.mechanicalOtherProperties.properties_6.value | data.mechanicalOtherProperties.properties_6.items_0.value | data.mechanicalOtherProperties.properties_6.items_0.unit | data.chemicalProperties.value | data.chemicalProperties.properties_0.value | data.chemicalProperties.properties_0.items_0.value | data.chemicalProperties.properties_0.items_0.unit | data.chemicalProperties.properties_1.value | data.chemicalProperties.properties_1.items_0.value | data.chemicalProperties.properties_1.items_0.unit | data.chemicalProperties.properties_2.value | data.chemicalProperties.properties_2.items_0.value | data.chemicalProperties.properties_2.items_0.unit | data.chemicalProperties.properties_3.value | data.chemicalProperties.properties_3.items_0.value | data.chemicalProperties.properties_3.items_0.unit | data.chemicalProperties.properties_4.value | data.chemicalProperties.properties_4.items_0.value | data.chemicalProperties.properties_4.items_0.unit | data.chemicalProperties.properties_5.value | data.chemicalProperties.properties_5.items_0.value | data.chemicalProperties.properties_5.items_0.unit | data.chemicalProperties.properties_6.value | data.chemicalProperties.properties_6.items_0.value | data.chemicalProperties.properties_6.items_0.unit | data.chemicalProperties.properties_7.value | data.chemicalProperties.properties_7.items_0.value | data.chemicalProperties.properties_7.items_0.unit | data.opticalProperties.value | data.opticalProperties.properties_0.value | data.opticalProperties.properties_0.items_0.value | data.opticalProperties.properties_0.items_0.unit | data.opticalProperties.properties_1.value | data.opticalProperties.properties_1.items_0.value | data.opticalProperties.properties_1.items_0.unit | data.opticalProperties.properties_2.value | data.opticalProperties.properties_2.items_0.value | data.opticalProperties.properties_2.items_0.unit | data.opticalProperties.properties_3.value | data.opticalProperties.properties_3.items_0.value | data.opticalProperties.properties_3.items_0.unit | data.opticalProperties.properties_4.value | data.opticalProperties.properties_4.items_0.value | data.opticalProperties.properties_4.items_0.unit | data.opticalProperties.properties_5.value | data.opticalProperties.properties_5.items_0.value | data.opticalProperties.properties_5.items_0.unit | data.opticalProperties.properties_6.value | data.opticalProperties.properties_6.items_0.value | data.opticalProperties.properties_6.items_0.unit | data.opticalProperties.properties_7.value | data.opticalProperties.properties_7.items_0.value | data.opticalProperties.properties_7.items_0.unit | data.opticalProperties.properties_8.value | data.opticalProperties.properties_8.items_0.value | data.opticalProperties.properties_8.items_0.unit | data.opticalProperties.properties_9.value | data.opticalProperties.properties_9.items_0.value | data.opticalProperties.properties_9.items_0.unit | data.opticalProperties.properties_10.value | data.opticalProperties.properties_10.items_0.value | data.opticalProperties.properties_10.items_0.unit | data.opticalProperties.properties_11.value | data.opticalProperties.properties_11.items_0.value | data.opticalProperties.properties_11.items_0.unit | data.opticalProperties.properties_12.value | data.opticalProperties.properties_12.items_0.value | data.opticalProperties.properties_12.items_0.unit | data.opticalProperties.properties_13.value | data.opticalProperties.properties_13.items_0.value | data.opticalProperties.properties_13.items_0.unit | data.opticalProperties.properties_14.value | data.opticalProperties.properties_14.items_0.value | data.opticalProperties.properties_14.items_0.unit | data.thermalProperties.value | data.thermalProperties.properties_0.value | data.thermalProperties.properties_0.items_0.value | data.thermalProperties.properties_0.items_0.unit | data.thermalProperties.properties_1.value | data.thermalProperties.properties_1.items_0.value | data.thermalProperties.properties_1.items_0.unit | data.thermalProperties.properties_2.value | data.thermalProperties.properties_2.items_0.value | data.thermalProperties.properties_2.items_0.unit | data.thermalProperties.properties_3.value | data.thermalProperties.properties_3.items_0.value | data.thermalProperties.properties_3.items_0.unit | data.thermalProperties.properties_4.value | data.thermalProperties.properties_4.items_0.value | data.thermalProperties.properties_4.items_0.unit | data.thermalProperties.properties_5.value | data.thermalProperties.properties_5.items_0.value | data.thermalProperties.properties_5.items_0.unit | data.thermalProperties.properties_6.value | data.thermalProperties.properties_6.items_0.value | data.thermalProperties.properties_6.items_0.unit | data.thermalProperties.properties_7.value | data.thermalProperties.properties_7.items_0.value | data.thermalProperties.properties_7.items_0.unit | data.thermalProperties.properties_8.value | data.thermalProperties.properties_8.items_0.value | data.thermalProperties.properties_8.items_0.unit | data.thermalProperties.properties_9.value | data.thermalProperties.properties_9.items_0.value | data.thermalProperties.properties_9.items_0.unit | data.rheologicalProperties.value | data.rheologicalProperties.properties_0.value | data.rheologicalProperties.properties_0.items_0.value | data.rheologicalProperties.properties_0.items_0.unit | data.rheologicalProperties.properties_1.value | data.rheologicalProperties.properties_1.items_0.value | data.rheologicalProperties.properties_1.items_0.unit | data.rheologicalProperties.properties_2.value | data.rheologicalProperties.properties_2.items_0.value | data.rheologicalProperties.properties_2.items_0.unit | data.antioxidantProperties.value | data.antioxidantProperties.properties_0.value | data.antioxidantProperties.properties_0.items_0.value | data.antioxidantProperties.properties_0.items_0.unit | data.antioxidantProperties.properties_1.value | data.antioxidantProperties.properties_1.items_0.value | data.antioxidantProperties.properties_1.items_0.unit | data.antioxidantProperties.properties_2.value | data.antioxidantProperties.properties_2.items_0.value | data.antioxidantProperties.properties_2.items_0.unit | data.antioxidantProperties.properties_3.value | data.antioxidantProperties.properties_3.items_0.value | data.antioxidantProperties.properties_3.items_0.unit | data.antioxidantProperties.properties_4.value | data.antioxidantProperties.properties_4.items_0.value | data.antioxidantProperties.properties_4.items_0.unit | data.antioxidantProperties.properties_5.value | data.antioxidantProperties.properties_5.items_0.value | data.antioxidantProperties.properties_5.items_0.unit | data.antioxidantProperties.properties_6.value | data.antioxidantProperties.properties_6.items_0.value | data.antioxidantProperties.properties_6.items_0.unit | data.antioxidantProperties.properties_7.value | data.antioxidantProperties.properties_7.items_0.value | data.antioxidantProperties.properties_7.items_0.unit | data.antioxidantProperties.properties_8.value | data.antioxidantProperties.properties_8.items_0.value | data.antioxidantProperties.properties_8.items_0.unit | data.antioxidantProperties.properties_9.value | data.antioxidantProperties.properties_9.items_0.value | data.antioxidantProperties.properties_9.items_0.unit | data.antioxidantProperties.properties_10.value | data.antioxidantProperties.properties_10.items_0.value | data.antioxidantProperties.properties_10.items_0.unit | data.antimicrobialProperties.value | data.antimicrobialProperties.properties_0.value | data.antimicrobialProperties.properties_0.items_0.value | data.antimicrobialProperties.properties_0.items_0.unit | data.antimicrobialProperties.properties_1.value | data.antimicrobialProperties.properties_1.items_0.value | data.antimicrobialProperties.properties_1.items_0.unit | data.antimicrobialProperties.properties_2.value | data.antimicrobialProperties.properties_2.items_0.value | data.antimicrobialProperties.properties_2.items_0.unit | data.antimicrobialProperties.properties_3.value | data.antimicrobialProperties.properties_3.items_0.value | data.antimicrobialProperties.properties_3.items_0.unit | data.antimicrobialProperties.properties_4.value | data.antimicrobialProperties.properties_4.items_0.value | data.antimicrobialProperties.properties_4.items_0.unit | data.antimicrobialProperties.properties_5.value | data.antimicrobialProperties.properties_5.items_0.value | data.antimicrobialProperties.properties_5.items_0.unit | data.antimicrobialProperties.properties_6.value | data.antimicrobialProperties.properties_6.items_0.value | data.antimicrobialProperties.properties_6.items_0.unit | data.antimicrobialProperties.properties_7.value | data.antimicrobialProperties.properties_7.items_0.value | data.antimicrobialProperties.properties_7.items_0.unit | data.antimicrobialProperties.properties_8.value | data.antimicrobialProperties.properties_8.items_0.value | data.antimicrobialProperties.properties_8.items_0.unit | data.antimicrobialProperties.properties_9.value | data.antimicrobialProperties.properties_9.items_0.value | data.antimicrobialProperties.properties_9.items_0.unit | updated_at.$date.$numberLong | created_at.$date.$numberLong
0 | 649c360f9ee946b7c103ea46 | https://doi.org/10.1016/j.ijbiomac.2015.06.042 | https://doi.org/10.1016/j.ijbiomac.2015.06.042 | 64970583acd990a5ec0ddd06 | 1.1 | 1 | TRUE | VERSION | PVA | [22 empty] | barrierProperties | waterVapourPermeability |  | degC | relativeGasPermeability |  | degC | [45 empty] | mechanicalTensionProperties | tensileStrengthUltimate |  | Mpa | yieldStrength |  | Mpa | youngsModulus |  | Mpa | elongationAtBreak |  | % | elongationAtYield |  | % | tensile_strength | 42 | MPa | elongation_at_break | 152 | % |  |  |  | mechanicalOtherProperties | tensile_modulus | 500 | MPa | [18 empty] | chemicalProperties | ecotoxicity |  | ppm | swellingRation |  | % | Flammability is a measure of how quickly a material is capable of catching fire and burning. Flammable substances are those gases, liquids and solids that will ignite and continue to burn in air if exposed to a source of ignition. |  | %vol | resistivityToConductivity |  | ohms | [12 empty] | opticalProperties | opacity |  |  | transmissionCoefficient |  | % | transmittanceCoefficient |  | % | turbidity |  | NTU | [33 empty] | thermalProperties | degradationTemperature |  | degC | glassTransitionTemperature |  | degC | meltingTemperature |  | degC | additionalPhaseChange |  | degC | thermalStability |  | % | [15 empty] | rheologicalProperties | [9 empty] | antioxidantProperties | [33 empty] | antimicrobialProperties | [30 empty] | 1708682470964 | 1687959055770
1 | 649c360f9ee946b7c103ea47 | https://doi.org/10.1016/j.ijbiomac.2015.06.042 | https://doi.org/10.1016/j.ijbiomac.2015.06.042 | 64970583acd990a5ec0ddd06 | 1.2 | 1 | academic_source | VERSION | Polyvinyl Alcohol/Sodium Alginate | 1.125 g PVA was dissolved in 70 ml deionized water at 90 ◦C with magnetic stirring until clear solution was obtained,0.125 g sodium alginate dissolved in 10 ml deionized water and was added to the gamma irradiated PVA/Ag solutions, Then the prepared solution of PVA/SA/Ag was cast on a petri dish and dried in a vacuum oven at 50 ◦C through evaporation of the solvent. |  |  |  | Polyvinyl Alcohol | 1.125 | grams | Sodium Alginate | 0.125 | grams | NanoSilver | - | [10 empty] | barrierProperties | waterVapourPermeability |  | degC | relativeGasPermeability |  | degC | thickness | 100-150 | μm | width | 10 | mm | length | 40 | mm | crystallinity | 33.4 ± 0.2 | [34 empty] | mechanicalTensionProperties | tensileStrengthUltimate |  | Mpa | yieldStrength |  | Mpa | youngsModulus |  | Mpa | elongationAtBreak |  | % | elongationAtYield |  | % | tensile_strength | 45 | Mpa | elongation_at_break | 56 | % |  |  |  | mechanicalOtherProperties | tensile_modulus | 600 | Mpa | [18 empty] | chemicalProperties | ecotoxicity |  | ppm | swellingRation |  | % | Flammability is a measure of how quickly a material is capable of catching fire and burning. Flammable substances are those gases, liquids and solids that will ignite and continue to burn in air if exposed to a source of ignition. |  | %vol | resistivityToConductivity |  | ohms | [12 empty] | opticalProperties | opacity |  |  | transmissionCoefficient |  | % | transmittanceCoefficient |  | % | turbidity |  | NTU | [33 empty] | thermalProperties | degradationTemperature |  | degC | glassTransitionTemperature |  | degC | meltingTemperature |  | degC | additionalPhaseChange |  | degC | thermalStability |  | % | melting_temperator | 222.1 | °C | [12 empty] | rheologicalProperties | [9 empty] | antioxidantProperties | [33 empty] | antimicrobialProperties | [30 empty] | 1688044970251 | 1687959055797
2 | 649c360f9ee946b7c103ea48 | https://doi.org/10.1016/j.ijbiomac.2015.06.042 | https://doi.org/10.1016/j.ijbiomac.2015.06.042 | 64970583acd990a5ec0ddd06 | 1.3 | 1 | academic_source | VERSION | Polyvinyl Alcohol/Sodium Alginate/ NanoSilver 0.45Ag+ | 1.125 g PVA was dissolved in 70 ml deionized water at 90 ◦C with magnetic stirring until clear solution was obtained,0.125 g sodium alginate dissolved in_x000D_ 10 ml deionized water and was added to the gamma irradiated PVA/Ag solutions, Then the prepared solution of PVA/SA/Ag_x000D_ was cast on a petri dish and dried in a vacuum oven at 50 ◦C through evaporation of the solvent |  |  |  | Polyvinyl Alcohol | 1.125 | grams | Sodium Alginate | 0.125 | grams | NanoSilver | 0.45 | %wt | [9 empty] | barrierProperties | waterVapourPermeability |  | degC | relativeGasPermeability |  | degC | thickness | 100-150 | μm | width | 10 | mm | length | 40 | mm | crystallinity | 32.2 ± 0.2 | [34 empty] | mechanicalTensionProperties | tensileStrengthUltimate |  | Mpa | yieldStrength |  | Mpa | youngsModulus |  | Mpa | elongationAtBreak |  | % | elongationAtYield |  | % | [9 empty] | mechanicalOtherProperties | [21 empty] | chemicalProperties | ecotoxicity |  | ppm | swellingRation |  | % | Flammability is a measure of how quickly a material is capable of catching fire and burning. Flammable substances are those gases, liquids and solids that will ignite and continue to burn in air if exposed to a source of ignition. |  | %vol | resistivityToConductivity |  | ohms | [12 empty] | opticalProperties | opacity |  |  | transmissionCoefficient |  | % | transmittanceCoefficient |  | % | turbidity |  | NTU | [33 empty] | thermalProperties | degradationTemperature |  | degC | glassTransitionTemperature |  | degC | meltingTemperature |  | degC | additionalPhaseChange |  | degC | thermalStability |  | % | melting_temperator | 220.4 | °C | [12 empty] | rheologicalProperties | [9 empty] | antioxidantProperties | [33 empty] | antimicrobialProperties | [30 empty] | 1689498148552 | 1687959055819
3 | 649c360f9ee946b7c103ea49 | https://doi.org/10.1016/j.ijbiomac.2015.06.042 | https://doi.org/10.1016/j.ijbiomac.2015.06.042 | 64970583acd990a5ec0ddd06 | 1.4 | 1 | academic_source | VERSION | Polyvinyl Alcohol/Sodium Alginate/ NanoSilver 0.89Ag+ | 1.125 g PVA was dissolved in 70 ml deionized water at 90 ◦C with magnetic stirring until clear solution was obtained,0.125 g sodium alginate dissolved in_x000D_ 10 ml deionized water and was added to the gamma irradiated PVA/Ag solutions, Then the prepared solution of PVA/SA/Ag_x000D_ was cast on a petri dish and dried in a vacuum oven at 50 ◦C through evaporation of the solvent |  |  |  | 1.125 | grams |  | Sodium Alginate | 0.125 | grams | NanoSilver | 0.89 | %wt | [9 empty] | barrierProperties | waterVapourPermeability |  | degC | relativeGasPermeability |  | degC | thickness | 100-150 | μm | width | 10 | mm | length | 40 | mm | crystallinity | 32.8 ± 0.2 | [34 empty] | mechanicalTensionProperties | tensileStrengthUltimate |  | Mpa | yieldStrength |  | Mpa | youngsModulus |  | Mpa | elongationAtBreak |  | % | elongationAtYield |  | % | [9 empty] | mechanicalOtherProperties | [21 empty] | chemicalProperties | ecotoxicity |  | ppm | swellingRation |  | % | Flammability is a measure of how quickly a material is capable of catching fire and burning. Flammable substances are those gases, liquids and solids that will ignite and continue to burn in air if exposed to a source of ignition. |  | %vol | resistivityToConductivity |  | ohms | [12 empty] | opticalProperties | opacity |  |  | transmissionCoefficient |  | % | transmittanceCoefficient |  | % | turbidity |  | NTU | [33 empty] | thermalProperties | degradationTemperature |  | degC | glassTransitionTemperature |  | degC | meltingTemperature |  | degC | additionalPhaseChange |  | degC | thermalStability |  | % | melting_temperator | 219.5 | °C | [12 empty] | rheologicalProperties | [9 empty] | antioxidantProperties | [33 empty] | antimicrobialProperties | [30 empty] | 1699309129633 | 1687959055847
4 | 649c360f9ee946b7c103ea4a | https://doi.org/10.1016/j.ijbiomac.2015.06.042 | https://doi.org/10.1016/j.ijbiomac.2015.06.042 | 64970583acd990a5ec0ddd06 | 1.5 | 1 | academic_source | PUBLISHED | Polyvinyl Alcohol/Sodium Alginate/Nanosilver/1.33Ag+ | 1.125 g PVA was dissolved in 70 ml deionized water at 90 ◦C with magnetic stirring until clear solution was obtained,0.125 g sodium alginate dissolved in_x000D_ 10 ml deionized water and was added to the gamma irradiated PVA/Ag solutions, Then the prepared solution of PVA/SA/Ag_x000D_ was cast on a petri dish and dried in a vacuum oven at 50 ◦C through evaporation of the solvent |  |  |  | Polyvinyl Alcohol | 1.125 | grams | Sodium Alginate | 0.125 | grams | NanoSilver | 1.33 | %wt | [9 empty] | barrierProperties | waterVapourPermeability |  | degC | relativeGasPermeability |  | degC | crystallinity | 31.8± 0.2 | [43 empty] | mechanicalTensionProperties | tensileStrengthUltimate |  | Mpa | yieldStrength |  | Mpa | youngsModulus |  | Mpa | elongationAtBreak |  | % | elongationAtYield |  | % | [9 empty] | mechanicalOtherProperties | [21 empty] | chemicalProperties | ecotoxicity |  | ppm | swellingRation |  | % | Flammability is a measure of how quickly a material is capable of catching fire and burning. Flammable substances are those gases, liquids and solids that will ignite and continue to burn in air if exposed to a source of ignition. |  | %vol | resistivityToConductivity |  | ohms | [12 empty] | opticalProperties | opacity |  |  | transmissionCoefficient |  | % | transmittanceCoefficient |  | % | turbidity |  | NTU | [33 empty] | thermalProperties | degradationTemperature |  | degC | glassTransitionTemperature |  | degC | meltingTemperature |  | degC | additionalPhaseChange |  | degC | thermalStability |  | % | melting_temperator | 218 | °C | [12 empty] | rheologicalProperties | [9 empty] | antioxidantProperties | [33 empty] | antimicrobialProperties | [30 empty] | 1687959055871 | 1687959055871
5 | 649c360f9ee946b7c103ea4b | https://doi.org/10.1016/j.ijbiomac.2015.06.042 | https://doi.org/10.1016/j.ijbiomac.2015.06.042 | 64970583acd990a5ec0ddd06 | 1.6 | 1 | academic_source | PUBLISHED | Polyvinyl Alcohol/Sodium Alginate/Nanosilver/1.33Ag+ Iradtiation dose 5 | [22 empty] | barrierProperties | waterVapourPermeability |  | degC | relativeGasPermeability |  | degC | [45 empty] | mechanicalTensionProperties | tensileStrengthUltimate |  | Mpa | yieldStrength |  | Mpa | youngsModulus |  | Mpa | elongationAtBreak |  | % | elongationAtYield |  | % | tensile_strength | 36 | MPa | elongation_at_break | 45 | % |  |  |  | mechanicalOtherProperties | tensile_modulus | 570 | MPa | [18 empty] | chemicalProperties | ecotoxicity |  | ppm | swellingRation |  | % | Flammability is a measure of how quickly a material is capable of catching fire and burning. Flammable substances are those gases, liquids and solids that will ignite and continue to burn in air if exposed to a source of ignition. |  | %vol | resistivityToConductivity |  | ohms | [12 empty] | opticalProperties | opacity |  |  | transmissionCoefficient |  | % | transmittanceCoefficient |  | % | turbidity |  | NTU | [33 empty] | thermalProperties | degradationTemperature |  | degC | glassTransitionTemperature |  | degC | meltingTemperature |  | degC | additionalPhaseChange |  | degC | thermalStability |  | % | [15 empty] | rheologicalProperties | [9 empty] | antioxidantProperties | [33 empty] | antimicrobialProperties | [30 empty] | 1687959055897 | 1687959055897
6 | 649c360f9ee946b7c103ea4c | https://doi.org/10.1016/j.ijbiomac.2015.06.042 | https://doi.org/10.1016/j.ijbiomac.2015.06.042 | 64970583acd990a5ec0ddd06 | .1.7 | 1 | academic_source | PUBLISHED | Polyvinyl Alcohol/Sodium Alginate/Nanosilver/1.33Ag+ Irradiation Dose 10 | [22 empty] | barrierProperties | waterVapourPermeability |  | degC | relativeGasPermeability |  | degC | [45 empty] | mechanicalTensionProperties | tensileStrengthUltimate |  | Mpa | yieldStrength |  | Mpa | youngsModulus |  | Mpa | elongationAtBreak |  | % | elongationAtYield |  | % | tensile_strength | 38 | MPa | elongation_at_break | 25 | % |  |  |  | mechanicalOtherProperties | tensile_modulus | 610 | MPa | [18 empty] | chemicalProperties | ecotoxicity |  | ppm | swellingRation |  | % | Flammability is a measure of how quickly a material is capable of catching fire and burning. Flammable substances are those gases, liquids and solids that will ignite and continue to burn in air if exposed to a source of ignition. |  | %vol | resistivityToConductivity |  | ohms | [12 empty] | opticalProperties | opacity |  |  | transmissionCoefficient |  | % | transmittanceCoefficient |  | % | turbidity |  | NTU | [33 empty] | thermalProperties | degradationTemperature |  | degC | glassTransitionTemperature |  | degC | meltingTemperature |  | degC | additionalPhaseChange |  | degC | thermalStability |  | % | [15 empty] | rheologicalProperties | [9 empty] | antioxidantProperties | [33 empty] | antimicrobialProperties | [30 empty] | 1687959055926 | 1687959055926
7 | 649c360f9ee946b7c103ea4d | https://doi.org/10.1016/j.ijbiomac.2015.06.042 | https://doi.org/10.1016/j.ijbiomac.2015.06.042 | 64970583acd990a5ec0ddd06 | 1.8 | 1 | academic_source | PUBLISHED | Polyvinyl Alcohol/Sodium Alginate/Nanosilver/1.33Ag+ Irradiation Doe 15 | [22 empty] | barrierProperties | waterVapourPermeability |  | degC | relativeGasPermeability |  | degC | [45 empty] | mechanicalTensionProperties | tensileStrengthUltimate |  | Mpa | yieldStrength |  | Mpa | youngsModulus |  | Mpa | elongationAtBreak |  | % | elongationAtYield |  | % | tensile_strength | 47 | MPa | elongation_at_break | 22 | % |  |  |  | mechanicalOtherProperties | tensile_modulus | 650 | MPa | [18 empty] | chemicalProperties | ecotoxicity |  | ppm | swellingRation |  | % | Flammability is a measure of how quickly a material is capable of catching fire and burning. Flammable substances are those gases, liquids and solids that will ignite and continue to burn in air if exposed to a source of ignition. |  | %vol | resistivityToConductivity |  | ohms | [12 empty] | opticalProperties | opacity |  |  | transmissionCoefficient |  | % | transmittanceCoefficient |  | % | turbidity |  | NTU | [33 empty] | thermalProperties | degradationTemperature |  | degC | glassTransitionTemperature |  | degC | meltingTemperature |  | degC | additionalPhaseChange |  | degC | thermalStability |  | % | [15 empty] | rheologicalProperties | [9 empty] | antioxidantProperties | [33 empty] | antimicrobialProperties | [30 empty] | 1687959055956 | 1687959055956
8 | 649c360f9ee946b7c103ea4e | https://pubs.acs.org/doi/10.1021/acsabm.0c01353 | https://pubs.acs.org/doi/10.1021/acsabm.0c01353 | 64970583acd990a5ec0ddd10 | 2.1 | 1 | TRUE | PUBLISHED | Gelatin/ Carrageenan | 4 g of polymers (2 g for each gelatin and carrageenan) was added gradually to 200 mL of DI water, added 1.2 g of glycerol, and heated for 25 min at 85 °C with constant agitation 10 wt %_x000D_ of shikonin and 5 wt % of propolis (based on biopolymer) were addedalone or together with gentle stirring for 30 min at 40 °C. The filmmaking solution was cast on a flat glass plate (Teflon film-coated) and dried at normal ambient temperature for 72 h |  |  |  | Gelatin | 2 | grams | Carrageenan | 2 | grams | [12 empty] | barrierProperties | waterVapourPermeability |  | degC | relativeGasPermeability |  | degC | thickness | 40.5 ± 4.1 | μm | [42 empty] | mechanicalTensionProperties | tensileStrengthUltimate |  | Mpa | yieldStrength |  | Mpa | youngsModulus |  | Mpa | elongationAtBreak |  | % | elongationAtYield |  | % | tensile_strength | 43.9 ± 2.3 | MPa | elongation_at_break | 3.2 ± 0.2 | % | young's_modulus | 3500 ± 200 | Mpa | mechanicalOtherProperties | [21 empty] | chemicalProperties | ecotoxicity |  | ppm | swellingRation |  | % | Flammability is a measure of how quickly a material is capable of catching fire and burning. Flammable substances are those gases, liquids and solids that will ignite and continue to burn in air if exposed to a source of ignition. |  | %vol | resistivityToConductivity |  | ohms | swelling_ratio | 1832.3 ± 63.5 | % | [9 empty] | opticalProperties | opacity |  |  | transmissionCoefficient |  | % | transmittanceCoefficient |  | % | turbidity |  | NTU | colour_difference | 1.4 ± 0.3 | ΔE | whitness_index | 93.9 ± 0.1 | % | whitness_index | 93.9 ± 0.1 |  | light_transmittence_values_t280 | 53.8 ± 2.4 | % | light_transmittence_values_t660 | 87.8 ± 0.8 | % | [18 empty] | thermalProperties | degradationTemperature |  | degC | glassTransitionTemperature |  | degC | meltingTemperature |  | degC | additionalPhaseChange |  | degC | thermalStability |  | % | [15 empty] | rheologicalProperties | water_contact_angle | 61.3 ± 2.8 | deg | [6 empty] | antioxidantProperties | [33 empty] | antimicrobialProperties | antimicrobial_time | 12 | [28 empty] | 1697642215668 | 1687959055979
9 | 649c36109ee946b7c103ea4f | https://pubs.acs.org/doi/10.1021/acsabm.0c01353 | https://pubs.acs.org/doi/10.1021/acsabm.0c01353 | 64970583acd990a5ec0ddd10 | 2.2 | 1 | academic_source | PUBLISHED | Gelatin/ Carrageenan/Shikonin | 4 g of polymers (2 g for each gelatin and carrageenan) was added gradually to 200 mL of DI water, added 1.2 g of glycerol, and heated for 25 min at 85 °C with constant agitation 10 wt %_x000D_ of shikonin and 5 wt % of propolis (based on biopolymer) were addedalone or together with gentle stirring for 30 min at 40 °C. The filmmaking solution was cast on a flat glass plate (Teflon film-coated) and dried at normal ambient temperature for 72 h |  |  |  | Gelatin | 2 | grams | Carrageenan | 2 | grams | Shikonin | 10 | wt % | [9 empty] | barrierProperties | waterVapourPermeability |  | degC | relativeGasPermeability |  | degC | thickness | 41.7 ± 4.4 | μm | [42 empty] | mechanicalTensionProperties | tensileStrengthUltimate |  | Mpa | yieldStrength |  | Mpa | youngsModulus |  | Mpa | elongationAtBreak |  | % | elongationAtYield |  | % | tensile_strength | 41.5 ± 2.1 | MPa | elongation_at_break | 3.1 ± 0.2 | % | young's_modulus | 3500 ± 200 | Mpa | mechanicalOtherProperties | [21 empty] | chemicalProperties | ecotoxicity |  | ppm | swellingRation |  | % | Flammability is a measure of how quickly a material is capable of catching fire and burning. Flammable substances are those gases, liquids and solids that will ignite and continue to burn in air if exposed to a source of ignition. |  | %vol | resistivityToConductivity |  | ohms | swelling_ratio | 1776.1 ± 23.0 | % | [9 empty] | opticalProperties | opacity |  |  | transmissionCoefficient |  | % | transmittanceCoefficient |  | % | turbidity |  | NTU | colour_difference | 5.9 ± 0. | ΔE | whitness_index | 89.4 ± 0.4 | % | whitness_index | 89.4 ± 0.4 |  | light_transmittence_values_t280 | 25.5 ± 2.1 | % | light_transmittence_values_t660 | 88.3 ± 0.3 | % | [18 empty] | thermalProperties | degradationTemperature |  | degC | glassTransitionTemperature |  | degC | meltingTemperature |  | degC | additionalPhaseChange |  | degC | thermalStability |  | % | [15 empty] | rheologicalProperties | water_contact_angle | 64.9 ± 2.8 | deg | [6 empty] | antioxidantProperties | [33 empty] | antimicrobialProperties | [30 empty] | 1687959056001 | 1687959056001
10 | 649c36109ee946b7c103ea50 | https://pubs.acs.org/doi/10.1021/acsabm.0c01353 | https://pubs.acs.org/doi/10.1021/acsabm.0c01353 | 64970583acd990a5ec0ddd10 | 2.3 | 1 | TRUE | PUBLISHED | Gelatin/ Carrageenan/ propolis | 4 g of polymers (2 g for each gelatin and carrageenan) was added gradually to 200 mL of DI water, added 1.2 g of glycerol, and heated for 25 min at 85 °C with constant agitation 10 wt %_x000D_ of shikonin and 5 wt % of propolis (based on biopolymer) were addedalone or together with gentle stirring for 30 min at 40 °C. The filmmaking solution was cast on a flat glass plate (Teflon film-coated) and dried at normal ambient temperature for 72 h |  |  |  | Gelatin | 2 | grams | Carrageenan | 2 | grams | Propolis | 5 | wt % | [9 empty] | barrierProperties | waterVapourPermeability |  | degC | relativeGasPermeability |  | degC | thickness | 45.3 ± 4.8 | μm | [42 empty] | mechanicalTensionProperties | tensileStrengthUltimate |  | Mpa | yieldStrength |  | Mpa | youngsModulus |  | Mpa | elongationAtBreak |  | % | elongationAtYield |  | % | tensile_strength | 44.7 ± 3.0 | MPa | elongation_at_break | 3.5 ± 0.4 | % | young's_modulus | 3200 ± 100 | Mpa | mechanicalOtherProperties | [21 empty] | chemicalProperties | ecotoxicity |  | ppm | swellingRation |  | % | Flammability is a measure of how quickly a material is capable of catching fire and burning. Flammable substances are those gases, liquids and solids that will ignite and continue to burn in air if exposed to a source of ignition. |  | %vol | resistivityToConductivity |  | ohms | swelling_ratio | 1803.4 ± 19.9 | % | [9 empty] | opticalProperties | opacity |  |  | transmissionCoefficient |  | % | transmittanceCoefficient |  | % | turbidity |  | NTU | colour_difference | 56.1 ± 0.8 | ΔE | whitness_index | 75.1 ± 0.3 | % | whitness_index | 75.1 ± 0.3 |  | light_transmittence_values_t280 | 5.7 ± 0.5 | % | light_transmittence_values_t660 | 63.1 ± 1.8 | % | [18 empty] | thermalProperties | degradationTemperature |  | degC | glassTransitionTemperature |  | degC | meltingTemperature |  | degC | additionalPhaseChange |  | degC | thermalStability |  | % | [15 empty] | rheologicalProperties | water_contact_angle | 65.5 ± 1.9 | deg | [6 empty] | antioxidantProperties | [33 empty] | antimicrobialProperties | [30 empty] | 1707276561987 | 1687959056030
11 | 649c36109ee946b7c103ea51 | https://pubs.acs.org/doi/10.1021/acsabm.0c01353 | https://pubs.acs.org/doi/10.1021/acsabm.0c01353 | 64970583acd990a5ec0ddd10 | 2.4 | 1 | academic_source | VERSION | Gelatin/ Carrageenan/Shikonin/propolis | 4 g of polymers (2 g for each gelatin and carrageenan) was added gradually to 200 mL of DI water, added 1.2 g of glycerol, and heated for 25 min at 85 °C with constant agitation 10 wt %_x000D_ of shikonin and 5 wt % of propolis (based on biopolymer) were addedalone or together with gentle stirring for 30 min at 40 °C. The filmmaking solution was cast on a flat glass plate (Teflon film-coated) and dried at normal ambient temperature for 72 h |  |  |  | Gelatin | 2 | grams | Carrageenan | 2 | grams | Shikonin | 10 | wt % | Propolis | 5 | wt % | [6 empty] | barrierProperties | waterVapourPermeability |  | degC | relativeGasPermeability |  | degC | thickness | 47.8 ± 3.8 | μm | [42 empty] | mechanicalTensionProperties | tensileStrengthUltimate |  | Mpa | yieldStrength |  | Mpa | youngsModulus |  | Mpa | elongationAtBreak |  | % | elongationAtYield |  | % | tensile_strength | 41.7 ± 3.0 | MPa | elongation_at_break | 3.6 ± 0.1 | % | young's_modulus | 3120 ± 100 | Mpa | mechanicalOtherProperties | [21 empty] | chemicalProperties | ecotoxicity |  | ppm | swellingRation |  | % | Flammability is a measure of how quickly a material is capable of catching fire and burning. Flammable substances are those gases, liquids and solids that will ignite and continue to burn in air if exposed to a source of ignition. |  | %vol | resistivityToConductivity |  | ohms | swelling_ratio | 1893.6 ± 25.6 | % | [9 empty] | opticalProperties | opacity |  |  | transmissionCoefficient |  | % | transmittanceCoefficient |  | % | turbidity |  | NTU | colour_difference | 55.7 ± 1.1 | ΔE | whitness_index | 76.6 ± 0.5 | % | whitness_index | 76.6 ± 0.5 |  | light_transmittence_values_t280 | 5b 2.7 ± 0.6 | % | light_transmittence_values_t660 | 63.8 ± 2.0 | % | [18 empty] | thermalProperties | degradationTemperature |  | degC | glassTransitionTemperature |  | degC | meltingTemperature |  | degC | additionalPhaseChange |  | degC | thermalStability |  | % | [15 empty] | rheologicalProperties | water_contact_angle | 63.3 ± 1.0 | deg | [6 empty] | antioxidantProperties | [33 empty] | antimicrobialProperties | [30 empty] | 1703844689395 | 1687959056052
12 | 649c36109ee946b7c103ea52 | https://doi.org/10.1016/j.foodhyd.2020.106155 | https://doi.org/10.1016/j.foodhyd.2020.106155 | 64970583acd990a5ec0ddd16 | 3.1 | 1 | TRUE | PUBLISHED | Alginate | Briefly, 2.482 g of sodium thiosulfate pentahydrate was dissolved in 900 mL distilled water. To this solution, 100 mL of 0.2 M HCl was added while stirring constantly. The mixture was then sonicated for 40 min using a bath type ultra-sonicator 4 g of the biopolymer in 150 mL distilled water containing glycerol as plasticizer (30 wt% of biopolymer). After dissolving the biopolymer, added the SNP suspension dropwise with vigorous stirring. The film-forming solution was cast on leveled Teflon coated glass plates (24 cm × 30 cm) and dried at room temperature for 48 h. The films consisting of varying percentages of SNPs were prepared (1%, 2%, and 3% w/w of sodium 122 alginate). |  |  |  | Sodium Alginate | [17 empty] | barrierProperties | waterVapourPermeability |  | degC | relativeGasPermeability |  | degC | thickness | 58.4 ± 0.9 | μm | [42 empty] | mechanicalTensionProperties | tensileStrengthUltimate |  | Mpa | yieldStrength |  | Mpa | youngsModulus |  | Mpa | elongationAtBreak |  | % | elongationAtYield |  | % | tensile_strength | 58.5 ± 0.8 | MPa | elongation_at_break | 7.5 ± 0.1 |  | young's_modulus | 960 ± 100 | Mpa | mechanicalOtherProperties | [21 empty] | chemicalProperties | ecotoxicity |  | ppm | swellingRation |  | % | Flammability is a measure of how quickly a material is capable of catching fire and burning. Flammable substances are those gases, liquids and solids that will ignite and continue to burn in air if exposed to a source of ignition. |  | %vol | resistivityToConductivity |  | ohms | [12 empty] | opticalProperties | opacity |  |  | transmissionCoefficient |  | % | transmittanceCoefficient |  | % | turbidity |  | NTU | colour_difference | 1.60 ± 0.21 | ΔE | light_transmittence_values_t280 | 64.1 ± 2.4 | % | light_transmittence_values_t660 | 87.3 ± 0.1 | % | [24 empty] | thermalProperties | degradationTemperature |  | degC | glassTransitionTemperature |  | degC | meltingTemperature |  | degC | additionalPhaseChange |  | degC | thermalStability |  | % | maximum_temperature | 600 | °C | thermal_stability/_thermal_degregation | 30.05 | % | [9 empty] | rheologicalProperties | water_contact_angle | 56.1 ± 1.3 | deg | [6 empty] | antioxidantProperties | [33 empty] | antimicrobialProperties | l._monocytogenes | 10 | CFU/ml | [27 empty] | 1692305776565 | 1687959056077
13 | 649c36109ee946b7c103ea53 | https://doi.org/10.1016/j.foodhyd.2020.106155 | https://doi.org/10.1016/j.foodhyd.2020.106155 | 64970583acd990a5ec0ddd16 | 3.2 | 1 | academic_source | PUBLISHED | Alginate/Sulphur nanoparticles | Briefly, 2.482 g of sodium thiosulfate pentahydrate was dissolved in 900 mL distilled water. To this solution, 100 mL of 0.2 M HCl was added while stirring constantly. The mixture was then sonicated for 40 min using a bath type ultra-sonicator 4 g of the biopolymer in 150 mL distilled water containing glycerol as plasticizer (30 wt% of biopolymer). After dissolving the biopolymer, added the SNP suspension dropwise with vigorous stirring. The film-forming solution was cast on leveled Teflon coated glass plates (24 cm × 30 cm) and dried at room temperature for 48 h. The films consisting of varying percentages of SNPs were prepared (1%, 2%, and 3% w/w of sodium 122 alginate). |  |  |  | Sodium Alginate | 4 | grams | Sulphur Nanoparticles | 2 | wt% | [12 empty] | barrierProperties | waterVapourPermeability |  | degC | relativeGasPermeability |  | degC | [45 empty] | mechanicalTensionProperties | tensileStrengthUltimate |  | Mpa | yieldStrength |  | Mpa | youngsModulus |  | Mpa | elongationAtBreak |  | % | elongationAtYield |  | % | [9 empty] | mechanicalOtherProperties | [21 empty] | chemicalProperties | ecotoxicity |  | ppm | swellingRation |  | % | Flammability is a measure of how quickly a material is capable of catching fire and burning. Flammable substances are those gases, liquids and solids that will ignite and continue to burn in air if exposed to a source of ignition. |  | %vol | resistivityToConductivity |  | ohms | [12 empty] | opticalProperties | opacity |  |  | transmissionCoefficient |  | % | transmittanceCoefficient |  | % | turbidity |  | NTU | [33 empty] | thermalProperties | degradationTemperature |  | degC | glassTransitionTemperature |  | degC | meltingTemperature |  | degC | additionalPhaseChange |  | degC | thermalStability |  | % | [15 empty] | rheologicalProperties | [9 empty] | antioxidantProperties | [33 empty] | antimicrobialProperties | [30 empty] | 1687959056099 | 1687959056099
14 | 649c36109ee946b7c103ea54 | https://doi.org/10.1016/j.foodhyd.2020.106155 | https://doi.org/10.1016/j.foodhyd.2020.106155 | 64970583acd990a5ec0ddd16 | 3.3 | 1 | academic_source | VERSION | Alginate/Sulphur nanoparticles1% | Briefly, 2.482 g of sodium thiosulfate pentahydrate was dissolved in 900 mL distilled water. To this solution, 100 mL of 0.2 M HCl was added while stirring constantly. The mixture was then sonicated for 40 min using a bath type ultra-sonicator 4 g of the biopolymer in 150 mL distilled water containing glycerol as plasticizer (30 wt% of biopolymer). After dissolving the biopolymer, added the SNP suspension dropwise with vigorous stirring. The film-forming solution was cast on leveled Teflon coated glass plates (24 cm × 30 cm) and dried at room temperature for 48 h. The films consisting of varying percentages of SNPs were prepared (1%, 2%, and 3% w/w of sodium 122 alginate). |  |  |  | Sodium Alginate | 4 | grams | Sulphur Nanoparticles | 1 | wt% | [12 empty] | barrierProperties | waterVapourPermeability |  | degC | relativeGasPermeability |  | degC | thickness | 60.2 ± 1.1 | μm | [42 empty] | mechanicalTensionProperties | tensileStrengthUltimate |  | Mpa | yieldStrength |  | Mpa | youngsModulus |  | Mpa | elongationAtBreak |  | % | elongationAtYield |  | % | tensile_strength | 60.3 ± 0.9 | MPa | elongation_at_break | 6.9 ± 0.8 | % | young's_modulus | 1810 ± 100 | Mpa | mechanicalOtherProperties | [21 empty] | chemicalProperties | ecotoxicity |  | ppm | swellingRation |  | % | Flammability is a measure of how quickly a material is capable of catching fire and burning. Flammable substances are those gases, liquids and solids that will ignite and continue to burn in air if exposed to a source of ignition. |  | %vol | resistivityToConductivity |  | ohms | [12 empty] | opticalProperties | opacity |  |  | transmissionCoefficient |  | % | transmittanceCoefficient |  | % | turbidity |  | NTU | colour_difference | 3.59 ± 0.32 | ΔE | light_transmittence_values_t280 | 5.79 ± 0.4 | % | light_transmittence_values_t660 | 32.2 ± 0.2 | % | [24 empty] | thermalProperties | degradationTemperature |  | degC | glassTransitionTemperature |  | degC | meltingTemperature |  | degC | additionalPhaseChange |  | degC | thermalStability |  | % | maximum_temperature | 600 | °C | thermal_stability/_thermal_degregation | 39.62 | % | [9 empty] | rheologicalProperties | water_contact_angle | 58.9 ± 1.6 | deg | [6 empty] | antioxidantProperties | [33 empty] | antimicrobialProperties | l._monocytogenes | 4 | CFU/ml | [27 empty] | 1699994421992 | 1687959056124
15 | 649c36109ee946b7c103ea55 | https://doi.org/10.1016/j.foodhyd.2020.106155 | https://doi.org/10.1016/j.foodhyd.2020.106155 | 64970583acd990a5ec0ddd16 | 3.4 | 1 | academic_source | VERSION | Alginate/Sulphur nanoparticles2% | Briefly, 2.482 g of sodium thiosulfate pentahydrate was dissolved in 900 mL distilled water. To this solution, 100 mL of 0.2 M HCl was added while stirring constantly. The mixture was then sonicated for 40 min using a bath type ultra-sonicator 4 g of the biopolymer in 150 mL distilled water containing glycerol as plasticizer (30 wt% of biopolymer). After dissolving the biopolymer, added the SNP suspension dropwise with vigorous stirring. The film-forming solution was cast on leveled Teflon coated glass plates (24 cm × 30 cm) and dried at room temperature for 48 h. The films consisting of varying percentages of SNPs were prepared (1%, 2%, and 3% w/w of sodium 122 alginate). |  |  |  | Sodium Alginate | 4 | grams | Sulphur Nanoparticles | 2 | wt% | [12 empty] | barrierProperties | waterVapourPermeability |  | degC | relativeGasPermeability |  | degC | thickness | 61.7 ± 0.8 | μm | [42 empty] | mechanicalTensionProperties | tensileStrengthUltimate |  | Mpa | yieldStrength |  | Mpa | youngsModulus |  | Mpa | elongationAtBreak |  | % | elongationAtYield |  | % | tensile_strength | 65.5 ± 1.5 | MPa | elongation_at_break | 6.1 ± 0.9 | % | young's_modulus | 1990 ± 200 | Mpa | mechanicalOtherProperties | [21 empty] | chemicalProperties | ecotoxicity |  | ppm | swellingRation |  | % | Flammability is a measure of how quickly a material is capable of catching fire and burning. Flammable substances are those gases, liquids and solids that will ignite and continue to burn in air if exposed to a source of ignition. |  | %vol | resistivityToConductivity |  | ohms | [12 empty] | opticalProperties | opacity |  |  | transmissionCoefficient |  | % | transmittanceCoefficient |  | % | turbidity |  | NTU | colour_difference | 3.76 ± 0.44 | ΔE | light_transmittence_values_t280 | 0.27 ± 0.2 | % | light_transmittence_values_t660 | 14.3 ± 2.3 | % | [24 empty] | thermalProperties | degradationTemperature |  | degC | glassTransitionTemperature |  | degC | meltingTemperature |  | degC | additionalPhaseChange |  | degC | thermalStability |  | % | maximum_temperature | 600 | °C | thermal_stability/_thermal_degregation | 41.02 | % | [9 empty] | rheologicalProperties | water_contact_angle | 59.2 ± 1.2 | deg | [6 empty] | antioxidantProperties | [33 empty] | antimicrobialProperties | l._monocytogenes | 2 | CFU/ml | [27 empty] | 1689585685847 | 1687959056150
16 | 649c36109ee946b7c103ea56 | https://doi.org/10.1016/j.foodhyd.2020.106155 | https://doi.org/10.1016/j.foodhyd.2020.106155 | 64970583acd990a5ec0ddd16 | 3.5 | 1 | academic_source | PUBLISHED | Alginate/Sulphur nanoparticles3% | Briefly, 2.482 g of sodium thiosulfate pentahydrate was dissolved in 900 mL distilled water. To this solution, 100 mL of 0.2 M HCl was added while stirring constantly. The mixture was then sonicated for 40 min using a bath type ultra-sonicator 4 g of the biopolymer in 150 mL distilled water containing glycerol as plasticizer (30 wt% of biopolymer). After dissolving the biopolymer, added the SNP suspension dropwise with vigorous stirring. The film-forming solution was cast on leveled Teflon coated glass plates (24 cm × 30 cm) and dried at room temperature for 48 h. The films consisting of varying percentages of SNPs were prepared (1%, 2%, and 3% w/w of sodium 122 alginate). |  |  |  | Sodium Alginate | 4 | grams | Sulphur Nanoparticles | 3 | wt% | [12 empty] | barrierProperties | waterVapourPermeability |  | degC | relativeGasPermeability |  | degC | thickness | 63.2 ± 1.4 | μm | [42 empty] | mechanicalTensionProperties | tensileStrengthUltimate |  | Mpa | yieldStrength |  | Mpa | youngsModulus |  | Mpa | elongationAtBreak |  | % | elongationAtYield |  | % | tensile_strength | 63.8 ± 1.2 | MPa | elongation_at_break | 6.8 ± 0.9 | % | young's_modulus | 1850 ± 200 | Mpa | mechanicalOtherProperties | [21 empty] | chemicalProperties | ecotoxicity |  | ppm | swellingRation |  | % | Flammability is a measure of how quickly a material is capable of catching fire and burning. Flammable substances are those gases, liquids and solids that will ignite and continue to burn in air if exposed to a source of ignition. |  | %vol | resistivityToConductivity |  | ohms | [12 empty] | opticalProperties | opacity |  |  | transmissionCoefficient |  | % | transmittanceCoefficient |  | % | turbidity |  | NTU | colour_difference | 3.72 ± 0.39 | ΔE | light_transmittence_values_t280 | 0.09 ± 0.0 | % | light_transmittence_values_t660 | 5.6 ± 2.8 | % | [24 empty] | thermalProperties | degradationTemperature |  | degC | glassTransitionTemperature |  | degC | meltingTemperature |  | degC | additionalPhaseChange |  | degC | thermalStability |  | % | maximum_temperature | 600 | °C | thermal_stability/_thermal_degregation | 41.55 | % | [9 empty] | rheologicalProperties | water_contact_angle | 57.6 ± 1.4 | deg | [6 empty] | antioxidantProperties | [33 empty] | antimicrobialProperties | l._monocytogenes | 0.5 | CFU/ml | [27 empty] | 1687959056172 | 1687959056172
17 | 649c36109ee946b7c103ea57 | https://doi.org/10.1016/j.foodhyd.2020.106094 | https://doi.org/10.1016/j.foodhyd.2020.106094 | 64970583acd990a5ec0ddd1d | 4.1 | 1 | academic_source | PUBLISHED | Carrageenan | First, glycerol (0.8 g) was dispersed in different concentrations of CuS NP aqueous solution (100 mL, 0.02, 0.05, 0.10 and 0.15 mg/mL) for 10 min followed by the addition of carrageenan (2.7 g). Afterward, the mixture was stirred vigorously in a 90 °C water bath until the carrageenan was completely dissolved, and the obtained uniform solution was kept at 90 °C for 1 h to remove any hidden bubbles. Eventually, the film was obtained by 116 casting 10 mL of the above solution into Petri dishes (14.4 cm in diameter) and drying at room temperature for 2 days. |  |  |  | Carrageenan | - | [16 empty] | barrierProperties | waterVapourPermeability |  | degC | relativeGasPermeability |  | degC | thickness | 38±1.1 | μm | [42 empty] | mechanicalTensionProperties | tensileStrengthUltimate |  | Mpa | yieldStrength |  | Mpa | youngsModulus |  | Mpa | elongationAtBreak |  | % | elongationAtYield |  | % | [9 empty] | mechanicalOtherProperties | [21 empty] | chemicalProperties | ecotoxicity |  | ppm | swellingRation |  | % | Flammability is a measure of how quickly a material is capable of catching fire and burning. Flammable substances are those gases, liquids and solids that will ignite and continue to burn in air if exposed to a source of ignition. |  | %vol | resistivityToConductivity |  | ohms | [12 empty] | opticalProperties | opacity |  |  | transmissionCoefficient |  | % | transmittanceCoefficient |  | % | turbidity |  | NTU | [33 empty] | thermalProperties | degradationTemperature |  | degC | glassTransitionTemperature |  | degC | meltingTemperature |  | degC | additionalPhaseChange |  | degC | thermalStability |  | % | [15 empty] | rheologicalProperties | [9 empty] | antioxidantProperties | [33 empty] | antimicrobialProperties | [30 empty] | 1687959056195 | 1687959056195
18 | 649c36109ee946b7c103ea58 | https://doi.org/10.1016/j.foodhyd.2020.106094 | https://doi.org/10.1016/j.foodhyd.2020.106094 | 64970583acd990a5ec0ddd1d | 4.2 | 1 | academic_source | PUBLISHED | Carrageenan /Copper sulfide0.02 | First, glycerol (0.8 g) was dispersed in different concentrations of CuS NP aqueous solution (100 mL, 0.02, 0.05, 0.10 and 0.15 mg/mL) for 10 min followed by the addition of carrageenan (2.7 g). Afterward, the mixture was stirred vigorously in a 90 °C water bath until the carrageenan was completely dissolved, and the obtained uniform solution was kept at 90 °C for 1 h to remove any hidden bubbles. Eventually, the film was obtained by 116 casting 10 mL of the above solution into Petri dishes (14.4 cm in diameter) and drying at room temperature for 2 days. |  |  |  | Carrageenan | 2.7 | grams | Copper Sulfide | 0.2 | mg/mL | [12 empty] | barrierProperties | waterVapourPermeability |  | degC | relativeGasPermeability |  | degC | thickness | 39±1.1 | μm | [42 empty] | mechanicalTensionProperties | tensileStrengthUltimate |  | Mpa | yieldStrength |  | Mpa | youngsModulus |  | Mpa | elongationAtBreak |  | % | elongationAtYield |  | % | [9 empty] | mechanicalOtherProperties | [21 empty] | chemicalProperties | ecotoxicity |  | ppm | swellingRation |  | % | Flammability is a measure of how quickly a material is capable of catching fire and burning. Flammable substances are those gases, liquids and solids that will ignite and continue to burn in air if exposed to a source of ignition. |  | %vol | resistivityToConductivity |  | ohms | [12 empty] | opticalProperties | opacity |  |  | transmissionCoefficient |  | % | transmittanceCoefficient |  | % | turbidity |  | NTU | colour_difference | 1.92 ± 0.12 | ΔE | light_transmittence_values_t280 | 69.39 ± 0.32 | % | light_transmittence_values_t660 | 90.31 ± 0.22 | % | [24 empty] | thermalProperties | degradationTemperature |  | degC | glassTransitionTemperature |  | degC | meltingTemperature |  | degC | additionalPhaseChange |  | degC | thermalStability |  | % | [15 empty] | rheologicalProperties | [9 empty] | antioxidantProperties | [33 empty] | antimicrobialProperties | [30 empty] | 1687959056219 | 1687959056219
19 | 649c36109ee946b7c103ea59 | https://doi.org/10.1016/j.foodhyd.2020.106094 | https://doi.org/10.1016/j.foodhyd.2020.106094 | 64970583acd990a5ec0ddd1d | 4.3 | 1 | academic_source | VERSION | Carrageenan /Copper sulfide0.05 | First, glycerol (0.8 g) was dispersed in different concentrations of CuS NP aqueous solution (100 mL, 0.02, 0.05, 0.10 and 0.15 mg/mL) for 10 min followed by the addition of carrageenan (2.7 g). Afterward, the mixture was stirred vigorously in a 90 °C water bath until the carrageenan was completely dissolved, and the obtained uniform solution was kept at 90 °C for 1 h to remove any hidden bubbles. Eventually, the film was obtained by 116 casting 10 mL of the above solution into Petri dishes (14.4 cm in diameter) and drying at room temperature for 2 days. |  |  |  | Carrageenan | 2.7 |  | Copper Sulfide | 0.05 | mg/mL | [12 empty] | barrierProperties | waterVapourPermeability |  | degC | relativeGasPermeability |  | degC | thickness | 42±1.1 | μm | [42 empty] | mechanicalTensionProperties | tensileStrengthUltimate |  | Mpa | yieldStrength |  | Mpa | youngsModulus |  | Mpa | elongationAtBreak |  | % | elongationAtYield |  | % | [9 empty] | mechanicalOtherProperties | [21 empty] | chemicalProperties | ecotoxicity |  | ppm | swellingRation |  | % | Flammability is a measure of how quickly a material is capable of catching fire and burning. Flammable substances are those gases, liquids and solids that will ignite and continue to burn in air if exposed to a source of ignition. |  | %vol | resistivityToConductivity |  | ohms | [12 empty] | opticalProperties | opacity |  |  | transmissionCoefficient |  | % | transmittanceCoefficient |  | % | turbidity |  | NTU | colour_difference | 1.97 ± 0.12 | ΔE | light_transmittence_values_t280 | 67.16 ± 0.17 | % | light_transmittence_values_t660 | 89.79 ± 0.04 | % | [24 empty] | thermalProperties | degradationTemperature |  | degC | glassTransitionTemperature |  | degC | meltingTemperature |  | degC | additionalPhaseChange |  | degC | thermalStability |  | % | [15 empty] | rheologicalProperties | [9 empty] | antioxidantProperties | [33 empty] | antimicrobialProperties | [30 empty] | 1690007248837 | 1687959056248
20 | 649c36109ee946b7c103ea5a | https://doi.org/10.1016/j.foodhyd.2020.106094 | https://doi.org/10.1016/j.foodhyd.2020.106094 | 64970583acd990a5ec0ddd1d | 4.4 | 1 | academic_source | VERSION | Carrageenan /Copper sulfide0.10 | First, glycerol (0.8 g) was dispersed in different concentrations of CuS NP aqueous solution (100 mL, 0.02, 0.05, 0.10 and 0.15 mg/mL) for 10 min followed by the addition of carrageenan (2.7 g). Afterward, the mixture was stirred vigorously in a 90 °C water bath until the carrageenan was completely dissolved, and the obtained uniform solution was kept at 90 °C for 1 h to remove any hidden bubbles. Eventually, the film was obtained by 116 casting 10 mL of the above solution into Petri dishes (14.4 cm in diameter) and drying at room temperature for 2 days. |  |  |  | Carrageenan | 2.7 | grams | Copper Sulfide | 0.1 | mg/mL | [12 empty] | barrierProperties | waterVapourPermeability |  | degC | relativeGasPermeability |  | degC | thickness | 43±1.1 | μm | [42 empty] | mechanicalTensionProperties | tensileStrengthUltimate |  | Mpa | yieldStrength |  | Mpa | youngsModulus |  | Mpa | elongationAtBreak |  | % | elongationAtYield |  | % | [9 empty] | mechanicalOtherProperties | [21 empty] | chemicalProperties | ecotoxicity |  | ppm | swellingRation |  | % | Flammability is a measure of how quickly a material is capable of catching fire and burning. Flammable substances are those gases, liquids and solids that will ignite and continue to burn in air if exposed to a source of ignition. |  | %vol | resistivityToConductivity |  | ohms | [12 empty] | opticalProperties | opacity |  |  | transmissionCoefficient |  | % | transmittanceCoefficient |  | % | turbidity |  | NTU | colour_difference | 2.45 ± 0.16 | ΔE | light_transmittence_values_t280 | 63.64 ± 0.18 | % | light_transmittence_values_t660 | 89.07 ± 0.19 | % | [24 empty] | thermalProperties | degradationTemperature |  | degC | glassTransitionTemperature |  | degC | meltingTemperature |  | degC | additionalPhaseChange |  | degC | thermalStability |  | % | [15 empty] | rheologicalProperties | [9 empty] | antioxidantProperties | [33 empty] | antimicrobialProperties | [30 empty] | 1691901422912 | 1687959056271
21 | 649c36109ee946b7c103ea5b | https://doi.org/10.1016/j.foodhyd.2020.106094 | https://doi.org/10.1016/j.foodhyd.2020.106094 | 64970583acd990a5ec0ddd1d | 4.5 | 1 | academic_source | PUBLISHED | Carrageenan /Copper sulfide0.15 | First, glycerol (0.8 g) was dispersed in different concentrations of CuS NP aqueous solution (100 mL, 0.02, 0.05, 0.10 and 0.15 mg/mL) for 10 min followed by the addition of carrageenan (2.7 g). Afterward, the mixture was stirred vigorously in a 90 °C water bath until the carrageenan was completely dissolved, and the obtained uniform solution was kept at 90 °C for 1 h to remove any hidden bubbles. Eventually, the film was obtained by 116 casting 10 mL of the above solution into Petri dishes (14.4 cm in diameter) and drying at room temperature for 2 days. |  |  |  | Carrageenan | 2.7 | grams | Copper Sulfide | 0.15 | mg/mL | [12 empty] | barrierProperties | waterVapourPermeability |  | degC | relativeGasPermeability |  | degC | thickness | 44±1.1 | μm | [42 empty] | mechanicalTensionProperties | tensileStrengthUltimate |  | Mpa | yieldStrength |  | Mpa | youngsModulus |  | Mpa | elongationAtBreak |  | % | elongationAtYield |  | % | [9 empty] | mechanicalOtherProperties | [21 empty] | chemicalProperties | ecotoxicity |  | ppm | swellingRation |  | % | Flammability is a measure of how quickly a material is capable of catching fire and burning. Flammable substances are those gases, liquids and solids that will ignite and continue to burn in air if exposed to a source of ignition. |  | %vol | resistivityToConductivity |  | ohms | [12 empty] | opticalProperties | opacity |  |  | transmissionCoefficient |  | % | transmittanceCoefficient |  | % | turbidity |  | NTU | colour_difference | 3.94 ± 0.44 | ΔE | light_transmittence_values_t280 | 61.64 ± 0.09 | % | light_transmittence_values_t660 | 88.49 ± 0.46 | % | [24 empty] | thermalProperties | degradationTemperature |  | degC | glassTransitionTemperature |  | degC | meltingTemperature |  | degC | additionalPhaseChange |  | degC | thermalStability |  | % | [15 empty] | rheologicalProperties | [9 empty] | antioxidantProperties | [33 empty] | antimicrobialProperties | [30 empty] | 1687959056299 | 1687959056299
22 | 649c36109ee946b7c103ea5c | https://doi.org/10.1016/j.fpsl.2020.100463 | https://doi.org/10.1016/j.fpsl.2020.100463 | 64970583acd990a5ec0ddd24 | 5.1 | 1 | academic_source | PUBLISHED | Poly(vinyl) Alcohol | PVA film was prepared by dissolving 2.25 g of PVA in 45 mL of DI water with heating and stirring at 80 °C and 600 rpm, respectively, for 3 h. The prepared solution was casted on a glass plate using lab scale doctor blade film applicator and later dried at room temperature for 24 h. PVA was crosslinked with glyoxal to improve the water resistance property. This chemical crosslinking solution was dispersed into PVA solution at 6000 rpm for 15 min at room temperature to initiate the crosslinking reaction. After that, 1 mL of 1 wt% glycerol was added into the solution as plasticizer to enhance the flexibility of fabricated film. The prepared PVA-glyoxal solution was casted on a glass plate and dried at room temperature for 24 h. The dried PVA-glyoxal film was peeled off and being stored. Same method was used to prepare PVA-GA film. Similarly, nanoparticles were prepared in the same way. |  |  |  | Poly(vinyl) Alcohol | 2.25 | mg/mL | [15 empty] | barrierProperties | waterVapourPermeability |  | degC | relativeGasPermeability |  | degC | [45 empty] | mechanicalTensionProperties | tensileStrengthUltimate |  | Mpa | yieldStrength |  | Mpa | youngsModulus |  | Mpa | elongationAtBreak |  | % | elongationAtYield |  | % | tensile_strength | 0.47 ± 0.41 | MPa | elongation_at_break | 118.42 ± 5.86 | % | young's_modulus | 0.41 ± 0.02 | MPa | mechanicalOtherProperties | [21 empty] | chemicalProperties | ecotoxicity |  | ppm | swellingRation |  | % | Flammability is a measure of how quickly a material is capable of catching fire and burning. Flammable substances are those gases, liquids and solids that will ignite and continue to burn in air if exposed to a source of ignition. |  | %vol | resistivityToConductivity |  | ohms | [12 empty] | opticalProperties | opacity |  |  | transmissionCoefficient |  | % | transmittanceCoefficient |  | % | turbidity |  | NTU | [33 empty] | thermalProperties | degradationTemperature |  | degC | glassTransitionTemperature |  | degC | meltingTemperature |  | degC | additionalPhaseChange |  | degC | thermalStability |  | % | [15 empty] | rheologicalProperties | [9 empty] | antioxidantProperties | [33 empty] | antimicrobialProperties | [30 empty] | 1687959056325 | 1687959056325
23 | 649c36109ee946b7c103ea5d | https://doi.org/10.1016/j.fpsl.2020.100463 | https://doi.org/10.1016/j.fpsl.2020.100463 | 64970583acd990a5ec0ddd24 | 5.2 | 1 | academic_source | PUBLISHED | Poly(vinyl) Alcohol-Glyoxal | PVA film was prepared by dissolving 2.25 g of PVA in 45 mL of DI water with heating and stirring at 80 °C and 600 rpm, respectively, for 3 h. The prepared solution was casted on a glass plate using lab scale doctor blade film applicator and later dried at room temperature for 24 h. PVA was crosslinked with glyoxal to improve the water resistance property. This chemical crosslinking solution was dispersed into PVA solution at 6000 rpm for 15 min at room temperature to initiate the crosslinking reaction. After that, 1 mL of 1 wt% glycerol was added into the solution as plasticizer to enhance the flexibility of fabricated film. The prepared PVA-glyoxal solution was casted on a glass plate and dried at room temperature for 24 h. The dried PVA-glyoxal film was peeled off and being stored. Same method was used to prepare PVA-GA film. Similarly, nanoparticles were prepared in the same way. |  |  |  | Poly(vinyl) Alcohol | 2.25 | mg/mL | Glyoxal | 10:1:100 in hydrochloric acid:GA:ethanol Respectively | ml | [12 empty] | barrierProperties | waterVapourPermeability |  | degC | relativeGasPermeability |  | degC | [45 empty] | mechanicalTensionProperties | tensileStrengthUltimate |  | Mpa | yieldStrength |  | Mpa | youngsModulus |  | Mpa | elongationAtBreak |  | % | elongationAtYield |  | % | tensile_strength | 1.07 ± 0.05 | MPa | elongation_at_break | 98.09 ± 4.86 | % | young's_modulus | 1.12 ± 0.05 | MPa | mechanicalOtherProperties | [21 empty] | chemicalProperties | ecotoxicity |  | ppm | swellingRation |  | % | Flammability is a measure of how quickly a material is capable of catching fire and burning. Flammable substances are those gases, liquids and solids that will ignite and continue to burn in air if exposed to a source of ignition. |  | %vol | resistivityToConductivity |  | ohms | [12 empty] | opticalProperties | opacity |  |  | transmissionCoefficient |  | % | transmittanceCoefficient |  | % | turbidity |  | NTU | [33 empty] | thermalProperties | degradationTemperature |  | degC | glassTransitionTemperature |  | degC | meltingTemperature |  | degC | additionalPhaseChange |  | degC | thermalStability |  | % | [15 empty] | rheologicalProperties | [9 empty] | antioxidantProperties | [33 empty] | antimicrobialProperties | [30 empty] | 1687959056362 | 1687959056362
24 | 649c36109ee946b7c103ea5e | https://doi.org/10.1016/j.fpsl.2020.100463 | https://doi.org/10.1016/j.fpsl.2020.100463 | 64970583acd990a5ec0ddd24 | 5.3 | 1 | academic_source | PUBLISHED | Poly(vinyl) Alcohol-Glyoxal-Gold Nanoparticles | PVA film was prepared by dissolving 2.25 g of PVA in 45 mL of DI water with heating and stirring at 80 °C and 600 rpm, respectively, for 3 h. The prepared solution was casted on a glass plate using lab scale doctor blade film applicator and later dried at room temperature for 24 h. PVA was crosslinked with glyoxal to improve the water resistance property. This chemical crosslinking solution was dispersed into PVA solution at 6000 rpm for 15 min at room temperature to initiate the crosslinking reaction. After that, 1 mL of 1 wt% glycerol was added into the solution as plasticizer to enhance the flexibility of fabricated film. The prepared PVA-glyoxal solution was casted on a glass plate and dried at room temperature for 24 h. The dried PVA-glyoxal film was peeled off and being stored. Same method was used to prepare PVA-GA film. Similarly, nanoparticles were prepared in the same way. |  |  |  | Poly(vinyl) Alcohol | 2.25 | mg/mL | Glyoxal | 10:1:100 in hydrochloric acid:GA:ethanol Respectively | ml | Gold Nanoparticles | 0.1 | ml | [9 empty] | barrierProperties | waterVapourPermeability |  | degC | relativeGasPermeability |  | degC | [45 empty] | mechanicalTensionProperties | tensileStrengthUltimate |  | Mpa | yieldStrength |  | Mpa | youngsModulus |  | Mpa | elongationAtBreak |  | % | elongationAtYield |  | % | tensile_strength | 1.45 ± 0.07 | MPa | elongation_at_break | 34.79 ± 1.56 | % | young's_modulus | 1.45 ± 0.07 | MPa | mechanicalOtherProperties | [21 empty] | chemicalProperties | ecotoxicity |  | ppm | swellingRation |  | % | Flammability is a measure of how quickly a material is capable of catching fire and burning. Flammable substances are those gases, liquids and solids that will ignite and continue to burn in air if exposed to a source of ignition. |  | %vol | resistivityToConductivity |  | ohms | [12 empty] | opticalProperties | opacity |  |  | transmissionCoefficient |  | % | transmittanceCoefficient |  | % | turbidity |  | NTU | [33 empty] | thermalProperties | degradationTemperature |  | degC | glassTransitionTemperature |  | degC | meltingTemperature |  | degC | additionalPhaseChange |  | degC | thermalStability |  | % | [15 empty] | rheologicalProperties | [9 empty] | antioxidantProperties | [33 empty] | antimicrobialProperties | [30 empty] | 1687959056389 | 1687959056389
25 | 649c36109ee946b7c103ea5f | https://doi.org/10.1016/j.fpsl.2020.100463 | https://doi.org/10.1016/j.fpsl.2020.100463 | 64970583acd990a5ec0ddd24 | 5.4 | 1 | academic_source | PUBLISHED | Poly(vinyl) Alcohol-Glutaraldehyde | PVA film was prepared by dissolving 2.25 g of PVA in 45 mL of DI water with heating and stirring at 80 °C and 600 rpm, respectively, for 3 h. The prepared solution was casted on a glass plate using lab scale doctor blade film applicator and later dried at room temperature for 24 h. PVA was crosslinked with glyoxal to improve the water resistance property. This chemical crosslinking solution was dispersed into PVA solution at 6000 rpm for 15 min at room temperature to initiate the crosslinking reaction. After that, 1 mL of 1 wt% glycerol was added into the solution as plasticizer to enhance the flexibility of fabricated film. The prepared PVA-glyoxal solution was casted on a glass plate and dried at room temperature for 24 h. The dried PVA-glyoxal film was peeled off and being stored. Same method was used to prepare PVA-GA film. Similarly, nanoparticles were prepared in the same way. |  |  |  | Poly(vinyl) Alcohol | 2.25 | mg/mL | Glutaraldehyde | 10:1:100 in hydrochloric acid:GA:ethanol Respectively | ml | [12 empty] | barrierProperties | waterVapourPermeability |  | degC | relativeGasPermeability |  | degC | [45 empty] | mechanicalTensionProperties | tensileStrengthUltimate |  | Mpa | yieldStrength |  | Mpa | youngsModulus |  | Mpa | elongationAtBreak |  | % | elongationAtYield |  | % | tensile_strength | 0.66 ± 0.03 | MPa | elongation_at_break | 103.16 ± 5.03 | % | young's_modulus | 0.66 ± 0.03 | MPa | mechanicalOtherProperties | [21 empty] | chemicalProperties | ecotoxicity |  | ppm | swellingRation |  | % | Flammability is a measure of how quickly a material is capable of catching fire and burning. Flammable substances are those gases, liquids and solids that will ignite and continue to burn in air if exposed to a source of ignition. |  | %vol | resistivityToConductivity |  | ohms | [12 empty] | opticalProperties | opacity |  |  | transmissionCoefficient |  | % | transmittanceCoefficient |  | % | turbidity |  | NTU | [33 empty] | thermalProperties | degradationTemperature |  | degC | glassTransitionTemperature |  | degC | meltingTemperature |  | degC | additionalPhaseChange |  | degC | thermalStability |  | % | [15 empty] | rheologicalProperties | [9 empty] | antioxidantProperties | [33 empty] | antimicrobialProperties | [30 empty] | 1687959056417 | 1687959056417
26 | 649c36109ee946b7c103ea60 | https://doi.org/10.1016/j.fpsl.2020.100463 | https://doi.org/10.1016/j.fpsl.2020.100463 | 64970583acd990a5ec0ddd24 | 5.5 | 1 | academic_source | PUBLISHED | Poly(vinyl) Alcohol-Glutaraldehyde-Graphene Oxide | PVA film was prepared by dissolving 2.25 g of PVA in 45 mL of DI water with heating and stirring at 80 °C and 600 rpm, respectively, for 3 h. The prepared solution was casted on a glass plate using lab scale doctor blade film applicator and later dried at room temperature for 24 h. PVA was crosslinked with glyoxal to improve the water resistance property. This chemical crosslinking solution was dispersed into PVA solution at 6000 rpm for 15 min at room temperature to initiate the crosslinking reaction. After that, 1 mL of 1 wt% glycerol was added into the solution as plasticizer to enhance the flexibility of fabricated film. The prepared PVA-glyoxal solution was casted on a glass plate and dried at room temperature for 24 h. The dried PVA-glyoxal film was peeled off and being stored. Same method was used to prepare PVA-GA film. Similarly, nanoparticles were prepared in the same way. |  |  |  | Poly(vinyl) Alcohol | 2.25 | mg/mL | Glutaraldehyde | 10:1:100 in hydrochloric acid:GA:ethanol Respectively | ml | Graphene Oxide | mg | [10 empty] | barrierProperties | waterVapourPermeability |  | degC | relativeGasPermeability |  | degC | [45 empty] | mechanicalTensionProperties | tensileStrengthUltimate |  | Mpa | yieldStrength |  | Mpa | youngsModulus |  | Mpa | elongationAtBreak |  | % | elongationAtYield |  | % | tensile_strength | 1.51 ± 0.07 | MPa | elongation_at_break | 96.97 ± 4.81 | % | young's_modulus | 1.55 ± 0.08 | MPa | mechanicalOtherProperties | [21 empty] | chemicalProperties | ecotoxicity |  | ppm | swellingRation |  | % | Flammability is a measure of how quickly a material is capable of catching fire and burning. Flammable substances are those gases, liquids and solids that will ignite and continue to burn in air if exposed to a source of ignition. |  | %vol | resistivityToConductivity |  | ohms | [12 empty] | opticalProperties | opacity |  |  | transmissionCoefficient |  | % | transmittanceCoefficient |  | % | turbidity |  | NTU | [33 empty] | thermalProperties | degradationTemperature |  | degC | glassTransitionTemperature |  | degC | meltingTemperature |  | degC | additionalPhaseChange |  | degC | thermalStability |  | % | [15 empty] | rheologicalProperties | [9 empty] | antioxidantProperties | [33 empty] | antimicrobialProperties | [30 empty] | 1687959056444 | 1687959056444
27 | 649c36109ee946b7c103ea61 | https://doi.org/10.1007/s13197-019-04167-w | https://doi.org/10.1007/s13197-019-04167-w | 64970583acd990a5ec0ddd2b |  | 1 | academic_source | PUBLISHED |  |  | 48h | [20 empty] | barrierProperties | waterVapourPermeability |  | degC | relativeGasPermeability |  | degC | [45 empty] | mechanicalTensionProperties | tensileStrengthUltimate |  | Mpa | yieldStrength |  | Mpa | youngsModulus |  | Mpa | elongationAtBreak |  | % | elongationAtYield |  | % | [9 empty] | mechanicalOtherProperties | [21 empty] | chemicalProperties | ecotoxicity |  | ppm | swellingRation |  | % | Flammability is a measure of how quickly a material is capable of catching fire and burning. Flammable substances are those gases, liquids and solids that will ignite and continue to burn in air if exposed to a source of ignition. |  | %vol | resistivityToConductivity |  | ohms | [12 empty] | opticalProperties | opacity |  |  | transmissionCoefficient |  | % | transmittanceCoefficient |  | % | turbidity |  | NTU | [33 empty] | thermalProperties | degradationTemperature |  | degC | glassTransitionTemperature |  | degC | meltingTemperature |  | degC | additionalPhaseChange |  | degC | thermalStability |  | % | [15 empty] | rheologicalProperties | [9 empty] | antioxidantProperties | [33 empty] | antimicrobialProperties | [30 empty] | 1687959056470 | 1687959056470
28 | 649c36109ee946b7c103ea62 | https://doi.org/10.1007/s13197-019-04167-w | https://doi.org/10.1007/s13197-019-04167-w | 64970583acd990a5ec0ddd2b |  | 1 | academic_source | PUBLISHED |  |  | 48h | [20 empty] | barrierProperties | waterVapourPermeability |  | degC | relativeGasPermeability |  | degC | [45 empty] | mechanicalTensionProperties | tensileStrengthUltimate |  | Mpa | yieldStrength |  | Mpa | youngsModulus |  | Mpa | elongationAtBreak |  | % | elongationAtYield |  | % | [9 empty] | mechanicalOtherProperties | [21 empty] | chemicalProperties | ecotoxicity |  | ppm | swellingRation |  | % | Flammability is a measure of how quickly a material is capable of catching fire and burning. Flammable substances are those gases, liquids and solids that will ignite and continue to burn in air if exposed to a source of ignition. |  | %vol | resistivityToConductivity |  | ohms | [12 empty] | opticalProperties | opacity |  |  | transmissionCoefficient |  | % | transmittanceCoefficient |  | % | turbidity |  | NTU | [33 empty] | thermalProperties | degradationTemperature |  | degC | glassTransitionTemperature |  | degC | meltingTemperature |  | degC | additionalPhaseChange |  | degC | thermalStability |  | % | [15 empty] | rheologicalProperties | [9 empty] | antioxidantProperties | [33 empty] | antimicrobialProperties | [30 empty] | 1687959056497 | 1687959056497
29 | 649c36109ee946b7c103ea63 | https://doi.org/10.1007/s13197-019-04167-w | https://doi.org/10.1007/s13197-019-04167-w | 64970583acd990a5ec0ddd2b |  | 1 | academic_source | VERSION |  |  | 48h | [20 empty] | barrierProperties | waterVapourPermeability |  | degC | relativeGasPermeability |  | degC | [45 empty] | mechanicalTensionProperties | tensileStrengthUltimate |  | Mpa | yieldStrength |  | Mpa | youngsModulus |  | Mpa | elongationAtBreak |  | % | elongationAtYield |  | % | [9 empty] | mechanicalOtherProperties | [21 empty] | chemicalProperties | ecotoxicity |  | ppm | swellingRation |  | % | Flammability is a measure of how quickly a material is capable of catching fire and burning. Flammable substances are those gases, liquids and solids that will ignite and continue to burn in air if exposed to a source of ignition. |  | %vol | resistivityToConductivity |  | ohms | [12 empty] | opticalProperties | opacity |  |  | transmissionCoefficient |  | % | transmittanceCoefficient |  | % | turbidity |  | NTU | [33 empty] | thermalProperties | degradationTemperature |  | degC | glassTransitionTemperature |  | degC | meltingTemperature |  | degC | additionalPhaseChange |  | degC | thermalStability |  | % | [15 empty] | rheologicalProperties | [9 empty] | antioxidantProperties | [33 empty] | antimicrobialProperties | [30 empty] | 1705232548259 | 1687959056518
30 | 649c36109ee946b7c103ea64 | https://doi.org/10.1007/s13197-019-04167-w | https://doi.org/10.1007/s13197-019-04167-w | 64970583acd990a5ec0ddd2b |  | 1 | academic_source | PUBLISHED |  |  | 48h | [20 empty] | barrierProperties | waterVapourPermeability |  | degC | relativeGasPermeability |  | degC | [45 empty] | mechanicalTensionProperties | tensileStrengthUltimate |  | Mpa | yieldStrength |  | Mpa | youngsModulus |  | Mpa | elongationAtBreak |  | % | elongationAtYield |  | % | [9 empty] | mechanicalOtherProperties | [21 empty] | chemicalProperties | ecotoxicity |  | ppm | swellingRation |  | % | Flammability is a measure of how quickly a material is capable of catching fire and burning. Flammable substances are those gases, liquids and solids that will ignite and continue to burn in air if exposed to a source of ignition. |  | %vol | resistivityToConductivity |  | ohms | [12 empty] | opticalProperties | opacity |  |  | transmissionCoefficient |  | % | transmittanceCoefficient |  | % | turbidity |  | NTU | [33 empty] | thermalProperties | degradationTemperature |  | degC | glassTransitionTemperature |  | degC | meltingTemperature |  | degC | additionalPhaseChange |  | degC | thermalStability |  | % | [15 empty] | rheologicalProperties | [9 empty] | antioxidantProperties | [33 empty] | antimicrobialProperties | [30 empty] | 1687959056541 | 1687959056541
31 | 649c36109ee946b7c103ea65 | https://doi.org/10.1007/s13197-019-04167-w | https://doi.org/10.1007/s13197-019-04167-w | 64970583acd990a5ec0ddd2b | 6.1 | 1 | academic_source | VERSION | Elephant foot yam starch | 4 g EFYS and hydrocolloids (AA and XG) at 0.5 g, 1 g, 1.5 g and 2 g concentration levels in 100 mL of distilled water. Suspensions were gently heated with continuous stirring. Furthermore, 40% (w/w) glycerol was added to the film suspension as a plasticizer and heated at 95 C (30 min) for complete gelatinization of starch. The gelatinized film suspensions were cooled to room temperature with gentle stirring to remove the air bubbles. The 30 mL film suspension was poured in petri-plates (9 cm dia.) and dried at 45 C for 12 h. | 48h |  |  | Elephant foot yam starch | 4 | grams | - | - | - | [12 empty] | barrierProperties | waterVapourPermeability |  | degC | relativeGasPermeability |  | degC | thickness | 0.163 ± 0.00 | mm | density | 1.73 ± 0.01 | g/cm3 | crystallinity | 36.02 ± 0.07 | [37 empty] | mechanicalTensionProperties | tensileStrengthUltimate |  | Mpa | yieldStrength |  | Mpa | youngsModulus |  | Mpa | elongationAtBreak |  | % | elongationAtYield |  | % | tensile_strength | 15.81 ± 0.90 | MPa | elongation_at_break | 23.96 ± 3.87 | % | young's_modulus | 54.08 ± 4.16 | MPa | mechanicalOtherProperties | [21 empty] | chemicalProperties | ecotoxicity |  | ppm | swellingRation |  | % | Flammability is a measure of how quickly a material is capable of catching fire and burning. Flammable substances are those gases, liquids and solids that will ignite and continue to burn in air if exposed to a source of ignition. |  | %vol | resistivityToConductivity |  | ohms | [12 empty] | opticalProperties | opacity |  |  | transmissionCoefficient |  | % | transmittanceCoefficient |  | % | turbidity |  | NTU | transparency | 20.27 ± 0.57 | % | [30 empty] | thermalProperties | degradationTemperature |  | degC | glassTransitionTemperature |  | degC | meltingTemperature |  | degC | additionalPhaseChange |  | degC | thermalStability |  | % | onset_temperature | 115.2 ± 0.36 | °C | [12 empty] | rheologicalProperties | [9 empty] | antioxidantProperties | [33 empty] | antimicrobialProperties | [30 empty] | 1707276537384 | 1687959056565
32 | 649c36109ee946b7c103ea66 | https://doi.org/10.1007/s13197-019-04167-w | https://doi.org/10.1007/s13197-019-04167-w | 64970583acd990a5ec0ddd2b | 6.2 | 1 | academic_source | VERSION | Elephant foot yam starch - Agar-Agar 0.5% | 4 g EFYS and hydrocolloids (AA and XG) at 0.5 g, 1 g, 1.5 g and 2 g concentration levels in 100 mL of distilled water. Suspensions were gently heated with continuous stirring. Furthermore, 40% (w/w) glycerol was added to the film suspension as a plasticizer and heated at 95 C (30 min) for complete gelatinization of starch. The gelatinized film suspensions were cooled to room temperature with gentle stirring to remove the air bubbles. The 30 mL film suspension was poured in petri-plates (9 cm dia.) and dried at 45 C for 12 h. |  |  |  | Elephant foot yam starch | 4 | grams | agar–agar | 0.5 | grams | [12 empty] | barrierProperties | waterVapourPermeability |  | degC | relativeGasPermeability |  | degC | thickness | 0.186 ± 0.00 | mm | density | 1.84 ± 0.01 | g/cm3 | crystallinity | 36.63 ± 0.31 | [37 empty] | mechanicalTensionProperties | tensileStrengthUltimate |  | Mpa | yieldStrength |  | Mpa | youngsModulus |  | Mpa | elongationAtBreak |  | % | elongationAtYield |  | % | tensile_strength | 17.30 ± 1.38 | MPa | elongation_at_break | 19.75 ± 1.85 | % | young's_modulus | 60.81 ± 11.15 | MPa | mechanicalOtherProperties | [21 empty] | chemicalProperties | ecotoxicity |  | ppm | swellingRation |  | % | Flammability is a measure of how quickly a material is capable of catching fire and burning. Flammable substances are those gases, liquids and solids that will ignite and continue to burn in air if exposed to a source of ignition. |  | %vol | resistivityToConductivity |  | ohms | [12 empty] | opticalProperties | opacity |  |  | transmissionCoefficient |  | % | transmittanceCoefficient |  | % | turbidity |  | NTU | colour_difference | 5.27 ± 0.45 | ΔE | transparency | 25.40 ± 0.28 | % | [27 empty] | thermalProperties | degradationTemperature |  | degC | glassTransitionTemperature |  | degC | meltingTemperature |  | degC | additionalPhaseChange |  | degC | thermalStability |  | % | onset_temperature | 97.30 ± 0.28 | °C | [12 empty] | rheologicalProperties | [9 empty] | antioxidantProperties | [33 empty] | antimicrobialProperties | [30 empty] | 1706625504710 | 1687959056586
33 | 649c36109ee946b7c103ea67 | https://doi.org/10.1007/s13197-019-04167-w | https://doi.org/10.1007/s13197-019-04167-w | 64970583acd990a5ec0ddd2b | 6.3 | 1 | academic_source | PUBLISHED | Elephant foot yam starch - Agar-Agar 1% | 4 g EFYS and hydrocolloids (AA and XG) at 0.5 g, 1 g, 1.5 g and 2 g concentration levels in 100 mL of distilled water. Suspensions were gently heated with continuous stirring. Furthermore, 40% (w/w) glycerol was added to the film suspension as a plasticizer and heated at 95 C (30 min) for complete gelatinization of starch. The gelatinized film suspensions were cooled to room temperature with gentle stirring to remove the air bubbles. The 30 mL film suspension was poured in petri-plates (9 cm dia.) and dried at 45 C for 12 h. |  |  |  | Elephant foot yam starch | 4 | grams | agar–agar | 1 | grams | [12 empty] | barrierProperties | waterVapourPermeability |  | degC | relativeGasPermeability |  | degC | thickness | 0.194 ± 0.00 | mm | density | 1.85 ± 0.01 | g/cm3 | crystallinity | 37.12 ± 0.09 | [37 empty] | mechanicalTensionProperties | tensileStrengthUltimate |  | Mpa | yieldStrength |  | Mpa | youngsModulus |  | Mpa | elongationAtBreak |  | % | elongationAtYield |  | % | tensile_strength | 17.64 ± 2.15 | MPa | elongation_at_break | 15.36 ± 1.67 | % | young's_modulus | 63.43 ± 4.39 | MPa | mechanicalOtherProperties | [21 empty] | chemicalProperties | ecotoxicity |  | ppm | swellingRation |  | % | Flammability is a measure of how quickly a material is capable of catching fire and burning. Flammable substances are those gases, liquids and solids that will ignite and continue to burn in air if exposed to a source of ignition. |  | %vol | resistivityToConductivity |  | ohms | [12 empty] | opticalProperties | opacity |  |  | transmissionCoefficient |  | % | transmittanceCoefficient |  | % | turbidity |  | NTU | colour_difference | 5.13 ± 0.17 | ΔE | transparency | 27.86 ± 0.36 | % | [27 empty] | thermalProperties | degradationTemperature |  | degC | glassTransitionTemperature |  | degC | meltingTemperature |  | degC | additionalPhaseChange |  | degC | thermalStability |  | % | onset_temperature | 114.2 ± 1.21 | °C | [12 empty] | rheologicalProperties | [9 empty] | antioxidantProperties | [33 empty] | antimicrobialProperties | [30 empty] | 1687959056606 | 1687959056606
34 | 649c36109ee946b7c103ea68 | https://doi.org/10.1007/s13197-019-04167-w | https://doi.org/10.1007/s13197-019-04167-w | 64970583acd990a5ec0ddd2b | 6.4 | 1 | academic_source | VERSION | Elephant foot yam starch - Agar-Agar 1.5% | 4 g EFYS and hydrocolloids (AA and XG) at 0.5 g, 1 g, 1.5 g and 2 g concentration levels in 100 mL of distilled water. Suspensions were gently heated with continuous stirring. Furthermore, 40% (w/w) glycerol was added to the film suspension as a plasticizer and heated at 95 C (30 min) for complete gelatinization of starch. The gelatinized film suspensions were cooled to room temperature with gentle stirring to remove the air bubbles. The 30 mL film suspension was poured in petri-plates (9 cm dia.) and dried at 45 C for 12 h. |  |  |  | Elephant foot yam starch | 4 | grams | agar–agar | 1.5 | grams | [12 empty] | barrierProperties | waterVapourPermeability |  | degC | relativeGasPermeability |  | degC | thickness | 0.197 ± 0.00 | mm | density | 1.97 ± 0.01 | g/cm3 | crystallinity | 39.51 ± 0.22 | [37 empty] | mechanicalTensionProperties | tensileStrengthUltimate |  | Mpa | yieldStrength |  | Mpa | youngsModulus |  | Mpa | elongationAtBreak |  | % | elongationAtYield |  | % | tensile_strength | 17.85 ± 0.65 | MPa | elongation_at_break | 13.62 ± 1.16 | % | young's_modulus | 65.08 ± 6.48 | MPa | mechanicalOtherProperties | [21 empty] | chemicalProperties | ecotoxicity |  | ppm | swellingRation |  | % | Flammability is a measure of how quickly a material is capable of catching fire and burning. Flammable substances are those gases, liquids and solids that will ignite and continue to burn in air if exposed to a source of ignition. |  | %vol | resistivityToConductivity |  | ohms | [12 empty] | opticalProperties | opacity |  |  | transmissionCoefficient |  | % | transmittanceCoefficient |  | % | turbidity |  | NTU | colour_difference | 5.01 ± 0.06 | ΔE | transparency | 33.57 ± 0.24 | % | [27 empty] | thermalProperties | degradationTemperature |  | degC | glassTransitionTemperature |  | degC | meltingTemperature |  | degC | additionalPhaseChange |  | degC | thermalStability |  | % | onset_temperature | 120.3 ± 1.06 | °C | [12 empty] | rheologicalProperties | [9 empty] | antioxidantProperties | [33 empty] | antimicrobialProperties | [30 empty] | 1692874903493 | 1687959056634
35 | 649c36109ee946b7c103ea69 | https://doi.org/10.1007/s13197-019-04167-w | https://doi.org/10.1007/s13197-019-04167-w | 64970583acd990a5ec0ddd2b | 6.5 | 1 | academic_source | PUBLISHED | Elephant foot yam starch - Agar-Agar 2% | 4 g EFYS and hydrocolloids (AA and XG) at 0.5 g, 1 g, 1.5 g and 2 g concentration levels in 100 mL of distilled water. Suspensions were gently heated with continuous stirring. Furthermore, 40% (w/w) glycerol was added to the film suspension as a plasticizer and heated at 95 C (30 min) for complete gelatinization of starch. The gelatinized film suspensions were cooled to room temperature with gentle stirring to remove the air bubbles. The 30 mL film suspension was poured in petri-plates (9 cm dia.) and dried at 45 C for 12 h. |  |  |  | Elephant foot yam starch | 4 | grams | agar–agar | 2 | grams | [12 empty] | barrierProperties | waterVapourPermeability |  | degC | relativeGasPermeability |  | degC | thickness | 0.199 ± 0.00 | mm | density | 2.02 ± 0.00 | g/cm3 | crystallinity | 42.79 ± 0.35 | [37 empty] | mechanicalTensionProperties | tensileStrengthUltimate |  | Mpa | yieldStrength |  | Mpa | youngsModulus |  | Mpa | elongationAtBreak |  | % | elongationAtYield |  | % | tensile_strength | 20.14 ± 0.63 | MPa | elongation_at_break | 13.34 ± 0.57 | % | young's_modulus | 58.03 ± 2.99 | MPa | mechanicalOtherProperties | [21 empty] | chemicalProperties | ecotoxicity |  | ppm | swellingRation |  | % | Flammability is a measure of how quickly a material is capable of catching fire and burning. Flammable substances are those gases, liquids and solids that will ignite and continue to burn in air if exposed to a source of ignition. |  | %vol | resistivityToConductivity |  | ohms | [12 empty] | opticalProperties | opacity |  |  | transmissionCoefficient |  | % | transmittanceCoefficient |  | % | turbidity |  | NTU | colour_difference | 5.10 ± 0.37 | ΔE | transparency | 29.04 ± 0.48 | % | [27 empty] | thermalProperties | degradationTemperature |  | degC | glassTransitionTemperature |  | degC | meltingTemperature |  | degC | additionalPhaseChange |  | degC | thermalStability |  | % | onset_temperature | 143.5 ± 0.35 | °C | [12 empty] | rheologicalProperties | [9 empty] | antioxidantProperties | [33 empty] | antimicrobialProperties | [30 empty] | 1687959056658 | 1687959056658
36 | 649c36109ee946b7c103ea6a | https://doi.org/10.1007/s13197-019-04167-w | https://doi.org/10.1007/s13197-019-04167-w | 64970583acd990a5ec0ddd2b | 6.6 | 1 | academic_source | PUBLISHED | Elephant foot yam starch - Xanthan Gum 0.5% | 4 g EFYS and hydrocolloids (AA and XG) at 0.5 g, 1 g, 1.5 g and 2 g concentration levels in 100 mL of distilled water. Suspensions were gently heated with continuous stirring. Furthermore, 40% (w/w) glycerol was added to the film suspension as a plasticizer and heated at 95 C (30 min) for complete gelatinization of starch. The gelatinized film suspensions were cooled to room temperature with gentle stirring to remove the air bubbles. The 30 mL film suspension was poured in petri-plates (9 cm dia.) and dried at 45 C for 12 h. |  |  |  | Elephant foot yam starch | 4 | grams | Xanthan Gum | 0.5 | grams | [12 empty] | barrierProperties | waterVapourPermeability |  | degC | relativeGasPermeability |  | degC | thickness | 0.158 ± 0.00 | mm | density | 1.85 ± 0.00 | g/cm3 | crystallinity | 39.06 ± 0.12 | [37 empty] | mechanicalTensionProperties | tensileStrengthUltimate |  | Mpa | yieldStrength |  | Mpa | youngsModulus |  | Mpa | elongationAtBreak |  | % | elongationAtYield |  | % | tensile_strength | 19.27 ± 0.22 | MPa | elongation_at_break | 21.52 ± 1.38 | % | young's_modulus | 56.15 ± 6.02 | MPa | mechanicalOtherProperties | [21 empty] | chemicalProperties | ecotoxicity |  | ppm | swellingRation |  | % | Flammability is a measure of how quickly a material is capable of catching fire and burning. Flammable substances are those gases, liquids and solids that will ignite and continue to burn in air if exposed to a source of ignition. |  | %vol | resistivityToConductivity |  | ohms | [12 empty] | opticalProperties | opacity |  |  | transmissionCoefficient |  | % | transmittanceCoefficient |  | % | turbidity |  | NTU | colour_difference | 5.24 ± 0.30 | ΔE | transparency | 31.40 ± 0.18 | % | [27 empty] | thermalProperties | degradationTemperature |  | degC | glassTransitionTemperature |  | degC | meltingTemperature |  | degC | additionalPhaseChange |  | degC | thermalStability |  | % | onset_temperature | 116.4 ± 0.89 | °C | [12 empty] | rheologicalProperties | [9 empty] | antioxidantProperties | [33 empty] | antimicrobialProperties | [30 empty] | 1687959056689 | 1687959056689
37 | 649c36109ee946b7c103ea6b | https://doi.org/10.1007/s13197-019-04167-w | https://doi.org/10.1007/s13197-019-04167-w | 64970583acd990a5ec0ddd2b | 6.7 | 1 | academic_source | PUBLISHED | Elephant foot yam starch - Xanthan Gum 1% | 4 g EFYS and hydrocolloids (AA and XG) at 0.5 g, 1 g, 1.5 g and 2 g concentration levels in 100 mL of distilled water. Suspensions were gently heated with continuous stirring. Furthermore, 40% (w/w) glycerol was added to the film suspension as a plasticizer and heated at 95 C (30 min) for complete gelatinization of starch. The gelatinized film suspensions were cooled to room temperature with gentle stirring to remove the air bubbles. The 30 mL film suspension was poured in petri-plates (9 cm dia.) and dried at 45 C for 12 h. |  |  |  | Elephant foot yam starch | 4 | grams | Xanthan Gum | 1 | grams | [12 empty] | barrierProperties | waterVapourPermeability |  | degC | relativeGasPermeability |  | degC | thickness | 0.173 ± 0.00 | mm | density | 1.84 ± 0.00 | g/cm3 | crystallinity | 38.92 ± 0.05 | [37 empty] | mechanicalTensionProperties | tensileStrengthUltimate |  | Mpa | yieldStrength |  | Mpa | youngsModulus |  | Mpa | elongationAtBreak |  | % | elongationAtYield |  | % | tensile_strength | 19.10 ± 0.66 | MPa | elongation_at_break | 17.40 ± 1.18 | % | young's_modulus | 58.28 ± 2.71 | MPa | mechanicalOtherProperties | [21 empty] | chemicalProperties | ecotoxicity |  | ppm | swellingRation |  | % | Flammability is a measure of how quickly a material is capable of catching fire and burning. Flammable substances are those gases, liquids and solids that will ignite and continue to burn in air if exposed to a source of ignition. |  | %vol | resistivityToConductivity |  | ohms | [12 empty] | opticalProperties | opacity |  |  | transmissionCoefficient |  | % | transmittanceCoefficient |  | % | turbidity |  | NTU | colour_difference | b 5.06 ± 0.27 | ΔE | transparency | 27.10 ± 0.11 | % | [27 empty] | thermalProperties | degradationTemperature |  | degC | glassTransitionTemperature |  | degC | meltingTemperature |  | degC | additionalPhaseChange |  | degC | thermalStability |  | % | onset_temperature | 110.1 ± 0.78 | °C | [12 empty] | rheologicalProperties | [9 empty] | antioxidantProperties | [33 empty] | antimicrobialProperties | [30 empty] | 1687959056713 | 1687959056713
38 | 649c36109ee946b7c103ea6c | https://doi.org/10.1007/s13197-019-04167-w | https://doi.org/10.1007/s13197-019-04167-w | 64970583acd990a5ec0ddd2b | 6.8 | 1 | academic_source | PUBLISHED | Elephant foot yam starch - Xanthan Gum 1.5% | 4 g EFYS and hydrocolloids (AA and XG) at 0.5 g, 1 g, 1.5 g and 2 g concentration levels in 100 mL of distilled water. Suspensions were gently heated with continuous stirring. Furthermore, 40% (w/w) glycerol was added to the film suspension as a plasticizer and heated at 95 C (30 min) for complete gelatinization of starch. The gelatinized film suspensions were cooled to room temperature with gentle stirring to remove the air bubbles. The 30 mL film suspension was poured in petri-plates (9 cm dia.) and dried at 45 C for 12 h. |  |  |  | Elephant foot yam starch | 4 | grams | Xanthan Gum | 1.5 | grams | [12 empty] | barrierProperties | waterVapourPermeability |  | degC | relativeGasPermeability |  | degC | thickness | 0.186 ± 0.00 | mm | density | 1.95 ± 0.01 | g/cm3 | crystallinity | 38.66 ± 0.33 | [37 empty] | mechanicalTensionProperties | tensileStrengthUltimate |  | Mpa | yieldStrength |  | Mpa | youngsModulus |  | Mpa | elongationAtBreak |  | % | elongationAtYield |  | % | tensile_strength | 19.34 ± 0.92 | MPa | elongation_at_break | 15.36 ± 0.79 | % | young's_modulus | 64.03 ± 5.54 | MPa | mechanicalOtherProperties | [21 empty] | chemicalProperties | ecotoxicity |  | ppm | swellingRation |  | % | Flammability is a measure of how quickly a material is capable of catching fire and burning. Flammable substances are those gases, liquids and solids that will ignite and continue to burn in air if exposed to a source of ignition. |  | %vol | resistivityToConductivity |  | ohms | [12 empty] | opticalProperties | opacity |  |  | transmissionCoefficient |  | % | transmittanceCoefficient |  | % | turbidity |  | NTU | colour_difference | 5.61 ± 0.55 | ΔE | transparency | 25.82 ± 0.08 | % | [27 empty] | thermalProperties | degradationTemperature |  | degC | glassTransitionTemperature |  | degC | meltingTemperature |  | degC | additionalPhaseChange |  | degC | thermalStability |  | % | onset_temperature | 115.2 ± 0.71 | °C | [12 empty] | rheologicalProperties | [9 empty] | antioxidantProperties | [33 empty] | antimicrobialProperties | [30 empty] | 1687959056745 | 1687959056745
39 | 649c36109ee946b7c103ea6d | https://doi.org/10.1007/s13197-019-04167-w | https://doi.org/10.1007/s13197-019-04167-w | 64970583acd990a5ec0ddd2b | 6.9 | 1 | academic_source | PUBLISHED | Elephant foot yam starch - Xanthan Gum 2% | 4 g EFYS and hydrocolloids (AA and XG) at 0.5 g, 1 g, 1.5 g and 2 g concentration levels in 100 mL of distilled water. Suspensions were gently heated with continuous stirring. Furthermore, 40% (w/w) glycerol was added to the film suspension as a plasticizer and heated at 95 C (30 min) for complete gelatinization of starch. The gelatinized film suspensions were cooled to room temperature with gentle stirring to remove the air bubbles. The 30 mL film suspension was poured in petri-plates (9 cm dia.) and dried at 45 C for 12 h. |  |  |  | Elephant Foot Yam Starch | 4 | grams | Xanthan Gum | 2 | grams | [12 empty] | barrierProperties | waterVapourPermeability |  | degC | relativeGasPermeability |  | degC | thickness | 0.187 ± 0.00 | mm | density | 1.97 ± 0.01 | g/cm3 | crystallinity | 38.12 ± 0.11 | [37 empty] | mechanicalTensionProperties | tensileStrengthUltimate |  | Mpa | yieldStrength |  | Mpa | youngsModulus |  | Mpa | elongationAtBreak |  | % | elongationAtYield |  | % | tensile_strength | 19.48 ± 0.96 | MPa | elongation_at_break | 14.69 ± 0.39 | % | young's_modulus | 69.77 ± 0.84 | MPa | mechanicalOtherProperties | [21 empty] | chemicalProperties | ecotoxicity |  | ppm | swellingRation |  | % | Flammability is a measure of how quickly a material is capable of catching fire and burning. Flammable substances are those gases, liquids and solids that will ignite and continue to burn in air if exposed to a source of ignition. |  | %vol | resistivityToConductivity |  | ohms | [12 empty] | opticalProperties | opacity |  |  | transmissionCoefficient |  | % | transmittanceCoefficient |  | % | turbidity |  | NTU | colour_difference | 5.81 ± 0.17 | ΔE | transparency | 20.04 ± 0.30 | [28 empty] | thermalProperties | degradationTemperature |  | degC | glassTransitionTemperature |  | degC | meltingTemperature |  | degC | additionalPhaseChange |  | degC | thermalStability |  | % | onset_temperature | 127.1 ± 1.16 | °C | [12 empty] | rheologicalProperties | [9 empty] | antioxidantProperties | [33 empty] | antimicrobialProperties | [30 empty] | 1687959056772 | 1687959056772
40 | 649c36109ee946b7c103ea6e | https://doi.org/10.1016/j.ijbiomac.2020.01.103 | https://doi.org/10.1016/j.ijbiomac.2020.01.103 | 64970583acd990a5ec0ddd3b | 7.1 | 1 | academic_source | PUBLISHED | Alginate - 0Glycerol-1Calcium | 1 % (w/w, by weight) alginate solution was prepared by mixing alginate in water vigorously for 2 hours and a homogenous solution was obtained. 0, 10, 20, 30% Gly (w/w with respect to alginate mass) was added to the alginate solution. 30g of the alginate -Gly solution was poured in an 8.5 cm diameter polystyrene petri dish and dried at 60 oC overnight. Smooth films were obtained by externally crosslinking dry films by dipping into three calcium chloride solutions in 100 % ethanol, 50 % ethanol – 50 % water (by weight) mixture and 100% water consecutively. Films were dipped into 50 ml of fresh calcium chloride solution in a 10 cm diameter beaker, for 15 minutes for each side (30 minutes total), for each concentration |  |  |  | Alginate | 1 | % w/w | Glycerol | 0 | % w/w | Calcium | 1 | % w/w | [9 empty] | barrierProperties | waterVapourPermeability |  | degC | relativeGasPermeability |  | degC | thickness | 0.0413 ± 0.0011 | mm | [42 empty] | mechanicalTensionProperties | tensileStrengthUltimate |  | Mpa | yieldStrength |  | Mpa | youngsModulus |  | Mpa | elongationAtBreak |  | % | elongationAtYield |  | % | [9 empty] | mechanicalOtherProperties | [21 empty] | chemicalProperties | ecotoxicity |  | ppm | swellingRation |  | % | Flammability is a measure of how quickly a material is capable of catching fire and burning. Flammable substances are those gases, liquids and solids that will ignite and continue to burn in air if exposed to a source of ignition. |  | %vol | resistivityToConductivity |  | ohms | [12 empty] | opticalProperties | opacity |  |  | transmissionCoefficient |  | % | transmittanceCoefficient |  | % | turbidity |  | NTU | [33 empty] | thermalProperties | degradationTemperature |  | degC | glassTransitionTemperature |  | degC | meltingTemperature |  | degC | additionalPhaseChange |  | degC | thermalStability |  | % | [15 empty] | rheologicalProperties | [9 empty] | antioxidantProperties | [33 empty] | antimicrobialProperties | [30 empty] | 1687959056802 | 1687959056802
41 | 649c36109ee946b7c103ea6f | https://doi.org/10.1016/j.ijbiomac.2020.01.103 | https://doi.org/10.1016/j.ijbiomac.2020.01.103 | 64970583acd990a5ec0ddd3b | 7.2 | 1 | academic_source | PUBLISHED | Alginate - 0Glycerol-2Calcium | 1 % (w/w, by weight) alginate solution was prepared by mixing alginate in water vigorously for 2 hours and a homogenous solution was obtained. 0, 10, 20, 30% Gly (w/w with respect to alginate mass) was added to the alginate solution. 30g of the alginate -Gly solution was poured in an 8.5 cm diameter polystyrene petri dish and dried at 60 oC overnight. Smooth films were obtained by externally crosslinking dry films by dipping into three calcium chloride solutions in 100 % ethanol, 50 % ethanol – 50 % water (by weight) mixture and 100% water consecutively. Films were dipped into 50 ml of fresh calcium chloride solution in a 10 cm diameter beaker, for 15 minutes for each side (30 minutes total), for each concentration |  |  |  | Alginate | 1 | % w/w | Glycerol | 0 | % w/w | Calcium | 2 | % w/w | [9 empty] | barrierProperties | waterVapourPermeability |  | degC | relativeGasPermeability |  | degC | thickness | 0.0320 ± 0.0012 | mm | [42 empty] | mechanicalTensionProperties | tensileStrengthUltimate |  | Mpa | yieldStrength |  | Mpa | youngsModulus |  | Mpa | elongationAtBreak |  | % | elongationAtYield |  | % | [9 empty] | mechanicalOtherProperties | [21 empty] | chemicalProperties | ecotoxicity |  | ppm | swellingRation |  | % | Flammability is a measure of how quickly a material is capable of catching fire and burning. Flammable substances are those gases, liquids and solids that will ignite and continue to burn in air if exposed to a source of ignition. |  | %vol | resistivityToConductivity |  | ohms | [12 empty] | opticalProperties | opacity |  |  | transmissionCoefficient |  | % | transmittanceCoefficient |  | % | turbidity |  | NTU | [33 empty] | thermalProperties | degradationTemperature |  | degC | glassTransitionTemperature |  | degC | meltingTemperature |  | degC | additionalPhaseChange |  | degC | thermalStability |  | % | [15 empty] | rheologicalProperties | [9 empty] | antioxidantProperties | [33 empty] | antimicrobialProperties | [30 empty] | 1687959056823 | 1687959056823
42 | 649c36109ee946b7c103ea70 | https://doi.org/10.1016/j.ijbiomac.2020.01.103 | https://doi.org/10.1016/j.ijbiomac.2020.01.103 | 64970583acd990a5ec0ddd3b | 7.3 | 1 | academic_source | PUBLISHED | Alginate - 10Glycerol-1Calcium | 1 % (w/w, by weight) alginate solution was prepared by mixing alginate in water vigorously for 2 hours and a homogenous solution was obtained. 0, 10, 20, 30% Gly (w/w with respect to alginate mass) was added to the alginate solution. 30g of the alginate -Gly solution was poured in an 8.5 cm diameter polystyrene petri dish and dried at 60 oC overnight. Smooth films were obtained by externally crosslinking dry films by dipping into three calcium chloride solutions in 100 % ethanol, 50 % ethanol – 50 % water (by weight) mixture and 100% water consecutively. Films were dipped into 50 ml of fresh calcium chloride solution in a 10 cm diameter beaker, for 15 minutes for each side (30 minutes total), for each concentration |  |  |  | Alginate | 1 | % w/w | Glycerol | 10 | % w/w | Calcium | 1 | % w/w | [9 empty] | barrierProperties | waterVapourPermeability |  | degC | relativeGasPermeability |  | degC | thickness | 0.0385 ± 0.0009 | mm | [42 empty] | mechanicalTensionProperties | tensileStrengthUltimate |  | Mpa | yieldStrength |  | Mpa | youngsModulus |  | Mpa | elongationAtBreak |  | % | elongationAtYield |  | % | [9 empty] | mechanicalOtherProperties | [21 empty] | chemicalProperties | ecotoxicity |  | ppm | swellingRation |  | % | Flammability is a measure of how quickly a material is capable of catching fire and burning. Flammable substances are those gases, liquids and solids that will ignite and continue to burn in air if exposed to a source of ignition. |  | %vol | resistivityToConductivity |  | ohms | [12 empty] | opticalProperties | opacity |  |  | transmissionCoefficient |  | % | transmittanceCoefficient |  | % | turbidity |  | NTU | [33 empty] | thermalProperties | degradationTemperature |  | degC | glassTransitionTemperature |  | degC | meltingTemperature |  | degC | additionalPhaseChange |  | degC | thermalStability |  | % | [15 empty] | rheologicalProperties | [9 empty] | antioxidantProperties | [33 empty] | antimicrobialProperties | [30 empty] | 1687959056848 | 1687959056848
43 | 649c36109ee946b7c103ea71 | https://doi.org/10.1016/j.ijbiomac.2020.01.103 | https://doi.org/10.1016/j.ijbiomac.2020.01.103 | 64970583acd990a5ec0ddd3b | 7.4 | 1 | academic_source | PUBLISHED | Alginate - 10Glycerol-2Calcium | 1 % (w/w, by weight) alginate solution was prepared by mixing alginate in water vigorously for 2 hours and a homogenous solution was obtained. 0, 10, 20, 30% Gly (w/w with respect to alginate mass) was added to the alginate solution. 30g of the alginate -Gly solution was poured in an 8.5 cm diameter polystyrene petri dish and dried at 60 oC overnight. Smooth films were obtained by externally crosslinking dry films by dipping into three calcium chloride solutions in 100 % ethanol, 50 % ethanol – 50 % water (by weight) mixture and 100% water consecutively. Films were dipped into 50 ml of fresh calcium chloride solution in a 10 cm diameter beaker, for 15 minutes for each side (30 minutes total), for each concentration |  |  |  | Alginate | 1 | % w/w | Glycerol | 10 | % w/w | Calcium | 2 | % w/w | [9 empty] | barrierProperties | waterVapourPermeability |  | degC | relativeGasPermeability |  | degC | thickness | 0.0382 ± 0.0011 | mm | [42 empty] | mechanicalTensionProperties | tensileStrengthUltimate |  | Mpa | yieldStrength |  | Mpa | youngsModulus |  | Mpa | elongationAtBreak |  | % | elongationAtYield |  | % | [9 empty] | mechanicalOtherProperties | [21 empty] | chemicalProperties | ecotoxicity |  | ppm | swellingRation |  | % | Flammability is a measure of how quickly a material is capable of catching fire and burning. Flammable substances are those gases, liquids and solids that will ignite and continue to burn in air if exposed to a source of ignition. |  | %vol | resistivityToConductivity |  | ohms | [12 empty] | opticalProperties | opacity |  |  | transmissionCoefficient |  | % | transmittanceCoefficient |  | % | turbidity |  | NTU | [33 empty] | thermalProperties | degradationTemperature |  | degC | glassTransitionTemperature |  | degC | meltingTemperature |  | degC | additionalPhaseChange |  | degC | thermalStability |  | % | [15 empty] | rheologicalProperties | [9 empty] | antioxidantProperties | [33 empty] | antimicrobialProperties | [30 empty] | 1687959056869 | 1687959056869
44 | 649c36109ee946b7c103ea72 | https://doi.org/10.1016/j.ijbiomac.2020.01.103 | https://doi.org/10.1016/j.ijbiomac.2020.01.103 | 64970583acd990a5ec0ddd3b | 7.5 | 1 | academic_source | PUBLISHED | Alginate - 20Glycerol-1Calcium | 1 % (w/w, by weight) alginate solution was prepared by mixing alginate in water vigorously for 2 hours and a homogenous solution was obtained. 0, 10, 20, 30% Gly (w/w with respect to alginate mass) was added to the alginate solution. 30g of the alginate -Gly solution was poured in an 8.5 cm diameter polystyrene petri dish and dried at 60 oC overnight. Smooth films were obtained by externally crosslinking dry films by dipping into three calcium chloride solutions in 100 % ethanol, 50 % ethanol – 50 % water (by weight) mixture and 100% water consecutively. Films were dipped into 50 ml of fresh calcium chloride solution in a 10 cm diameter beaker, for 15 minutes for each side (30 minutes total), for each concentration |  |  |  | Alginate | 1 | % w/w | Glycerol | 20 | % w/w | Calcium | 1 | % w/w | [9 empty] | barrierProperties | waterVapourPermeability |  | degC | relativeGasPermeability |  | degC | thickness | 0.0384 ± 0.0011 | mm | [42 empty] | mechanicalTensionProperties | tensileStrengthUltimate |  | Mpa | yieldStrength |  | Mpa | youngsModulus |  | Mpa | elongationAtBreak |  | % | elongationAtYield |  | % | [9 empty] | mechanicalOtherProperties | [21 empty] | chemicalProperties | ecotoxicity |  | ppm | swellingRation |  | % | Flammability is a measure of how quickly a material is capable of catching fire and burning. Flammable substances are those gases, liquids and solids that will ignite and continue to burn in air if exposed to a source of ignition. |  | %vol | resistivityToConductivity |  | ohms | [12 empty] | opticalProperties | opacity |  |  | transmissionCoefficient |  | % | transmittanceCoefficient |  | % | turbidity |  | NTU | [33 empty] | thermalProperties | degradationTemperature |  | degC | glassTransitionTemperature |  | degC | meltingTemperature |  | degC | additionalPhaseChange |  | degC | thermalStability |  | % | [15 empty] | rheologicalProperties | [9 empty] | antioxidantProperties | [33 empty] | antimicrobialProperties | [30 empty] | 1687959056895 | 1687959056895
45 | 649c36109ee946b7c103ea73 | https://doi.org/10.1016/j.ijbiomac.2020.01.103 | https://doi.org/10.1016/j.ijbiomac.2020.01.103 | 64970583acd990a5ec0ddd3b | 7.6 | 1 | academic_source | PUBLISHED | Alginate - 20Glycerol-2Calcium | 1 % (w/w, by weight) alginate solution was prepared by mixing alginate in water vigorously for 2 hours and a homogenous solution was obtained. 0, 10, 20, 30% Gly (w/w with respect to alginate mass) was added to the alginate solution. 30g of the alginate -Gly solution was poured in an 8.5 cm diameter polystyrene petri dish and dried at 60 oC overnight. Smooth films were obtained by externally crosslinking dry films by dipping into three calcium chloride solutions in 100 % ethanol, 50 % ethanol – 50 % water (by weight) mixture and 100% water consecutively. Films were dipped into 50 ml of fresh calcium chloride solution in a 10 cm diameter beaker, for 15 minutes for each side (30 minutes total), for each concentration |  |  |  | Alginate | 1 | % w/w | Glycerol | 20 | % w/w | Calcium | 2 | % w/w | [9 empty] | barrierProperties | waterVapourPermeability |  | degC | relativeGasPermeability |  | degC | thickness | 0.0297 ± 0.0012 | mm | [42 empty] | mechanicalTensionProperties | tensileStrengthUltimate |  | Mpa | yieldStrength |  | Mpa | youngsModulus |  | Mpa | elongationAtBreak |  | % | elongationAtYield |  | % | [9 empty] | mechanicalOtherProperties | [21 empty] | chemicalProperties | ecotoxicity |  | ppm | swellingRation |  | % | Flammability is a measure of how quickly a material is capable of catching fire and burning. Flammable substances are those gases, liquids and solids that will ignite and continue to burn in air if exposed to a source of ignition. |  | %vol | resistivityToConductivity |  | ohms | [12 empty] | opticalProperties | opacity |  |  | transmissionCoefficient |  | % | transmittanceCoefficient |  | % | turbidity |  | NTU | [33 empty] | thermalProperties | degradationTemperature |  | degC | glassTransitionTemperature |  | degC | meltingTemperature |  | degC | additionalPhaseChange |  | degC | thermalStability |  | % | [15 empty] | rheologicalProperties | [9 empty] | antioxidantProperties | [33 empty] | antimicrobialProperties | [30 empty] | 1687959056917 | 1687959056917
46 | 649c36109ee946b7c103ea74 | https://doi.org/10.1016/j.ijbiomac.2020.01.103 | https://doi.org/10.1016/j.ijbiomac.2020.01.103 | 64970583acd990a5ec0ddd3b | 7.7 | 1 | academic_source | PUBLISHED | Alginate - 0Glycerol-0Calcium | 1 % (w/w, by weight) alginate solution was prepared by mixing alginate in water vigorously for 2 hours and a homogenous solution was obtained. 0, 10, 20, 30% Gly (w/w with respect to alginate mass) was added to the alginate solution. 30g of the alginate -Gly solution was poured in an 8.5 cm diameter polystyrene petri dish and dried at 60 oC overnight. Smooth films were obtained by externally crosslinking dry films by dipping into three calcium chloride solutions in 100 % ethanol, 50 % ethanol – 50 % water (by weight) mixture and 100% water consecutively. Films were dipped into 50 ml of fresh calcium chloride solution in a 10 cm diameter beaker, for 15 minutes for each side (30 minutes total), for each concentration |  |  |  | Alginate | 1 | % w/w | Glycerol | 0 | % w/w | Calcium | 0 | % w/w | [9 empty] | barrierProperties | waterVapourPermeability |  | degC | relativeGasPermeability |  | degC | [45 empty] | mechanicalTensionProperties | tensileStrengthUltimate |  | Mpa | yieldStrength |  | Mpa | youngsModulus |  | Mpa | elongationAtBreak |  | % | elongationAtYield |  | % | young's_modulus | 2034 ± 548 | MPa | [6 empty] | mechanicalOtherProperties | [21 empty] | chemicalProperties | ecotoxicity |  | ppm | swellingRation |  | % | Flammability is a measure of how quickly a material is capable of catching fire and burning. Flammable substances are those gases, liquids and solids that will ignite and continue to burn in air if exposed to a source of ignition. |  | %vol | resistivityToConductivity |  | ohms | [12 empty] | opticalProperties | opacity |  |  | transmissionCoefficient |  | % | transmittanceCoefficient |  | % | turbidity |  | NTU | [33 empty] | thermalProperties | degradationTemperature |  | degC | glassTransitionTemperature |  | degC | meltingTemperature |  | degC | additionalPhaseChange |  | degC | thermalStability |  | % | [15 empty] | rheologicalProperties | [9 empty] | antioxidantProperties | [33 empty] | antimicrobialProperties | [30 empty] | 1687959056941 | 1687959056941
47 | 649c36109ee946b7c103ea75 | https://doi.org/10.1016/j.ijbiomac.2020.01.103 | https://doi.org/10.1016/j.ijbiomac.2020.01.103 | 64970583acd990a5ec0ddd3b | 7.8 | 1 | academic_source | PUBLISHED | Alginate - 10Glycerol-0Calcium | 1 % (w/w, by weight) alginate solution was prepared by mixing alginate in water vigorously for 2 hours and a homogenous solution was obtained. 0, 10, 20, 30% Gly (w/w with respect to alginate mass) was added to the alginate solution. 30g of the alginate -Gly solution was poured in an 8.5 cm diameter polystyrene petri dish and dried at 60 oC overnight. Smooth films were obtained by externally crosslinking dry films by dipping into three calcium chloride solutions in 100 % ethanol, 50 % ethanol – 50 % water (by weight) mixture and 100% water consecutively. Films were dipped into 50 ml of fresh calcium chloride solution in a 10 cm diameter beaker, for 15 minutes for each side (30 minutes total), for each concentration |  |  |  | Alginate | 1 | % w/w | Glycerol | 10 | % w/w | Calcium | 0 | % w/w | [9 empty] | barrierProperties | waterVapourPermeability |  | degC | relativeGasPermeability |  | degC | [45 empty] | mechanicalTensionProperties | tensileStrengthUltimate |  | Mpa | yieldStrength |  | Mpa | youngsModulus |  | Mpa | elongationAtBreak |  | % | elongationAtYield |  | % | young's_modulus | 1028 ± 278 | MPa | [6 empty] | mechanicalOtherProperties | [21 empty] | chemicalProperties | ecotoxicity |  | ppm | swellingRation |  | % | Flammability is a measure of how quickly a material is capable of catching fire and burning. Flammable substances are those gases, liquids and solids that will ignite and continue to burn in air if exposed to a source of ignition. |  | %vol | resistivityToConductivity |  | ohms | [12 empty] | opticalProperties | opacity |  |  | transmissionCoefficient |  | % | transmittanceCoefficient |  | % | turbidity |  | NTU | [33 empty] | thermalProperties | degradationTemperature |  | degC | glassTransitionTemperature |  | degC | meltingTemperature |  | degC | additionalPhaseChange |  | degC | thermalStability |  | % | [15 empty] | rheologicalProperties | [9 empty] | antioxidantProperties | [33 empty] | antimicrobialProperties | [30 empty] | 1687959056963 | 1687959056963
48 | 649c36109ee946b7c103ea76 | https://doi.org/10.1016/j.ijbiomac.2020.01.103 | https://doi.org/10.1016/j.ijbiomac.2020.01.103 | 64970583acd990a5ec0ddd3b | 7.9 | 1 | academic_source | PUBLISHED | Alginate - 20Glycerol-0Calcium | 1 % (w/w, by weight) alginate solution was prepared by mixing alginate in water vigorously for 2 hours and a homogenous solution was obtained. 0, 10, 20, 30% Gly (w/w with respect to alginate mass) was added to the alginate solution. 30g of the alginate -Gly solution was poured in an 8.5 cm diameter polystyrene petri dish and dried at 60 oC overnight. Smooth films were obtained by externally crosslinking dry films by dipping into three calcium chloride solutions in 100 % ethanol, 50 % ethanol – 50 % water (by weight) mixture and 100% water consecutively. Films were dipped into 50 ml of fresh calcium chloride solution in a 10 cm diameter beaker, for 15 minutes for each side (30 minutes total), for each concentration |  |  |  | Alginate | 1 | % w/w | Glycerol | 20 | % w/w | Calcium | 0 | % w/w | [9 empty] | barrierProperties | waterVapourPermeability |  | degC | relativeGasPermeability |  | degC | [45 empty] | mechanicalTensionProperties | tensileStrengthUltimate |  | Mpa | yieldStrength |  | Mpa | youngsModulus |  | Mpa | elongationAtBreak |  | % | elongationAtYield |  | % | young's_modulus | 1132 ± 334 | MPa | [6 empty] | mechanicalOtherProperties | [21 empty] | chemicalProperties | ecotoxicity |  | ppm | swellingRation |  | % | Flammability is a measure of how quickly a material is capable of catching fire and burning. Flammable substances are those gases, liquids and solids that will ignite and continue to burn in air if exposed to a source of ignition. |  | %vol | resistivityToConductivity |  | ohms | [12 empty] | opticalProperties | opacity |  |  | transmissionCoefficient |  | % | transmittanceCoefficient |  | % | turbidity |  | NTU | [33 empty] | thermalProperties | degradationTemperature |  | degC | glassTransitionTemperature |  | degC | meltingTemperature |  | degC | additionalPhaseChange |  | degC | thermalStability |  | % | [15 empty] | rheologicalProperties | [9 empty] | antioxidantProperties | [33 empty] | antimicrobialProperties | [30 empty] | 1687959056983 | 1687959056983
49 | 649c36119ee946b7c103ea77 | https://doi.org/10.1016/j.ijbiomac.2020.01.103 | https://doi.org/10.1016/j.ijbiomac.2020.01.103 | 64970583acd990a5ec0ddd3b | 7.10 | 1 | academic_source | VERSION | Alginate - 30Glycerol-0Calcium | 1 % (w/w, by weight) alginate solution was prepared by mixing alginate in water vigorously for 2 hours and a homogenous solution was obtained. 0, 10, 20, 30% Gly (w/w with respect to alginate mass) was added to the alginate solution. 30g of the alginate -Gly solution was poured in an 8.5 cm diameter polystyrene petri dish and dried at 60 oC overnight. Smooth films were obtained by externally crosslinking dry films by dipping into three calcium chloride solutions in 100 % ethanol, 50 % ethanol – 50 % water (by weight) mixture and 100% water consecutively. Films were dipped into 50 ml of fresh calcium chloride solution in a 10 cm diameter beaker, for 15 minutes for each side (30 minutes total), for each concentration |  |  |  | Alginate | 1 | % w/w | Glycerol | 30 | % w/w | Calcium | 0 | % w/w | [9 empty] | barrierProperties | waterVapourPermeability |  | degC | relativeGasPermeability |  | degC | [45 empty] | mechanicalTensionProperties | tensileStrengthUltimate |  | Mpa | yieldStrength |  | Mpa | youngsModulus |  | Mpa | elongationAtBreak |  | % | elongationAtYield |  | % | young's_modulus | 632 ± 316 | MPa | [6 empty] | mechanicalOtherProperties | [21 empty] | chemicalProperties | ecotoxicity |  | ppm | swellingRation |  | % | Flammability is a measure of how quickly a material is capable of catching fire and burning. Flammable substances are those gases, liquids and solids that will ignite and continue to burn in air if exposed to a source of ignition. |  | %vol | resistivityToConductivity |  | ohms | [12 empty] | opticalProperties | opacity |  |  | transmissionCoefficient |  | % | transmittanceCoefficient |  | % | turbidity |  | NTU | [33 empty] | thermalProperties | degradationTemperature |  | degC | glassTransitionTemperature |  | degC | meltingTemperature |  | degC | additionalPhaseChange |  | degC | thermalStability |  | % | [15 empty] | rheologicalProperties | [9 empty] | antioxidantProperties | [33 empty] | antimicrobialProperties | [30 empty] | 1691412504392 | 1687959057005
50 | 649c36119ee946b7c103ea78 | https://doi.org/10.1016/j.ijbiomac.2020.01.103 | https://doi.org/10.1016/j.ijbiomac.2020.01.103 | 64970583acd990a5ec0ddd3b | 7.11 | 1 | academic_source | PUBLISHED | Alginate - 0Glycerol-0.5Calcium | 1 % (w/w, by weight) alginate solution was prepared by mixing alginate in water vigorously for 2 hours and a homogenous solution was obtained. 0, 10, 20, 30% Gly (w/w with respect to alginate mass) was added to the alginate solution. 30g of the alginate -Gly solution was poured in an 8.5 cm diameter polystyrene petri dish and dried at 60 oC overnight. Smooth films were obtained by externally crosslinking dry films by dipping into three calcium chloride solutions in 100 % ethanol, 50 % ethanol – 50 % water (by weight) mixture and 100% water consecutively. Films were dipped into 50 ml of fresh calcium chloride solution in a 10 cm diameter beaker, for 15 minutes for each side (30 minutes total), for each concentration |  |  |  | Alginate | 1 | % w/w | Glycerol | 0 | % w/w | Calcium | 0.5 | % w/w | [9 empty] | barrierProperties | waterVapourPermeability |  | degC | relativeGasPermeability |  | degC | [45 empty] | mechanicalTensionProperties | tensileStrengthUltimate |  | Mpa | yieldStrength |  | Mpa | youngsModulus |  | Mpa | elongationAtBreak |  | % | elongationAtYield |  | % | young's_modulus | 2136 ± 597 | MPa | [6 empty] | mechanicalOtherProperties | [21 empty] | chemicalProperties | ecotoxicity |  | ppm | swellingRation |  | % | Flammability is a measure of how quickly a material is capable of catching fire and burning. Flammable substances are those gases, liquids and solids that will ignite and continue to burn in air if exposed to a source of ignition. |  | %vol | resistivityToConductivity |  | ohms | [12 empty] | opticalProperties | opacity |  |  | transmissionCoefficient |  | % | transmittanceCoefficient |  | % | turbidity |  | NTU | [33 empty] | thermalProperties | degradationTemperature |  | degC | glassTransitionTemperature |  | degC | meltingTemperature |  | degC | additionalPhaseChange |  | degC | thermalStability |  | % | [15 empty] | rheologicalProperties | [9 empty] | antioxidantProperties | [33 empty] | antimicrobialProperties | [30 empty] | 1687959057034 | 1687959057034
51 | 649c36119ee946b7c103ea79 | https://doi.org/10.1016/j.ijbiomac.2020.01.103 | https://doi.org/10.1016/j.ijbiomac.2020.01.103 | 64970583acd990a5ec0ddd3b | 7.12 | 1 | academic_source | PUBLISHED | Alginate - 10Glycerol-0.5Calcium | 1 % (w/w, by weight) alginate solution was prepared by mixing alginate in water vigorously for 2 hours and a homogenous solution was obtained. 0, 10, 20, 30% Gly (w/w with respect to alginate mass) was added to the alginate solution. 30g of the alginate -Gly solution was poured in an 8.5 cm diameter polystyrene petri dish and dried at 60 oC overnight. Smooth films were obtained by externally crosslinking dry films by dipping into three calcium chloride solutions in 100 % ethanol, 50 % ethanol – 50 % water (by weight) mixture and 100% water consecutively. Films were dipped into 50 ml of fresh calcium chloride solution in a 10 cm diameter beaker, for 15 minutes for each side (30 minutes total), for each concentration |  |  |  | Alginate | 1 | % w/w | Glycerol | 10 | % w/w | Calcium | 0.5 | % w/w | [9 empty] | barrierProperties | waterVapourPermeability |  | degC | relativeGasPermeability |  | degC | [45 empty] | mechanicalTensionProperties | tensileStrengthUltimate |  | Mpa | yieldStrength |  | Mpa | youngsModulus |  | Mpa | elongationAtBreak |  | % | elongationAtYield |  | % | young's_modulus | 1815 ± 159 | MPa | [6 empty] | mechanicalOtherProperties | [21 empty] | chemicalProperties | ecotoxicity |  | ppm | swellingRation |  | % | Flammability is a measure of how quickly a material is capable of catching fire and burning. Flammable substances are those gases, liquids and solids that will ignite and continue to burn in air if exposed to a source of ignition. |  | %vol | resistivityToConductivity |  | ohms | [12 empty] | opticalProperties | opacity |  |  | transmissionCoefficient |  | % | transmittanceCoefficient |  | % | turbidity |  | NTU | [33 empty] | thermalProperties | degradationTemperature |  | degC | glassTransitionTemperature |  | degC | meltingTemperature |  | degC | additionalPhaseChange |  | degC | thermalStability |  | % | [15 empty] | rheologicalProperties | [9 empty] | antioxidantProperties | [33 empty] | antimicrobialProperties | [30 empty] | 1687959057058 | 1687959057058
52 | 649c36119ee946b7c103ea7a | https://doi.org/10.1016/j.ijbiomac.2020.01.103 | https://doi.org/10.1016/j.ijbiomac.2020.01.103 | 64970583acd990a5ec0ddd3b | 7.13 | 1 | academic_source | PUBLISHED | Alginate - 20Glycerol-0.5Calcium | 1 % (w/w, by weight) alginate solution was prepared by mixing alginate in water vigorously for 2 hours and a homogenous solution was obtained. 0, 10, 20, 30% Gly (w/w with respect to alginate mass) was added to the alginate solution. 30g of the alginate -Gly solution was poured in an 8.5 cm diameter polystyrene petri dish and dried at 60 oC overnight. Smooth films were obtained by externally crosslinking dry films by dipping into three calcium chloride solutions in 100 % ethanol, 50 % ethanol – 50 % water (by weight) mixture and 100% water consecutively. Films were dipped into 50 ml of fresh calcium chloride solution in a 10 cm diameter beaker, for 15 minutes for each side (30 minutes total), for each concentration |  |  |  | Alginate | 1 | % w/w | Glycerol | 20 | % w/w | Calcium | 0.5 | % w/w | [9 empty] | barrierProperties | waterVapourPermeability |  | degC | relativeGasPermeability |  | degC | [45 empty] | mechanicalTensionProperties | tensileStrengthUltimate |  | Mpa | yieldStrength |  | Mpa | youngsModulus |  | Mpa | elongationAtBreak |  | % | elongationAtYield |  | % | young's_modulus | 1844 ± 534 | MPa | [6 empty] | mechanicalOtherProperties | [21 empty] | chemicalProperties | ecotoxicity |  | ppm | swellingRation |  | % | Flammability is a measure of how quickly a material is capable of catching fire and burning. Flammable substances are those gases, liquids and solids that will ignite and continue to burn in air if exposed to a source of ignition. |  | %vol | resistivityToConductivity |  | ohms | [12 empty] | opticalProperties | opacity |  |  | transmissionCoefficient |  | % | transmittanceCoefficient |  | % | turbidity |  | NTU | [33 empty] | thermalProperties | degradationTemperature |  | degC | glassTransitionTemperature |  | degC | meltingTemperature |  | degC | additionalPhaseChange |  | degC | thermalStability |  | % | [15 empty] | rheologicalProperties | [9 empty] | antioxidantProperties | [33 empty] | antimicrobialProperties | [30 empty] | 1687959057080 | 1687959057080
53 | 649c36119ee946b7c103ea7b | https://doi.org/10.1016/j.ijbiomac.2020.01.103 | https://doi.org/10.1016/j.ijbiomac.2020.01.103 | 64970583acd990a5ec0ddd3b | 7.14 | 1 | academic_source | PUBLISHED | Alginate - 30Glycerol-0.5Calcium | 1 % (w/w, by weight) alginate solution was prepared by mixing alginate in water vigorously for 2 hours and a homogenous solution was obtained. 0, 10, 20, 30% Gly (w/w with respect to alginate mass) was added to the alginate solution. 30g of the alginate -Gly solution was poured in an 8.5 cm diameter polystyrene petri dish and dried at 60 oC overnight. Smooth films were obtained by externally crosslinking dry films by dipping into three calcium chloride solutions in 100 % ethanol, 50 % ethanol – 50 % water (by weight) mixture and 100% water consecutively. Films were dipped into 50 ml of fresh calcium chloride solution in a 10 cm diameter beaker, for 15 minutes for each side (30 minutes total), for each concentration |  |  |  | Alginate | 1 | % w/w | Glycerol | 30 | % w/w | Calcium | 0.5 | % w/w | [9 empty] | barrierProperties | waterVapourPermeability |  | degC | relativeGasPermeability |  | degC | [45 empty] | mechanicalTensionProperties | tensileStrengthUltimate |  | Mpa | yieldStrength |  | Mpa | youngsModulus |  | Mpa | elongationAtBreak |  | % | elongationAtYield |  | % | young's_modulus | 2111 ± 612 | MPa | [6 empty] | mechanicalOtherProperties | [21 empty] | chemicalProperties | ecotoxicity |  | ppm | swellingRation |  | % | Flammability is a measure of how quickly a material is capable of catching fire and burning. Flammable substances are those gases, liquids and solids that will ignite and continue to burn in air if exposed to a source of ignition. |  | %vol | resistivityToConductivity |  | ohms | [12 empty] | opticalProperties | opacity |  |  | transmissionCoefficient |  | % | transmittanceCoefficient |  | % | turbidity |  | NTU | [33 empty] | thermalProperties | degradationTemperature |  | degC | glassTransitionTemperature |  | degC | meltingTemperature |  | degC | additionalPhaseChange |  | degC | thermalStability |  | % | [15 empty] | rheologicalProperties | [9 empty] | antioxidantProperties | [33 empty] | antimicrobialProperties | [30 empty] | 1687959057102 | 1687959057102
54 | 649c36119ee946b7c103ea7c | https://doi.org/10.1016/j.ijbiomac.2020.01.103 | https://doi.org/10.1016/j.ijbiomac.2020.01.103 | 64970583acd990a5ec0ddd3b | 7.15 | 1 | academic_source | PUBLISHED | Alginate - 0Glycerol-1Calcium | 1 % (w/w, by weight) alginate solution was prepared by mixing alginate in water vigorously for 2 hours and a homogenous solution was obtained. 0, 10, 20, 30% Gly (w/w with respect to alginate mass) was added to the alginate solution. 30g of the alginate -Gly solution was poured in an 8.5 cm diameter polystyrene petri dish and dried at 60 oC overnight. Smooth films were obtained by externally crosslinking dry films by dipping into three calcium chloride solutions in 100 % ethanol, 50 % ethanol – 50 % water (by weight) mixture and 100% water consecutively. Films were dipped into 50 ml of fresh calcium chloride solution in a 10 cm diameter beaker, for 15 minutes for each side (30 minutes total), for each concentration |  |  |  | Alginate | 1 | % w/w | Glycerol | 0 | % w/w | Calcium | 1 | % w/w | [9 empty] | barrierProperties | waterVapourPermeability |  | degC | relativeGasPermeability |  | degC | [45 empty] | mechanicalTensionProperties | tensileStrengthUltimate |  | Mpa | yieldStrength |  | Mpa | youngsModulus |  | Mpa | elongationAtBreak |  | % | elongationAtYield |  | % | young's_modulus | 2093 ± 491 | MPa | [6 empty] | mechanicalOtherProperties | [21 empty] | chemicalProperties | ecotoxicity |  | ppm | swellingRation |  | % | Flammability is a measure of how quickly a material is capable of catching fire and burning. Flammable substances are those gases, liquids and solids that will ignite and continue to burn in air if exposed to a source of ignition. |  | %vol | resistivityToConductivity |  | ohms | [12 empty] | opticalProperties | opacity |  |  | transmissionCoefficient |  | % | transmittanceCoefficient |  | % | turbidity |  | NTU | [33 empty] | thermalProperties | degradationTemperature |  | degC | glassTransitionTemperature |  | degC | meltingTemperature |  | degC | additionalPhaseChange |  | degC | thermalStability |  | % | [15 empty] | rheologicalProperties | [9 empty] | antioxidantProperties | [33 empty] | antimicrobialProperties | [30 empty] | 1687959057123 | 1687959057123
55 | 649c36119ee946b7c103ea7d | https://doi.org/10.1016/j.ijbiomac.2020.01.103 | https://doi.org/10.1016/j.ijbiomac.2020.01.103 | 64970583acd990a5ec0ddd3b | 7.16 | 1 | academic_source | PUBLISHED | Alginate - 10Glycerol-1Calcium | 1 % (w/w, by weight) alginate solution was prepared by mixing alginate in water vigorously for 2 hours and a homogenous solution was obtained. 0, 10, 20, 30% Gly (w/w with respect to alginate mass) was added to the alginate solution. 30g of the alginate -Gly solution was poured in an 8.5 cm diameter polystyrene petri dish and dried at 60 oC overnight. Smooth films were obtained by externally crosslinking dry films by dipping into three calcium chloride solutions in 100 % ethanol, 50 % ethanol – 50 % water (by weight) mixture and 100% water consecutively. Films were dipped into 50 ml of fresh calcium chloride solution in a 10 cm diameter beaker, for 15 minutes for each side (30 minutes total), for each concentration |  |  |  | Alginate | 1 | % w/w | Glycerol | 10 | % w/w | Calcium | 1 | % w/w | [9 empty] | barrierProperties | waterVapourPermeability |  | degC | relativeGasPermeability |  | degC | [45 empty] | mechanicalTensionProperties | tensileStrengthUltimate |  | Mpa | yieldStrength |  | Mpa | youngsModulus |  | Mpa | elongationAtBreak |  | % | elongationAtYield |  | % | young's_modulus | 3387 ± 381 | MPa | [6 empty] | mechanicalOtherProperties | [21 empty] | chemicalProperties | ecotoxicity |  | ppm | swellingRation |  | % | Flammability is a measure of how quickly a material is capable of catching fire and burning. Flammable substances are those gases, liquids and solids that will ignite and continue to burn in air if exposed to a source of ignition. |  | %vol | resistivityToConductivity |  | ohms | [12 empty] | opticalProperties | opacity |  |  | transmissionCoefficient |  | % | transmittanceCoefficient |  | % | turbidity |  | NTU | [33 empty] | thermalProperties | degradationTemperature |  | degC | glassTransitionTemperature |  | degC | meltingTemperature |  | degC | additionalPhaseChange |  | degC | thermalStability |  | % | [15 empty] | rheologicalProperties | [9 empty] | antioxidantProperties | [33 empty] | antimicrobialProperties | [30 empty] | 1687959057146 | 1687959057146
56 | 649c36119ee946b7c103ea7e | https://doi.org/10.1016/j.ijbiomac.2020.01.103 | https://doi.org/10.1016/j.ijbiomac.2020.01.103 | 64970583acd990a5ec0ddd3b | 7.17 | 1 | academic_source | PUBLISHED | Alginate - 20Glycerol-1Calcium | 1 % (w/w, by weight) alginate solution was prepared by mixing alginate in water vigorously for 2 hours and a homogenous solution was obtained. 0, 10, 20, 30% Gly (w/w with respect to alginate mass) was added to the alginate solution. 30g of the alginate -Gly solution was poured in an 8.5 cm diameter polystyrene petri dish and dried at 60 oC overnight. Smooth films were obtained by externally crosslinking dry films by dipping into three calcium chloride solutions in 100 % ethanol, 50 % ethanol – 50 % water (by weight) mixture and 100% water consecutively. Films were dipped into 50 ml of fresh calcium chloride solution in a 10 cm diameter beaker, for 15 minutes for each side (30 minutes total), for each concentration |  |  |  | Alginate | 1 | % w/w | Glycerol | 20 | % w/w | Calcium | 1 | % w/w | [9 empty] | barrierProperties | waterVapourPermeability |  | degC | relativeGasPermeability |  | degC | [45 empty] | mechanicalTensionProperties | tensileStrengthUltimate |  | Mpa | yieldStrength |  | Mpa | youngsModulus |  | Mpa | elongationAtBreak |  | % | elongationAtYield |  | % | young's_modulus | 2156 ± 494 | MPa | [6 empty] | mechanicalOtherProperties | [21 empty] | chemicalProperties | ecotoxicity |  | ppm | swellingRation |  | % | Flammability is a measure of how quickly a material is capable of catching fire and burning. Flammable substances are those gases, liquids and solids that will ignite and continue to burn in air if exposed to a source of ignition. |  | %vol | resistivityToConductivity |  | ohms | [12 empty] | opticalProperties | opacity |  |  | transmissionCoefficient |  | % | transmittanceCoefficient |  | % | turbidity |  | NTU | [33 empty] | thermalProperties | degradationTemperature |  | degC | glassTransitionTemperature |  | degC | meltingTemperature |  | degC | additionalPhaseChange |  | degC | thermalStability |  | % | [15 empty] | rheologicalProperties | [9 empty] | antioxidantProperties | [33 empty] | antimicrobialProperties | [30 empty] | 1687959057169 | 1687959057169
57 | 649c36119ee946b7c103ea7f | https://doi.org/10.1016/j.ijbiomac.2020.01.103 | https://doi.org/10.1016/j.ijbiomac.2020.01.103 | 64970583acd990a5ec0ddd3b | 7.18 | 1 | academic_source | PUBLISHED | Alginate - 30Glycerol-1Calcium | 1 % (w/w, by weight) alginate solution was prepared by mixing alginate in water vigorously for 2 hours and a homogenous solution was obtained. 0, 10, 20, 30% Gly (w/w with respect to alginate mass) was added to the alginate solution. 30g of the alginate -Gly solution was poured in an 8.5 cm diameter polystyrene petri dish and dried at 60 oC overnight. Smooth films were obtained by externally crosslinking dry films by dipping into three calcium chloride solutions in 100 % ethanol, 50 % ethanol – 50 % water (by weight) mixture and 100% water consecutively. Films were dipped into 50 ml of fresh calcium chloride solution in a 10 cm diameter beaker, for 15 minutes for each side (30 minutes total), for each concentration |  |  |  | Alginate | 1 | % w/w | Glycerol | 30 | % w/w | Calcium | 1 | % w/w | [9 empty] | barrierProperties | waterVapourPermeability |  | degC | relativeGasPermeability |  | degC | [45 empty] | mechanicalTensionProperties | tensileStrengthUltimate |  | Mpa | yieldStrength |  | Mpa | youngsModulus |  | Mpa | elongationAtBreak |  | % | elongationAtYield |  | % | young's_modulus | 2530 ± 736 | MPa | [6 empty] | mechanicalOtherProperties | [21 empty] | chemicalProperties | ecotoxicity |  | ppm | swellingRation |  | % | Flammability is a measure of how quickly a material is capable of catching fire and burning. Flammable substances are those gases, liquids and solids that will ignite and continue to burn in air if exposed to a source of ignition. |  | %vol | resistivityToConductivity |  | ohms | [12 empty] | opticalProperties | opacity |  |  | transmissionCoefficient |  | % | transmittanceCoefficient |  | % | turbidity |  | NTU | [33 empty] | thermalProperties | degradationTemperature |  | degC | glassTransitionTemperature |  | degC | meltingTemperature |  | degC | additionalPhaseChange |  | degC | thermalStability |  | % | [15 empty] | rheologicalProperties | [9 empty] | antioxidantProperties | [33 empty] | antimicrobialProperties | [30 empty] | 1687959057192 | 1687959057192
58 | 649c36119ee946b7c103ea80 | https://doi.org/10.1016/j.ijbiomac.2020.01.103 | https://doi.org/10.1016/j.ijbiomac.2020.01.103 | 64970583acd990a5ec0ddd3b | 7.19 | 1 | academic_source | VERSION | Alginate - 0Glycerol-1.5Calcium | 1 % (w/w, by weight) alginate solution was prepared by mixing alginate in water vigorously for 2 hours and a homogenous solution was obtained. 0, 10, 20, 30% Gly (w/w with respect to alginate mass) was added to the alginate solution. 30g of the alginate -Gly solution was poured in an 8.5 cm diameter polystyrene petri dish and dried at 60 oC overnight. Smooth films were obtained by externally crosslinking dry films by dipping into three calcium chloride solutions in 100 % ethanol, 50 % ethanol – 50 % water (by weight) mixture and 100% water consecutively. Films were dipped into 50 ml of fresh calcium chloride solution in a 10 cm diameter beaker, for 15 minutes for each side (30 minutes total), for each concentration |  |  |  | Alginate | 1 | % w/w | Glycerol | 0 | % w/w | Calcium | 1.5 | % w/w | [9 empty] | barrierProperties | waterVapourPermeability |  | degC | relativeGasPermeability |  | degC | [45 empty] | mechanicalTensionProperties | tensileStrengthUltimate |  | Mpa | yieldStrength |  | Mpa | youngsModulus |  | Mpa | elongationAtBreak |  | % | elongationAtYield |  | % | young's_modulus | 1936 ± 276 | MPa | [6 empty] | mechanicalOtherProperties | [21 empty] | chemicalProperties | ecotoxicity |  | ppm | swellingRation |  | % | Flammability is a measure of how quickly a material is capable of catching fire and burning. Flammable substances are those gases, liquids and solids that will ignite and continue to burn in air if exposed to a source of ignition. |  | %vol | resistivityToConductivity |  | ohms | [12 empty] | opticalProperties | opacity |  |  | transmissionCoefficient |  | % | transmittanceCoefficient |  | % | turbidity |  | NTU | [33 empty] | thermalProperties | degradationTemperature |  | degC | glassTransitionTemperature |  | degC | meltingTemperature |  | degC | additionalPhaseChange |  | degC | thermalStability |  | % | [15 empty] | rheologicalProperties | [9 empty] | antioxidantProperties | [33 empty] | antimicrobialProperties | [30 empty] | 1707276655386 | 1687959057216
59 | 649c36119ee946b7c103ea81 | https://doi.org/10.1016/j.ijbiomac.2020.01.103 | https://doi.org/10.1016/j.ijbiomac.2020.01.103 | 64970583acd990a5ec0ddd3b | 7.19 | 1 | academic_source | PUBLISHED | Alginate - 10Glycerol-1.5Calcium | 1 % (w/w, by weight) alginate solution was prepared by mixing alginate in water vigorously for 2 hours and a homogenous solution was obtained. 0, 10, 20, 30% Gly (w/w with respect to alginate mass) was added to the alginate solution. 30g of the alginate -Gly solution was poured in an 8.5 cm diameter polystyrene petri dish and dried at 60 oC overnight. Smooth films were obtained by externally crosslinking dry films by dipping into three calcium chloride solutions in 100 % ethanol, 50 % ethanol – 50 % water (by weight) mixture and 100% water consecutively. Films were dipped into 50 ml of fresh calcium chloride solution in a 10 cm diameter beaker, for 15 minutes for each side (30 minutes total), for each concentration |  |  |  | Alginate | 1 | % w/w | Glycerol | 10 | % w/w | Calcium | 1.5 | % w/w | [9 empty] | barrierProperties | waterVapourPermeability |  | degC | relativeGasPermeability |  | degC | [45 empty] | mechanicalTensionProperties | tensileStrengthUltimate |  | Mpa | yieldStrength |  | Mpa | youngsModulus |  | Mpa | elongationAtBreak |  | % | elongationAtYield |  | % | young's_modulus | 2894 ± 577 | MPa | [6 empty] | mechanicalOtherProperties | [21 empty] | chemicalProperties | ecotoxicity |  | ppm | swellingRation |  | % | Flammability is a measure of how quickly a material is capable of catching fire and burning. Flammable substances are those gases, liquids and solids that will ignite and continue to burn in air if exposed to a source of ignition. |  | %vol | resistivityToConductivity |  | ohms | [12 empty] | opticalProperties | opacity |  |  | transmissionCoefficient |  | % | transmittanceCoefficient |  | % | turbidity |  | NTU | [33 empty] | thermalProperties | degradationTemperature |  | degC | glassTransitionTemperature |  | degC | meltingTemperature |  | degC | additionalPhaseChange |  | degC | thermalStability |  | % | [15 empty] | rheologicalProperties | [9 empty] | antioxidantProperties | [33 empty] | antimicrobialProperties | [30 empty] | 1687959057240 | 1687959057240
60 | 649c36119ee946b7c103ea82 | https://doi.org/10.1016/j.ijbiomac.2020.01.103 | https://doi.org/10.1016/j.ijbiomac.2020.01.103 | 64970583acd990a5ec0ddd3b | 7.20 | 1 | academic_source | PUBLISHED | Alginate - 20Glycerol-1.5Calcium | 1 % (w/w, by weight) alginate solution was prepared by mixing alginate in water vigorously for 2 hours and a homogenous solution was obtained. 0, 10, 20, 30% Gly (w/w with respect to alginate mass) was added to the alginate solution. 30g of the alginate -Gly solution was poured in an 8.5 cm diameter polystyrene petri dish and dried at 60 oC overnight. Smooth films were obtained by externally crosslinking dry films by dipping into three calcium chloride solutions in 100 % ethanol, 50 % ethanol – 50 % water (by weight) mixture and 100% water consecutively. Films were dipped into 50 ml of fresh calcium chloride solution in a 10 cm diameter beaker, for 15 minutes for each side (30 minutes total), for each concentration |  |  |  | Alginate | 1 | % w/w | Glycerol | 20 | % w/w | Calcium | 1.5 | % w/w | [9 empty] | barrierProperties | waterVapourPermeability |  | degC | relativeGasPermeability |  | degC | [45 empty] | mechanicalTensionProperties | tensileStrengthUltimate |  | Mpa | yieldStrength |  | Mpa | youngsModulus |  | Mpa | elongationAtBreak |  | % | elongationAtYield |  | % | young's_modulus | 2232 ± 773 | MPa | [6 empty] | mechanicalOtherProperties | [21 empty] | chemicalProperties | ecotoxicity |  | ppm | swellingRation |  | % | Flammability is a measure of how quickly a material is capable of catching fire and burning. Flammable substances are those gases, liquids and solids that will ignite and continue to burn in air if exposed to a source of ignition. |  | %vol | resistivityToConductivity |  | ohms | [12 empty] | opticalProperties | opacity |  |  | transmissionCoefficient |  | % | transmittanceCoefficient |  | % | turbidity |  | NTU | [33 empty] | thermalProperties | degradationTemperature |  | degC | glassTransitionTemperature |  | degC | meltingTemperature |  | degC | additionalPhaseChange |  | degC | thermalStability |  | % | [15 empty] | rheologicalProperties | [9 empty] | antioxidantProperties | [33 empty] | antimicrobialProperties | [30 empty] | 1687959057265 | 1687959057265
61 | 649c36119ee946b7c103ea83 | https://doi.org/10.1016/j.ijbiomac.2020.01.103 | https://doi.org/10.1016/j.ijbiomac.2020.01.103 | 64970583acd990a5ec0ddd3b | 7.21 | 1 | academic_source | PUBLISHED | Alginate - 30Glycerol-1.5Calcium | 1 % (w/w, by weight) alginate solution was prepared by mixing alginate in water vigorously for 2 hours and a homogenous solution was obtained. 0, 10, 20, 30% Gly (w/w with respect to alginate mass) was added to the alginate solution. 30g of the alginate -Gly solution was poured in an 8.5 cm diameter polystyrene petri dish and dried at 60 oC overnight. Smooth films were obtained by externally crosslinking dry films by dipping into three calcium chloride solutions in 100 % ethanol, 50 % ethanol – 50 % water (by weight) mixture and 100% water consecutively. Films were dipped into 50 ml of fresh calcium chloride solution in a 10 cm diameter beaker, for 15 minutes for each side (30 minutes total), for each concentration |  |  |  | Alginate | 1 | % w/w | Glycerol | 30 | % w/w | Calcium | 1.5 | % w/w | [9 empty] | barrierProperties | waterVapourPermeability |  | degC | relativeGasPermeability |  | degC | [45 empty] | mechanicalTensionProperties | tensileStrengthUltimate |  | Mpa | yieldStrength |  | Mpa | youngsModulus |  | Mpa | elongationAtBreak |  | % | elongationAtYield |  | % | young's_modulus | 2015 ± 297 | MPa | [6 empty] | mechanicalOtherProperties | [21 empty] | chemicalProperties | ecotoxicity |  | ppm | swellingRation |  | % | Flammability is a measure of how quickly a material is capable of catching fire and burning. Flammable substances are those gases, liquids and solids that will ignite and continue to burn in air if exposed to a source of ignition. |  | %vol | resistivityToConductivity |  | ohms | [12 empty] | opticalProperties | opacity |  |  | transmissionCoefficient |  | % | transmittanceCoefficient |  | % | turbidity |  | NTU | [33 empty] | thermalProperties | degradationTemperature |  | degC | glassTransitionTemperature |  | degC | meltingTemperature |  | degC | additionalPhaseChange |  | degC | thermalStability |  | % | [15 empty] | rheologicalProperties | [9 empty] | antioxidantProperties | [33 empty] | antimicrobialProperties | [30 empty] | 1687959057292 | 1687959057292
62 | 649c36119ee946b7c103ea84 | https://doi.org/10.1016/j.ijbiomac.2020.01.103 | https://doi.org/10.1016/j.ijbiomac.2020.01.103 | 64970583acd990a5ec0ddd3b | 7.22 | 1 | academic_source | VERSION | Alginate - 0Glycerol-2.0Calcium | 1 % (w/w, by weight) alginate solution was prepared by mixing alginate in water vigorously for 2 hours and a homogenous solution was obtained. 0, 10, 20, 30% Gly (w/w with respect to alginate mass) was added to the alginate solution. 30g of the alginate -Gly solution was poured in an 8.5 cm diameter polystyrene petri dish and dried at 60 oC overnight. Smooth films were obtained by externally crosslinking dry films by dipping into three calcium chloride solutions in 100 % ethanol, 50 % ethanol – 50 % water (by weight) mixture and 100% water consecutively. Films were dipped into 50 ml of fresh calcium chloride solution in a 10 cm diameter beaker, for 15 minutes for each side (30 minutes total), for each concentration |  |  |  | Alginate | 1 | % w/w | Glycerol | 0 | % w/w | Calcium | 2 | % w/w | [9 empty] | barrierProperties | waterVapourPermeability |  | degC | relativeGasPermeability |  | degC | [45 empty] | mechanicalTensionProperties | tensileStrengthUltimate |  | Mpa | yieldStrength |  | Mpa | youngsModulus |  | Mpa | elongationAtBreak |  | % | elongationAtYield |  | % | young's_modulus | 1976 ± 521 | MPa | [6 empty] | mechanicalOtherProperties | [21 empty] | chemicalProperties | ecotoxicity |  | ppm | swellingRation |  | % | Flammability is a measure of how quickly a material is capable of catching fire and burning. Flammable substances are those gases, liquids and solids that will ignite and continue to burn in air if exposed to a source of ignition. |  | %vol | resistivityToConductivity |  | ohms | [12 empty] | opticalProperties | opacity |  |  | transmissionCoefficient |  | % | transmittanceCoefficient |  | % | turbidity |  | NTU | [33 empty] | thermalProperties | degradationTemperature |  | degC | glassTransitionTemperature |  | degC | meltingTemperature |  | degC | additionalPhaseChange |  | degC | thermalStability |  | % | [15 empty] | rheologicalProperties | [9 empty] | antioxidantProperties | [33 empty] | antimicrobialProperties | [30 empty] | 1700371142741 | 1687959057314
63 | 649c36119ee946b7c103ea85 | https://doi.org/10.1016/j.ijbiomac.2020.01.103 | https://doi.org/10.1016/j.ijbiomac.2020.01.103 | 64970583acd990a5ec0ddd3b | 7.23 | 1 | academic_source | PUBLISHED | Alginate -10Glycerol-2.0Calcium | 1 % (w/w, by weight) alginate solution was prepared by mixing alginate in water vigorously for 2 hours and a homogenous solution was obtained. 0, 10, 20, 30% Gly (w/w with respect to alginate mass) was added to the alginate solution. 30g of the alginate -Gly solution was poured in an 8.5 cm diameter polystyrene petri dish and dried at 60 oC overnight. Smooth films were obtained by externally crosslinking dry films by dipping into three calcium chloride solutions in 100 % ethanol, 50 % ethanol – 50 % water (by weight) mixture and 100% water consecutively. Films were dipped into 50 ml of fresh calcium chloride solution in a 10 cm diameter beaker, for 15 minutes for each side (30 minutes total), for each concentration |  |  |  | Alginate | 1 | % w/w | Glycerol | 10 | % w/w | Calcium | 2 | % w/w | [9 empty] | barrierProperties | waterVapourPermeability |  | degC | relativeGasPermeability |  | degC | [45 empty] | mechanicalTensionProperties | tensileStrengthUltimate |  | Mpa | yieldStrength |  | Mpa | youngsModulus |  | Mpa | elongationAtBreak |  | % | elongationAtYield |  | % | young's_modulus | 3161 ± 646 | MPa | [6 empty] | mechanicalOtherProperties | [21 empty] | chemicalProperties | ecotoxicity |  | ppm | swellingRation |  | % | Flammability is a measure of how quickly a material is capable of catching fire and burning. Flammable substances are those gases, liquids and solids that will ignite and continue to burn in air if exposed to a source of ignition. |  | %vol | resistivityToConductivity |  | ohms | [12 empty] | opticalProperties | opacity |  |  | transmissionCoefficient |  | % | transmittanceCoefficient |  | % | turbidity |  | NTU | [33 empty] | thermalProperties | degradationTemperature |  | degC | glassTransitionTemperature |  | degC | meltingTemperature |  | degC | additionalPhaseChange |  | degC | thermalStability |  | % | [15 empty] | rheologicalProperties | [9 empty] | antioxidantProperties | [33 empty] | antimicrobialProperties | [30 empty] | 1687959057338 | 1687959057338
64 | 649c36119ee946b7c103ea86 | https://doi.org/10.1016/j.ijbiomac.2020.01.103 | https://doi.org/10.1016/j.ijbiomac.2020.01.103 | 64970583acd990a5ec0ddd3b | 7.24 | 1 | academic_source | PUBLISHED | Alginate - 20Glycerol-2.0Calcium | 1 % (w/w, by weight) alginate solution was prepared by mixing alginate in water vigorously for 2 hours and a homogenous solution was obtained. 0, 10, 20, 30% Gly (w/w with respect to alginate mass) was added to the alginate solution. 30g of the alginate -Gly solution was poured in an 8.5 cm diameter polystyrene petri dish and dried at 60 oC overnight. Smooth films were obtained by externally crosslinking dry films by dipping into three calcium chloride solutions in 100 % ethanol, 50 % ethanol – 50 % water (by weight) mixture and 100% water consecutively. Films were dipped into 50 ml of fresh calcium chloride solution in a 10 cm diameter beaker, for 15 minutes for each side (30 minutes total), for each concentration |  |  |  | Alginate | 1 | % w/w | Glycerol | 20 | % w/w | Calcium | 2 | % w/w | [9 empty] | barrierProperties | waterVapourPermeability |  | degC | relativeGasPermeability |  | degC | [45 empty] | mechanicalTensionProperties | tensileStrengthUltimate |  | Mpa | yieldStrength |  | Mpa | youngsModulus |  | Mpa | elongationAtBreak |  | % | elongationAtYield |  | % | young's_modulus | 2847 ± 328 | MPa | [6 empty] | mechanicalOtherProperties | [21 empty] | chemicalProperties | ecotoxicity |  | ppm | swellingRation |  | % | Flammability is a measure of how quickly a material is capable of catching fire and burning. Flammable substances are those gases, liquids and solids that will ignite and continue to burn in air if exposed to a source of ignition. |  | %vol | resistivityToConductivity |  | ohms | [12 empty] | opticalProperties | opacity |  |  | transmissionCoefficient |  | % | transmittanceCoefficient |  | % | turbidity |  | NTU | [33 empty] | thermalProperties | degradationTemperature |  | degC | glassTransitionTemperature |  | degC | meltingTemperature |  | degC | additionalPhaseChange |  | degC | thermalStability |  | % | [15 empty] | rheologicalProperties | [9 empty] | antioxidantProperties | [33 empty] | antimicrobialProperties | [30 empty] | 1687959057361 | 1687959057361
65 | 649c36119ee946b7c103ea87 | https://doi.org/10.1016/j.ijbiomac.2020.01.103 | https://doi.org/10.1016/j.ijbiomac.2020.01.103 | 64970583acd990a5ec0ddd3b | 7.25 | 1 | academic_source | VERSION | Alginate - 30Glycerol-2.0Calcium | 1 % (w/w, by weight) alginate solution was prepared by mixing alginate in water vigorously for 2 hours and a homogenous solution was obtained. 0, 10, 20, 30% Gly (w/w with respect to alginate mass) was added to the alginate solution. 30g of the alginate -Gly solution was poured in an 8.5 cm diameter polystyrene petri dish and dried at 60 oC overnight. Smooth films were obtained by externally crosslinking dry films by dipping into three calcium chloride solutions in 100 % ethanol, 50 % ethanol – 50 % water (by weight) mixture and 100% water consecutively. Films were dipped into 50 ml of fresh calcium chloride solution in a 10 cm diameter beaker, for 15 minutes for each side (30 minutes total), for each concentration |  |  |  | Alginate | 1 | % w/w | Glycerol | 30 | % w/w | Calcium | 2 | % w/w | [9 empty] | barrierProperties | waterVapourPermeability |  | degC | relativeGasPermeability |  | degC | [45 empty] | mechanicalTensionProperties | tensileStrengthUltimate |  | Mpa | yieldStrength |  | Mpa | youngsModulus |  | Mpa | elongationAtBreak |  | % | elongationAtYield |  | % | young's_modulus | 2019 ± 365 | MPa | [6 empty] | mechanicalOtherProperties | [21 empty] | chemicalProperties | ecotoxicity |  | ppm | swellingRation |  | % | Flammability is a measure of how quickly a material is capable of catching fire and burning. Flammable substances are those gases, liquids and solids that will ignite and continue to burn in air if exposed to a source of ignition. |  | %vol | resistivityToConductivity |  | ohms | [12 empty] | opticalProperties | opacity |  |  | transmissionCoefficient |  | % | transmittanceCoefficient |  | % | turbidity |  | NTU | [33 empty] | thermalProperties | degradationTemperature |  | degC | glassTransitionTemperature |  | degC | meltingTemperature |  | degC | additionalPhaseChange |  | degC | thermalStability |  | % | [15 empty] | rheologicalProperties | [9 empty] | antioxidantProperties | [33 empty] | antimicrobialProperties | [30 empty] | 1699902811139 | 1687959057384
66 | 649c36119ee946b7c103ea88 | https://doi.org/10.1016/j.ijbiomac.2020.01.103 | https://doi.org/10.1016/j.ijbiomac.2020.01.103 | 64970583acd990a5ec0ddd3b |  | 1 | academic_source | PUBLISHED | [23 empty] | barrierProperties | waterVapourPermeability |  | degC | relativeGasPermeability |  | degC | [45 empty] | mechanicalTensionProperties | tensileStrengthUltimate |  | Mpa | yieldStrength |  | Mpa | youngsModulus |  | Mpa | elongationAtBreak |  | % | elongationAtYield |  | % | [9 empty] | mechanicalOtherProperties | [21 empty] | chemicalProperties | ecotoxicity |  | ppm | swellingRation |  | % | Flammability is a measure of how quickly a material is capable of catching fire and burning. Flammable substances are those gases, liquids and solids that will ignite and continue to burn in air if exposed to a source of ignition. |  | %vol | resistivityToConductivity |  | ohms | [12 empty] | opticalProperties | opacity |  |  | transmissionCoefficient |  | % | transmittanceCoefficient |  | % | turbidity |  | NTU | [33 empty] | thermalProperties | degradationTemperature |  | degC | glassTransitionTemperature |  | degC | meltingTemperature |  | degC | additionalPhaseChange |  | degC | thermalStability |  | % | [15 empty] | rheologicalProperties | [9 empty] | antioxidantProperties | [33 empty] | antimicrobialProperties | [30 empty] | 1687959057406 | 1687959057406
67 | 649c36119ee946b7c103ea89 | https://doi.org/10.1016/j.fpsl.2019.100421 | https://doi.org/10.1016/j.fpsl.2019.100421 | 64970584acd990a5ec0ddd58 | 8.1 | 1 | academic_source | PUBLISHED | Low-density polyethylene | First, the master batch was prepared by mixing the minor component fillers (Mel, GSE, ZnONP) with LDPE using Ca-stearate as the dispersing agent. To this end, 0.1 wt % Mel, 3 wt% ZnONP, and 3 wt% . To prepare the master batch, the LDPE granules were mixed with 3 wt% GSE in a high-speed mixer for 30 min and then powders of ZnONP, Mel and Ca-stearate were mixed using a high-speed mixer for 1 h. The mixture was then extruded using a twin-screw extruder (YJC-ST-048/34, Yoojin Eng. Co., Ltd., Siheung, Gyeonggi-do, Korea) with a screw diameter of 48 mm, a screw length/ diameter (L/D) ratio of 42, and a screw speed of 600 rpm. LDPE and LDPE/GSE/Mel/ZnONP composite films were prepared using an extrusion blowing method. | [21 empty] | barrierProperties | waterVapourPermeability |  | degC | relativeGasPermeability |  | degC | [45 empty] | mechanicalTensionProperties | tensileStrengthUltimate |  | Mpa | yieldStrength |  | Mpa | youngsModulus |  | Mpa | elongationAtBreak |  | % | elongationAtYield |  | % | [9 empty] | mechanicalOtherProperties | [21 empty] | chemicalProperties | ecotoxicity |  | ppm | swellingRation |  | % | Flammability is a measure of how quickly a material is capable of catching fire and burning. Flammable substances are those gases, liquids and solids that will ignite and continue to burn in air if exposed to a source of ignition. |  | %vol | resistivityToConductivity |  | ohms | [12 empty] | opticalProperties | opacity |  |  | transmissionCoefficient |  | % | transmittanceCoefficient |  | % | turbidity |  | NTU | colour_difference | 1.1 ± 0.1 | ΔE | light_transmittence_values_t280 | 62.7 ± 1.1 | % | light_transmittence_values_t660 | 85.3 ± 0.7 | % | [24 empty] | thermalProperties | degradationTemperature |  | degC | glassTransitionTemperature |  | degC | meltingTemperature |  | degC | additionalPhaseChange |  | degC | thermalStability |  | % | [15 empty] | rheologicalProperties | [9 empty] | antioxidantProperties | [33 empty] | antimicrobialProperties | [30 empty] | 1687959057431 | 1687959057431
68 | 649c36119ee946b7c103ea8a | https://doi.org/10.1016/j.ijbiomac.2020.01.103 | https://doi.org/10.1016/j.ijbiomac.2020.01.103 | 64970583acd990a5ec0ddd3b | 8.2 | 1 | academic_source | PUBLISHED | [23 empty] | barrierProperties | waterVapourPermeability |  | degC | relativeGasPermeability |  | degC | [45 empty] | mechanicalTensionProperties | tensileStrengthUltimate |  | Mpa | yieldStrength |  | Mpa | youngsModulus |  | Mpa | elongationAtBreak |  | % | elongationAtYield |  | % | [9 empty] | mechanicalOtherProperties | [21 empty] | chemicalProperties | ecotoxicity |  | ppm | swellingRation |  | % | Flammability is a measure of how quickly a material is capable of catching fire and burning. Flammable substances are those gases, liquids and solids that will ignite and continue to burn in air if exposed to a source of ignition. |  | %vol | resistivityToConductivity |  | ohms | [12 empty] | opticalProperties | opacity |  |  | transmissionCoefficient |  | % | transmittanceCoefficient |  | % | turbidity |  | NTU | [33 empty] | thermalProperties | degradationTemperature |  | degC | glassTransitionTemperature |  | degC | meltingTemperature |  | degC | additionalPhaseChange |  | degC | thermalStability |  | % | [15 empty] | rheologicalProperties | [9 empty] | antioxidantProperties | [33 empty] | antimicrobialProperties | [30 empty] | 1687959057455 | 1687959057455
69 | 649c36119ee946b7c103ea8b | https://doi.org/10.1016/j.ijbiomac.2020.01.103 | https://doi.org/10.1016/j.ijbiomac.2020.01.103 | 64970583acd990a5ec0ddd3b | 8.3 | 1 | academic_source | PUBLISHED | [23 empty] | barrierProperties | waterVapourPermeability |  | degC | relativeGasPermeability |  | degC | [45 empty] | mechanicalTensionProperties | tensileStrengthUltimate |  | Mpa | yieldStrength |  | Mpa | youngsModulus |  | Mpa | elongationAtBreak |  | % | elongationAtYield |  | % | [9 empty] | mechanicalOtherProperties | [21 empty] | chemicalProperties | ecotoxicity |  | ppm | swellingRation |  | % | Flammability is a measure of how quickly a material is capable of catching fire and burning. Flammable substances are those gases, liquids and solids that will ignite and continue to burn in air if exposed to a source of ignition. |  | %vol | resistivityToConductivity |  | ohms | [12 empty] | opticalProperties | opacity |  |  | transmissionCoefficient |  | % | transmittanceCoefficient |  | % | turbidity |  | NTU | [33 empty] | thermalProperties | degradationTemperature |  | degC | glassTransitionTemperature |  | degC | meltingTemperature |  | degC | additionalPhaseChange |  | degC | thermalStability |  | % | [15 empty] | rheologicalProperties | [9 empty] | antioxidantProperties | [33 empty] | antimicrobialProperties | [30 empty] | 1687959057485 | 1687959057485
70 | 649c36119ee946b7c103ea8c | https://doi.org/10.1016/j.fpsl.2019.100421 | https://doi.org/10.1016/j.fpsl.2019.100421 | 64970584acd990a5ec0ddd58 | 8.2 | 1 | academic_source | VERSION | Low-density polyethylene/Grapefruit seed Extract/ Melanin/Zinc Oide Composite | First, the master batch was prepared by mixing the minor component fillers (Mel, GSE, ZnONP) with LDPE using Ca-stearate as the dispersing agent. To this end, 0.1 wt % Mel, 3 wt% ZnONP, and 3 wt% . To prepare the master batch, the LDPE granules were mixed with 3 wt% GSE in a high-speed mixer for 30 min and then powders of ZnONP, Mel and Ca-stearate were mixed using a high-speed mixer for 1 h. The mixture was then extruded using a twin-screw extruder (YJC-ST-048/34, Yoojin Eng. Co., Ltd., Siheung, Gyeonggi-do, Korea) with a screw diameter of 48 mm, a screw length/ diameter (L/D) ratio of 42, and a screw speed of 600 rpm. LDPE and LDPE/GSE/Mel/ZnONP composite films were prepared using an extrusion blowing method. |  |  |  | Low-density polyethylene |  |  | Grapefruit seed Extract | 3 | wt% | Melanin | 0.1 | wt% | Zinc Oide Composite | 3 | wt% | [6 empty] | barrierProperties | waterVapourPermeability |  | degC | relativeGasPermeability |  | degC | [45 empty] | mechanicalTensionProperties | tensileStrengthUltimate |  | Mpa | yieldStrength |  | Mpa | youngsModulus |  | Mpa | elongationAtBreak |  | % | elongationAtYield |  | % | [9 empty] | mechanicalOtherProperties | [21 empty] | chemicalProperties | ecotoxicity |  | ppm | swellingRation |  | % | Flammability is a measure of how quickly a material is capable of catching fire and burning. Flammable substances are those gases, liquids and solids that will ignite and continue to burn in air if exposed to a source of ignition. |  | %vol | resistivityToConductivity |  | ohms | [12 empty] | opticalProperties | opacity |  |  | transmissionCoefficient |  | % | transmittanceCoefficient |  | % | turbidity |  | NTU | colour_difference | 13.3 ± 0.2 | ΔE | light_transmittence_values_t280 | 5.7 ± 0.9 | % | light_transmittence_values_t660 | 56.7 ± 1.8 | % | [24 empty] | thermalProperties | degradationTemperature |  | degC | glassTransitionTemperature |  | degC | meltingTemperature |  | degC | additionalPhaseChange |  | degC | thermalStability |  | % | [15 empty] | rheologicalProperties | [9 empty] | antioxidantProperties | [33 empty] | antimicrobialProperties | [30 empty] | 1701350616153 | 1687959057513
71 | 649c36119ee946b7c103ea8d | https://doi.org/10.1016/j.fpsl.2019.100421 | https://doi.org/10.1016/j.fpsl.2019.100421 | 64970584acd990a5ec0ddd58 | 8.3 | 1 | academic_source | PUBLISHED | Low-density polyethylene (Machine direction) | First, the master batch was prepared by mixing the minor component fillers (Mel, GSE, ZnONP) with LDPE using Ca-stearate as the dispersing agent. To this end, 0.1 wt % Mel, 3 wt% ZnONP, and 3 wt% . To prepare the master batch, the LDPE granules were mixed with 3 wt% GSE in a high-speed mixer for 30 min and then powders of ZnONP, Mel and Ca-stearate were mixed using a high-speed mixer for 1 h. The mixture was then extruded using a twin-screw extruder (YJC-ST-048/34, Yoojin Eng. Co., Ltd., Siheung, Gyeonggi-do, Korea) with a screw diameter of 48 mm, a screw length/ diameter (L/D) ratio of 42, and a screw speed of 600 rpm. LDPE and LDPE/GSE/Mel/ZnONP composite films were prepared using an extrusion blowing method. |  |  |  | Low-density polyethylene | [17 empty] | barrierProperties | waterVapourPermeability |  | degC | relativeGasPermeability |  | degC | thickness | 60.0 ± 1.0 | μm | [42 empty] | mechanicalTensionProperties | tensileStrengthUltimate |  | Mpa | yieldStrength |  | Mpa | youngsModulus |  | Mpa | elongationAtBreak |  | % | elongationAtYield |  | % | tensile_strength | 21.7 ± 1.1 | MPa | elongation_at_break | 806.2 ± 23.2 | % | young's_modulus | 104.4 ± 3.6 | MPa | mechanicalOtherProperties | [21 empty] | chemicalProperties | ecotoxicity |  | ppm | swellingRation |  | % | Flammability is a measure of how quickly a material is capable of catching fire and burning. Flammable substances are those gases, liquids and solids that will ignite and continue to burn in air if exposed to a source of ignition. |  | %vol | resistivityToConductivity |  | ohms | [12 empty] | opticalProperties | opacity |  |  | transmissionCoefficient |  | % | transmittanceCoefficient |  | % | turbidity |  | NTU | [33 empty] | thermalProperties | degradationTemperature |  | degC | glassTransitionTemperature |  | degC | meltingTemperature |  | degC | additionalPhaseChange |  | degC | thermalStability |  | % | [15 empty] | rheologicalProperties | water_contact_angle | 84.2 ± 2.8 | deg | [6 empty] | antioxidantProperties | [33 empty] | antimicrobialProperties | [30 empty] | 1687959057539 | 1687959057539
72 | 649c36119ee946b7c103ea8e | https://doi.org/10.1016/j.fpsl.2019.100421 | https://doi.org/10.1016/j.fpsl.2019.100421 | 64970584acd990a5ec0ddd58 | 8.4 | 1 | academic_source | VERSION | Low-density polyethylene/Grapefruit seed Extract/ Melanin/Zinc Oide Composite (Machine direction) | First, the master batch was prepared by mixing the minor component fillers (Mel, GSE, ZnONP) with LDPE using Ca-stearate as the dispersing agent. To this end, 0.1 wt % Mel, 3 wt% ZnONP, and 3 wt% . To prepare the master batch, the LDPE granules were mixed with 3 wt% GSE in a high-speed mixer for 30 min and then powders of ZnONP, Mel and Ca-stearate were mixed using a high-speed mixer for 1 h. The mixture was then extruded using a twin-screw extruder (YJC-ST-048/34, Yoojin Eng. Co., Ltd., Siheung, Gyeonggi-do, Korea) with a screw diameter of 48 mm, a screw length/ diameter (L/D) ratio of 42, and a screw speed of 600 rpm. LDPE and LDPE/GSE/Mel/ZnONP composite films were prepared using an extrusion blowing method. |  |  |  | Low-density polyethylene |  |  | Grapefruit seed Extract | 3 | wt% | Melanin | 0.1 | wt% | Zinc Oide Composite | 3 | wt% | [6 empty] | barrierProperties | waterVapourPermeability |  | degC | relativeGasPermeability |  | degC | thickness | 69.6 ± 0.3 | μm | [42 empty] | mechanicalTensionProperties | tensileStrengthUltimate |  | Mpa | yieldStrength |  | Mpa | youngsModulus |  | Mpa | elongationAtBreak |  | % | elongationAtYield |  | % | tensile_strength | 17.0 ± 2.2 | MPa | elongation_at_break | 528.0 ± 21.8 | % | young's_modulus | 104.4 ± 3.6 | MPa | mechanicalOtherProperties | [21 empty] | chemicalProperties | ecotoxicity |  | ppm | swellingRation |  | % | Flammability is a measure of how quickly a material is capable of catching fire and burning. Flammable substances are those gases, liquids and solids that will ignite and continue to burn in air if exposed to a source of ignition. |  | %vol | resistivityToConductivity |  | ohms | [12 empty] | opticalProperties | opacity |  |  | transmissionCoefficient |  | % | transmittanceCoefficient |  | % | turbidity |  | NTU | [33 empty] | thermalProperties | degradationTemperature |  | degC | glassTransitionTemperature |  | degC | meltingTemperature |  | degC | additionalPhaseChange |  | degC | thermalStability |  | % | [15 empty] | rheologicalProperties | water_contact_angle | 79.4 ± 2.6 | deg | [6 empty] | antioxidantProperties | [33 empty] | antimicrobialProperties | [30 empty] | 1705232660463 | 1687959057562
73 | 649c36119ee946b7c103ea8f | https://doi.org/10.1016/j.fpsl.2019.100421 | https://doi.org/10.1016/j.fpsl.2019.100421 | 64970584acd990a5ec0ddd58 | 8.5 | 1 | academic_source | PUBLISHED | Low-density polyethylene (Cross Machine) | First, the master batch was prepared by mixing the minor component fillers (Mel, GSE, ZnONP) with LDPE using Ca-stearate as the dispersing agent. To this end, 0.1 wt % Mel, 3 wt% ZnONP, and 3 wt% . To prepare the master batch, the LDPE granules were mixed with 3 wt% GSE in a high-speed mixer for 30 min and then powders of ZnONP, Mel and Ca-stearate were mixed using a high-speed mixer for 1 h. The mixture was then extruded using a twin-screw extruder (YJC-ST-048/34, Yoojin Eng. Co., Ltd., Siheung, Gyeonggi-do, Korea) with a screw diameter of 48 mm, a screw length/ diameter (L/D) ratio of 42, and a screw speed of 600 rpm. LDPE and LDPE/GSE/Mel/ZnONP composite films were prepared using an extrusion blowing method. | [21 empty] | barrierProperties | waterVapourPermeability |  | degC | relativeGasPermeability |  | degC | thickness | 62.9 ± 0.3 | μm | [42 empty] | mechanicalTensionProperties | tensileStrengthUltimate |  | Mpa | yieldStrength |  | Mpa | youngsModulus |  | Mpa | elongationAtBreak |  | % | elongationAtYield |  | % | tensile_strength | 22.6 ± 1.1 | MPa | elongation_at_break | 546.5 ± 14.5 | % | young's_modulus | 104.5 ± 3.0 | MPa | mechanicalOtherProperties | [21 empty] | chemicalProperties | ecotoxicity |  | ppm | swellingRation |  | % | Flammability is a measure of how quickly a material is capable of catching fire and burning. Flammable substances are those gases, liquids and solids that will ignite and continue to burn in air if exposed to a source of ignition. |  | %vol | resistivityToConductivity |  | ohms | [12 empty] | opticalProperties | opacity |  |  | transmissionCoefficient |  | % | transmittanceCoefficient |  | % | turbidity |  | NTU | [33 empty] | thermalProperties | degradationTemperature |  | degC | glassTransitionTemperature |  | degC | meltingTemperature |  | degC | additionalPhaseChange |  | degC | thermalStability |  | % | [15 empty] | rheologicalProperties | [9 empty] | antioxidantProperties | [33 empty] | antimicrobialProperties | [30 empty] | 1687959057586 | 1687959057586
74 | 649c36119ee946b7c103ea90 | https://doi.org/10.1016/j.fpsl.2019.100421 | https://doi.org/10.1016/j.fpsl.2019.100421 | 64970584acd990a5ec0ddd58 | 8.6 | 1 | academic_source | VERSION | Low-density polyethylene/Grapefruit seed Extract/ Melanin/Zinc Oide Composite (Cross Machine)) | First, the master batch was prepared by mixing the minor component fillers (Mel, GSE, ZnONP) with LDPE using Ca-stearate as the dispersing agent. To this end, 0.1 wt % Mel, 3 wt% ZnONP, and 3 wt% . To prepare the master batch, the LDPE granules were mixed with 3 wt% GSE in a high-speed mixer for 30 min and then powders of ZnONP, Mel and Ca-stearate were mixed using a high-speed mixer for 1 h. The mixture was then extruded using a twin-screw extruder (YJC-ST-048/34, Yoojin Eng. Co., Ltd., Siheung, Gyeonggi-do, Korea) with a screw diameter of 48 mm, a screw length/ diameter (L/D) ratio of 42, and a screw speed of 600 rpm. LDPE and LDPE/GSE/Mel/ZnONP composite films were prepared using an extrusion blowing method. |  |  |  | Low-density polyethylene |  |  | Grapefruit seed Extract | 3 | wt% | Melanin | 0.1 | wt% | Zinc Oide Composite | 3 | wt% | [6 empty] | barrierProperties | waterVapourPermeability |  | degC | relativeGasPermeability |  | degC | thickness | 68.6 ± 0.2 | μm | [42 empty] | mechanicalTensionProperties | tensileStrengthUltimate |  | Mpa | yieldStrength |  | Mpa | youngsModulus |  | Mpa | elongationAtBreak |  | % | elongationAtYield |  | % | tensile_strength | 15.1 ± 0.8 | MPa | elongation_at_break | 397.6 ± 30.3 | % | young's_modulus | 113.2 ± 4.5 | MPa | mechanicalOtherProperties | [21 empty] | chemicalProperties | ecotoxicity |  | ppm | swellingRation |  | % | Flammability is a measure of how quickly a material is capable of catching fire and burning. Flammable substances are those gases, liquids and solids that will ignite and continue to burn in air if exposed to a source of ignition. |  | %vol | resistivityToConductivity |  | ohms | [12 empty] | opticalProperties | opacity |  |  | transmissionCoefficient |  | % | transmittanceCoefficient |  | % | turbidity |  | NTU | [33 empty] | thermalProperties | degradationTemperature |  | degC | glassTransitionTemperature |  | degC | meltingTemperature |  | degC | additionalPhaseChange |  | degC | thermalStability |  | % | [15 empty] | rheologicalProperties | [9 empty] | antioxidantProperties | [33 empty] | antimicrobialProperties | [30 empty] | 1690947177087 | 1687959057610
75 | 649c36119ee946b7c103ea91 | https://doi.org/10.1016/j.fpsl.2019.100421 | https://doi.org/10.1016/j.fpsl.2019.100421 | 64970584acd990a5ec0ddd58 |  | 1 | academic_source | PUBLISHED | [23 empty] | barrierProperties | waterVapourPermeability |  | degC | relativeGasPermeability |  | degC | thickness | 50.7 ± 1.3 | μm | [42 empty] | mechanicalTensionProperties | tensileStrengthUltimate |  | Mpa | yieldStrength |  | Mpa | youngsModulus |  | Mpa | elongationAtBreak |  | % | elongationAtYield |  | % | [9 empty] | mechanicalOtherProperties | [21 empty] | chemicalProperties | ecotoxicity |  | ppm | swellingRation |  | % | Flammability is a measure of how quickly a material is capable of catching fire and burning. Flammable substances are those gases, liquids and solids that will ignite and continue to burn in air if exposed to a source of ignition. |  | %vol | resistivityToConductivity |  | ohms | water_absorption | 20.8 ± 1.6 |  | oil_absorption | 17.1 ± 2.5 | [7 empty] | opticalProperties | opacity |  |  | transmissionCoefficient |  | % | transmittanceCoefficient |  | % | turbidity |  | NTU | [33 empty] | thermalProperties | degradationTemperature |  | degC | glassTransitionTemperature |  | degC | meltingTemperature |  | degC | additionalPhaseChange |  | degC | thermalStability |  | % | [15 empty] | rheologicalProperties | water_contact_angle | 72.1 ± 0.1 | [7 empty] | antioxidantProperties | [33 empty] | antimicrobialProperties | [30 empty] | 1687959057634 | 1687959057634
76 | 649c36119ee946b7c103ea92 | https://doi.org/10.1016/j.fpsl.2019.100421 | https://doi.org/10.1016/j.fpsl.2019.100421 | 64970584acd990a5ec0ddd58 |  | 1 | academic_source | VERSION | [23 empty] | barrierProperties | waterVapourPermeability |  | degC | relativeGasPermeability |  | degC | thickness | 63.1 ± 2.1 | μm | [42 empty] | mechanicalTensionProperties | tensileStrengthUltimate |  | Mpa | yieldStrength |  | Mpa | youngsModulus |  | Mpa | elongationAtBreak |  | % | elongationAtYield |  | % | [9 empty] | mechanicalOtherProperties | [21 empty] | chemicalProperties | ecotoxicity |  | ppm | swellingRation |  | % | Flammability is a measure of how quickly a material is capable of catching fire and burning. Flammable substances are those gases, liquids and solids that will ignite and continue to burn in air if exposed to a source of ignition. |  | %vol | resistivityToConductivity |  | ohms | water_absorption | 0.5 ± 0.2 |  | oil_absorption | 2.9 ± 0.3 | [7 empty] | opticalProperties | opacity |  |  | transmissionCoefficient |  | % | transmittanceCoefficient |  | % | turbidity |  | NTU | [33 empty] | thermalProperties | degradationTemperature |  | degC | glassTransitionTemperature |  | degC | meltingTemperature |  | degC | additionalPhaseChange |  | degC | thermalStability |  | % | [15 empty] | rheologicalProperties | water_contact_angle | 74.7 ± 2.6 | [7 empty] | antioxidantProperties | [33 empty] | antimicrobialProperties | [30 empty] | 1695793545071 | 1687959057662
77 | 649c36119ee946b7c103ea93 | https://doi.org/10.1016/j.fpsl.2019.100421 | https://doi.org/10.1016/j.fpsl.2019.100421 | 64970584acd990a5ec0ddd58 |  | 1 | academic_source | PUBLISHED | [23 empty] | barrierProperties | waterVapourPermeability |  | degC | relativeGasPermeability |  | degC | thickness | 65.4 ± 1.7 | μm | [42 empty] | mechanicalTensionProperties | tensileStrengthUltimate |  | Mpa | yieldStrength |  | Mpa | youngsModulus |  | Mpa | elongationAtBreak |  | % | elongationAtYield |  | % | [9 empty] | mechanicalOtherProperties | [21 empty] | chemicalProperties | ecotoxicity |  | ppm | swellingRation |  | % | Flammability is a measure of how quickly a material is capable of catching fire and burning. Flammable substances are those gases, liquids and solids that will ignite and continue to burn in air if exposed to a source of ignition. |  | %vol | resistivityToConductivity |  | ohms | water_absorption | 0.5 ± 0.4 |  | oil_absorption | 1.9 ± 0.1 | [7 empty] | opticalProperties | opacity |  |  | transmissionCoefficient |  | % | transmittanceCoefficient |  | % | turbidity |  | NTU | [33 empty] | thermalProperties | degradationTemperature |  | degC | glassTransitionTemperature |  | degC | meltingTemperature |  | degC | additionalPhaseChange |  | degC | thermalStability |  | % | [15 empty] | rheologicalProperties | water_contact_angle | 72.4 ± 1.2 | [7 empty] | antioxidantProperties | [33 empty] | antimicrobialProperties | [30 empty] | 1687959057686 | 1687959057686
78 | 649c36119ee946b7c103ea94 | https://doi.org/10.1016/j.spc.2019.04.007 | https://doi.org/10.1016/j.spc.2019.04.007 | 64970584acd990a5ec0ddd65 |  | 1 | academic_source | PUBLISHED | [23 empty] | barrierProperties | waterVapourPermeability |  | degC | relativeGasPermeability |  | degC | [45 empty] | mechanicalTensionProperties | tensileStrengthUltimate |  | Mpa | yieldStrength |  | Mpa | youngsModulus |  | Mpa | elongationAtBreak |  | % | elongationAtYield |  | % | [9 empty] | mechanicalOtherProperties | [21 empty] | chemicalProperties | ecotoxicity |  | ppm | swellingRation |  | % | Flammability is a measure of how quickly a material is capable of catching fire and burning. Flammable substances are those gases, liquids and solids that will ignite and continue to burn in air if exposed to a source of ignition. |  | %vol | resistivityToConductivity |  | ohms | [12 empty] | opticalProperties | opacity |  |  | transmissionCoefficient |  | % | transmittanceCoefficient |  | % | turbidity |  | NTU | [33 empty] | thermalProperties | degradationTemperature |  | degC | glassTransitionTemperature |  | degC | meltingTemperature |  | degC | additionalPhaseChange |  | degC | thermalStability |  | % | [15 empty] | rheologicalProperties | [9 empty] | antioxidantProperties | [33 empty] | antimicrobialProperties | [30 empty] | 1687959057719 | 1687959057719
79 | 649c36119ee946b7c103ea95 | https://doi.org/10.1016/j.spc.2019.04.007 | https://doi.org/10.1016/j.spc.2019.04.007 | 64970584acd990a5ec0ddd65 |  | 1 | academic_source | PUBLISHED | [23 empty] | barrierProperties | waterVapourPermeability |  | degC | relativeGasPermeability |  | degC | [45 empty] | mechanicalTensionProperties | tensileStrengthUltimate |  | Mpa | yieldStrength |  | Mpa | youngsModulus |  | Mpa | elongationAtBreak |  | % | elongationAtYield |  | % | [9 empty] | mechanicalOtherProperties | [21 empty] | chemicalProperties | ecotoxicity |  | ppm | swellingRation |  | % | Flammability is a measure of how quickly a material is capable of catching fire and burning. Flammable substances are those gases, liquids and solids that will ignite and continue to burn in air if exposed to a source of ignition. |  | %vol | resistivityToConductivity |  | ohms | [12 empty] | opticalProperties | opacity |  |  | transmissionCoefficient |  | % | transmittanceCoefficient |  | % | turbidity |  | NTU | [33 empty] | thermalProperties | degradationTemperature |  | degC | glassTransitionTemperature |  | degC | meltingTemperature |  | degC | additionalPhaseChange |  | degC | thermalStability |  | % | [15 empty] | rheologicalProperties | [9 empty] | antioxidantProperties | [33 empty] | antimicrobialProperties | [30 empty] | 1687959057747 | 1687959057747
80 | 649c36119ee946b7c103ea96 | https://doi.org/10.1016/j.spc.2019.04.007 | https://doi.org/10.1016/j.spc.2019.04.007 | 64970584acd990a5ec0ddd65 |  | 1 | academic_source | PUBLISHED | [23 empty] | barrierProperties | waterVapourPermeability |  | degC | relativeGasPermeability |  | degC | [45 empty] | mechanicalTensionProperties | tensileStrengthUltimate |  | Mpa | yieldStrength |  | Mpa | youngsModulus |  | Mpa | elongationAtBreak |  | % | elongationAtYield |  | % | tensile_strength | 68 | MPa | elongation_at_break | 3 |  |  |  |  | mechanicalOtherProperties | [21 empty] | chemicalProperties | ecotoxicity |  | ppm | swellingRation |  | % | Flammability is a measure of how quickly a material is capable of catching fire and burning. Flammable substances are those gases, liquids and solids that will ignite and continue to burn in air if exposed to a source of ignition. |  | %vol | resistivityToConductivity |  | ohms | [12 empty] | opticalProperties | opacity |  |  | transmissionCoefficient |  | % | transmittanceCoefficient |  | % | turbidity |  | NTU | [33 empty] | thermalProperties | degradationTemperature |  | degC | glassTransitionTemperature |  | degC | meltingTemperature |  | degC | additionalPhaseChange |  | degC | thermalStability |  | % | melting_temperator | - | °C | [12 empty] | rheologicalProperties | [9 empty] | antioxidantProperties | [33 empty] | antimicrobialProperties | [30 empty] | 1687959057773 | 1687959057773
81 | 649c36119ee946b7c103ea97 | https://doi.org/10.1016/j.spc.2019.04.007 | https://doi.org/10.1016/j.spc.2019.04.007 | 64970584acd990a5ec0ddd65 |  | 1 | academic_source | PUBLISHED | [23 empty] | barrierProperties | waterVapourPermeability |  | degC | relativeGasPermeability |  | degC | [45 empty] | mechanicalTensionProperties | tensileStrengthUltimate |  | Mpa | yieldStrength |  | Mpa | youngsModulus |  | Mpa | elongationAtBreak |  | % | elongationAtYield |  | % | tensile_strength | 90 | MPa | elongation_at_break | 25 |  |  |  |  | mechanicalOtherProperties | [21 empty] | chemicalProperties | ecotoxicity |  | ppm | swellingRation |  | % | Flammability is a measure of how quickly a material is capable of catching fire and burning. Flammable substances are those gases, liquids and solids that will ignite and continue to burn in air if exposed to a source of ignition. |  | %vol | resistivityToConductivity |  | ohms | [12 empty] | opticalProperties | opacity |  |  | transmissionCoefficient |  | % | transmittanceCoefficient |  | % | turbidity |  | NTU | [33 empty] | thermalProperties | degradationTemperature |  | degC | glassTransitionTemperature |  | degC | meltingTemperature |  | degC | additionalPhaseChange |  | degC | thermalStability |  | % | melting_temperator | 230 | °C | [12 empty] | rheologicalProperties | [9 empty] | antioxidantProperties | [33 empty] | antimicrobialProperties | [30 empty] | 1687959057796 | 1687959057796
82 | 649c36119ee946b7c103ea98 | https://doi.org/10.1016/j.spc.2019.04.007 | https://doi.org/10.1016/j.spc.2019.04.007 | 64970584acd990a5ec0ddd65 |  | 1 | academic_source | PUBLISHED | [23 empty] | barrierProperties | waterVapourPermeability |  | degC | relativeGasPermeability |  | degC | [45 empty] | mechanicalTensionProperties | tensileStrengthUltimate |  | Mpa | yieldStrength |  | Mpa | youngsModulus |  | Mpa | elongationAtBreak |  | % | elongationAtYield |  | % | tensile_strength | 40 | MPa | elongation_at_break | 9 |  |  |  |  | mechanicalOtherProperties | [21 empty] | chemicalProperties | ecotoxicity |  | ppm | swellingRation |  | % | Flammability is a measure of how quickly a material is capable of catching fire and burning. Flammable substances are those gases, liquids and solids that will ignite and continue to burn in air if exposed to a source of ignition. |  | %vol | resistivityToConductivity |  | ohms | [12 empty] | opticalProperties | opacity |  |  | transmissionCoefficient |  | % | transmittanceCoefficient |  | % | turbidity |  | NTU | [33 empty] | thermalProperties | degradationTemperature |  | degC | glassTransitionTemperature |  | degC | meltingTemperature |  | degC | additionalPhaseChange |  | degC | thermalStability |  | % | melting_temperator | - | °C | [12 empty] | rheologicalProperties | [9 empty] | antioxidantProperties | [33 empty] | antimicrobialProperties | [30 empty] | 1687959057822 | 1687959057822
83 | 649c36119ee946b7c103ea99 | https://doi.org/10.1016/j.spc.2019.04.007 | https://doi.org/10.1016/j.spc.2019.04.007 | 64970584acd990a5ec0ddd65 |  | 1 | academic_source | PUBLISHED | [23 empty] | barrierProperties | waterVapourPermeability |  | degC | relativeGasPermeability |  | degC | [45 empty] | mechanicalTensionProperties | tensileStrengthUltimate |  | Mpa | yieldStrength |  | Mpa | youngsModulus |  | Mpa | elongationAtBreak |  | % | elongationAtYield |  | % | [9 empty] | mechanicalOtherProperties | [21 empty] | chemicalProperties | ecotoxicity |  | ppm | swellingRation |  | % | Flammability is a measure of how quickly a material is capable of catching fire and burning. Flammable substances are those gases, liquids and solids that will ignite and continue to burn in air if exposed to a source of ignition. |  | %vol | resistivityToConductivity |  | ohms | [12 empty] | opticalProperties | opacity |  |  | transmissionCoefficient |  | % | transmittanceCoefficient |  | % | turbidity |  | NTU | [33 empty] | thermalProperties | degradationTemperature |  | degC | glassTransitionTemperature |  | degC | meltingTemperature |  | degC | additionalPhaseChange |  | degC | thermalStability |  | % | [15 empty] | rheologicalProperties | [9 empty] | antioxidantProperties | [33 empty] | antimicrobialProperties | [30 empty] | 1687959057850 | 1687959057850
84 | 649c36119ee946b7c103ea9a | https://doi.org/10.1016/j.spc.2019.04.007 | https://doi.org/10.1016/j.spc.2019.04.007 | 64970584acd990a5ec0ddd65 |  | 1 | academic_source | PUBLISHED | [23 empty] | barrierProperties | waterVapourPermeability |  | degC | relativeGasPermeability |  | degC | [45 empty] | mechanicalTensionProperties | tensileStrengthUltimate |  | Mpa | yieldStrength |  | Mpa | youngsModulus |  | Mpa | elongationAtBreak |  | % | elongationAtYield |  | % | [9 empty] | mechanicalOtherProperties | [21 empty] | chemicalProperties | ecotoxicity |  | ppm | swellingRation |  | % | Flammability is a measure of how quickly a material is capable of catching fire and burning. Flammable substances are those gases, liquids and solids that will ignite and continue to burn in air if exposed to a source of ignition. |  | %vol | resistivityToConductivity |  | ohms | [12 empty] | opticalProperties | opacity |  |  | transmissionCoefficient |  | % | transmittanceCoefficient |  | % | turbidity |  | NTU | [33 empty] | thermalProperties | degradationTemperature |  | degC | glassTransitionTemperature |  | degC | meltingTemperature |  | degC | additionalPhaseChange |  | degC | thermalStability |  | % | [15 empty] | rheologicalProperties | [9 empty] | antioxidantProperties | [33 empty] | antimicrobialProperties | [30 empty] | 1687959057877 | 1687959057877
85 | 649c36119ee946b7c103ea9b | https://doi.org/10.1016/j.spc.2019.04.007 | https://doi.org/10.1016/j.spc.2019.04.007 | 64970584acd990a5ec0ddd65 |  | 1 | academic_source | PUBLISHED | [23 empty] | barrierProperties | waterVapourPermeability |  | degC | relativeGasPermeability |  | degC | [45 empty] | mechanicalTensionProperties | tensileStrengthUltimate |  | Mpa | yieldStrength |  | Mpa | youngsModulus |  | Mpa | elongationAtBreak |  | % | elongationAtYield |  | % | tensile_strength | 59 | MPa | elongation_at_break | 2–7 |  |  |  |  | mechanicalOtherProperties | [21 empty] | chemicalProperties | ecotoxicity |  | ppm | swellingRation |  | % | Flammability is a measure of how quickly a material is capable of catching fire and burning. Flammable substances are those gases, liquids and solids that will ignite and continue to burn in air if exposed to a source of ignition. |  | %vol | resistivityToConductivity |  | ohms | [12 empty] | opticalProperties | opacity |  |  | transmissionCoefficient |  | % | transmittanceCoefficient |  | % | turbidity |  | NTU | [33 empty] | thermalProperties | degradationTemperature |  | degC | glassTransitionTemperature |  | degC | meltingTemperature |  | degC | additionalPhaseChange |  | degC | thermalStability |  | % | melting_temperator | 165 | °C | [12 empty] | rheologicalProperties | [9 empty] | antioxidantProperties | [33 empty] | antimicrobialProperties | [30 empty] | 1687959057909 | 1687959057909
86 | 649c36119ee946b7c103ea9c | https://doi.org/10.1016/j.spc.2019.04.007 | https://doi.org/10.1016/j.spc.2019.04.007 | 64970584acd990a5ec0ddd65 |  | 1 | academic_source | VERSION | [23 empty] | barrierProperties | waterVapourPermeability |  | degC | relativeGasPermeability |  | degC | [45 empty] | mechanicalTensionProperties | tensileStrengthUltimate |  | Mpa | yieldStrength |  | Mpa | youngsModulus |  | Mpa | elongationAtBreak |  | % | elongationAtYield |  | % | tensile_strength | 15–50 | MPa | elongation_at_break | 1–800 |  |  |  |  | mechanicalOtherProperties | [21 empty] | chemicalProperties | ecotoxicity |  | ppm | swellingRation |  | % | Flammability is a measure of how quickly a material is capable of catching fire and burning. Flammable substances are those gases, liquids and solids that will ignite and continue to burn in air if exposed to a source of ignition. |  | %vol | resistivityToConductivity |  | ohms | [12 empty] | opticalProperties | opacity |  |  | transmissionCoefficient |  | % | transmittanceCoefficient |  | % | turbidity |  | NTU | [33 empty] | thermalProperties | degradationTemperature |  | degC | glassTransitionTemperature |  | degC | meltingTemperature |  | degC | additionalPhaseChange |  | degC | thermalStability |  | % | melting_temperator | 100–175 | °C | [12 empty] | rheologicalProperties | [9 empty] | antioxidantProperties | [33 empty] | antimicrobialProperties | [30 empty] | 1692006617317 | 1687959057939
87 | 649c36119ee946b7c103ea9d | https://doi.org/10.1016/j.spc.2019.04.007 | https://doi.org/10.1016/j.spc.2019.04.007 | 64970584acd990a5ec0ddd65 |  | 1 | academic_source | PUBLISHED | [23 empty] | barrierProperties | waterVapourPermeability |  | degC | relativeGasPermeability |  | degC | [45 empty] | mechanicalTensionProperties | tensileStrengthUltimate |  | Mpa | yieldStrength |  | Mpa | youngsModulus |  | Mpa | elongationAtBreak |  | % | elongationAtYield |  | % | tensile_strength | 34 | MPa | elongation_at_break | 560 |  |  |  |  | mechanicalOtherProperties | [21 empty] | chemicalProperties | ecotoxicity |  | ppm | swellingRation |  | % | Flammability is a measure of how quickly a material is capable of catching fire and burning. Flammable substances are those gases, liquids and solids that will ignite and continue to burn in air if exposed to a source of ignition. |  | %vol | resistivityToConductivity |  | ohms | [12 empty] | opticalProperties | opacity |  |  | transmissionCoefficient |  | % | transmittanceCoefficient |  | % | turbidity |  | NTU | [33 empty] | thermalProperties | degradationTemperature |  | degC | glassTransitionTemperature |  | degC | meltingTemperature |  | degC | additionalPhaseChange |  | degC | thermalStability |  | % | melting_temperator | 114 | °C | [12 empty] | rheologicalProperties | [9 empty] | antioxidantProperties | [33 empty] | antimicrobialProperties | [30 empty] | 1687959057963 | 1687959057963
88 | 649c36119ee946b7c103ea9e | https://doi.org/10.1016/j.spc.2019.04.007 | https://doi.org/10.1016/j.spc.2019.04.007 | 64970584acd990a5ec0ddd65 |  | 1 | academic_source | PUBLISHED | [23 empty] | barrierProperties | waterVapourPermeability |  | degC | relativeGasPermeability |  | degC | [45 empty] | mechanicalTensionProperties | tensileStrengthUltimate |  | Mpa | yieldStrength |  | Mpa | youngsModulus |  | Mpa | elongationAtBreak |  | % | elongationAtYield |  | % | tensile_strength | 22 | MPa | elongation_at_break | 800 |  |  |  |  | mechanicalOtherProperties | [21 empty] | chemicalProperties | ecotoxicity |  | ppm | swellingRation |  | % | Flammability is a measure of how quickly a material is capable of catching fire and burning. Flammable substances are those gases, liquids and solids that will ignite and continue to burn in air if exposed to a source of ignition. |  | %vol | resistivityToConductivity |  | ohms | [12 empty] | opticalProperties | opacity |  |  | transmissionCoefficient |  | % | transmittanceCoefficient |  | % | turbidity |  | NTU | [33 empty] | thermalProperties | degradationTemperature |  | degC | glassTransitionTemperature |  | degC | meltingTemperature |  | degC | additionalPhaseChange |  | degC | thermalStability |  | % | melting_temperator | 110 | °C | [12 empty] | rheologicalProperties | [9 empty] | antioxidantProperties | [33 empty] | antimicrobialProperties | [30 empty] | 1687959057998 | 1687959057998
89 | 649c36129ee946b7c103ea9f | https://doi.org/10.1016/j.spc.2019.04.007 | https://doi.org/10.1016/j.spc.2019.04.007 | 64970584acd990a5ec0ddd65 |  | 1 | academic_source | PUBLISHED | [23 empty] | barrierProperties | waterVapourPermeability |  | degC | relativeGasPermeability |  | degC | [45 empty] | mechanicalTensionProperties | tensileStrengthUltimate |  | Mpa | yieldStrength |  | Mpa | youngsModulus |  | Mpa | elongationAtBreak |  | % | elongationAtYield |  | % | [9 empty] | mechanicalOtherProperties | [21 empty] | chemicalProperties | ecotoxicity |  | ppm | swellingRation |  | % | Flammability is a measure of how quickly a material is capable of catching fire and burning. Flammable substances are those gases, liquids and solids that will ignite and continue to burn in air if exposed to a source of ignition. |  | %vol | resistivityToConductivity |  | ohms | [12 empty] | opticalProperties | opacity |  |  | transmissionCoefficient |  | % | transmittanceCoefficient |  | % | turbidity |  | NTU | [33 empty] | thermalProperties | degradationTemperature |  | degC | glassTransitionTemperature |  | degC | meltingTemperature |  | degC | additionalPhaseChange |  | degC | thermalStability |  | % | [15 empty] | rheologicalProperties | [9 empty] | antioxidantProperties | [33 empty] | antimicrobialProperties | [30 empty] | 1687959058026 | 1687959058026
90 | 649c36129ee946b7c103eaa0 | https://doi.org/10.1016/j.spc.2019.04.007 | https://doi.org/10.1016/j.spc.2019.04.007 | 64970584acd990a5ec0ddd65 |  | 1 | academic_source | PUBLISHED | [23 empty] | barrierProperties | waterVapourPermeability |  | degC | relativeGasPermeability |  | degC | [45 empty] | mechanicalTensionProperties | tensileStrengthUltimate |  | Mpa | yieldStrength |  | Mpa | youngsModulus |  | Mpa | elongationAtBreak |  | % | elongationAtYield |  | % | [9 empty] | mechanicalOtherProperties | [21 empty] | chemicalProperties | ecotoxicity |  | ppm | swellingRation |  | % | Flammability is a measure of how quickly a material is capable of catching fire and burning. Flammable substances are those gases, liquids and solids that will ignite and continue to burn in air if exposed to a source of ignition. |  | %vol | resistivityToConductivity |  | ohms | [12 empty] | opticalProperties | opacity |  |  | transmissionCoefficient |  | % | transmittanceCoefficient |  | % | turbidity |  | NTU | [33 empty] | thermalProperties | degradationTemperature |  | degC | glassTransitionTemperature |  | degC | meltingTemperature |  | degC | additionalPhaseChange |  | degC | thermalStability |  | % | [15 empty] | rheologicalProperties | [9 empty] | antioxidantProperties | [33 empty] | antimicrobialProperties | [30 empty] | 1687959058052 | 1687959058052
91 | 649c36129ee946b7c103eaa1 | https://doi.org/10.1016/j.spc.2019.04.007 | https://doi.org/10.1016/j.spc.2019.04.007 | 64970584acd990a5ec0ddd65 |  | 1 | academic_source | PUBLISHED | [23 empty] | barrierProperties | waterVapourPermeability |  | degC | relativeGasPermeability |  | degC | [45 empty] | mechanicalTensionProperties | tensileStrengthUltimate |  | Mpa | yieldStrength |  | Mpa | youngsModulus |  | Mpa | elongationAtBreak |  | % | elongationAtYield |  | % | [9 empty] | mechanicalOtherProperties | [21 empty] | chemicalProperties | ecotoxicity |  | ppm | swellingRation |  | % | Flammability is a measure of how quickly a material is capable of catching fire and burning. Flammable substances are those gases, liquids and solids that will ignite and continue to burn in air if exposed to a source of ignition. |  | %vol | resistivityToConductivity |  | ohms | [12 empty] | opticalProperties | opacity |  |  | transmissionCoefficient |  | % | transmittanceCoefficient |  | % | turbidity |  | NTU | [33 empty] | thermalProperties | degradationTemperature |  | degC | glassTransitionTemperature |  | degC | meltingTemperature |  | degC | additionalPhaseChange |  | degC | thermalStability |  | % | [15 empty] | rheologicalProperties | [9 empty] | antioxidantProperties | [33 empty] | antimicrobialProperties | [30 empty] | 1687959058078 | 1687959058078
92 | 649c36129ee946b7c103eaa2 | https://doi.org/10.1016/j.spc.2019.04.007 | https://doi.org/10.1016/j.spc.2019.04.007 | 64970584acd990a5ec0ddd65 |  | 1 | academic_source | PUBLISHED | [23 empty] | barrierProperties | waterVapourPermeability |  | degC | relativeGasPermeability |  | degC | [45 empty] | mechanicalTensionProperties | tensileStrengthUltimate |  | Mpa | yieldStrength |  | Mpa | youngsModulus |  | Mpa | elongationAtBreak |  | % | elongationAtYield |  | % | [9 empty] | mechanicalOtherProperties | [21 empty] | chemicalProperties | ecotoxicity |  | ppm | swellingRation |  | % | Flammability is a measure of how quickly a material is capable of catching fire and burning. Flammable substances are those gases, liquids and solids that will ignite and continue to burn in air if exposed to a source of ignition. |  | %vol | resistivityToConductivity |  | ohms | [12 empty] | opticalProperties | opacity |  |  | transmissionCoefficient |  | % | transmittanceCoefficient |  | % | turbidity |  | NTU | [33 empty] | thermalProperties | degradationTemperature |  | degC | glassTransitionTemperature |  | degC | meltingTemperature |  | degC | additionalPhaseChange |  | degC | thermalStability |  | % | [15 empty] | rheologicalProperties | [9 empty] | antioxidantProperties | [33 empty] | antimicrobialProperties | [30 empty] | 1687959058103 | 1687959058103
93 | 649c36129ee946b7c103eaa3 | https://doi.org/10.1016/j.spc.2019.04.007 | https://doi.org/10.1016/j.spc.2019.04.007 | 64970584acd990a5ec0ddd65 |  | 1 | academic_source | PUBLISHED | [23 empty] | barrierProperties | waterVapourPermeability |  | degC | relativeGasPermeability |  | degC | [45 empty] | mechanicalTensionProperties | tensileStrengthUltimate |  | Mpa | yieldStrength |  | Mpa | youngsModulus |  | Mpa | elongationAtBreak |  | % | elongationAtYield |  | % | [9 empty] | mechanicalOtherProperties | [21 empty] | chemicalProperties | ecotoxicity |  | ppm | swellingRation |  | % | Flammability is a measure of how quickly a material is capable of catching fire and burning. Flammable substances are those gases, liquids and solids that will ignite and continue to burn in air if exposed to a source of ignition. |  | %vol | resistivityToConductivity |  | ohms | [12 empty] | opticalProperties | opacity |  |  | transmissionCoefficient |  | % | transmittanceCoefficient |  | % | turbidity |  | NTU | [33 empty] | thermalProperties | degradationTemperature |  | degC | glassTransitionTemperature |  | degC | meltingTemperature |  | degC | additionalPhaseChange |  | degC | thermalStability |  | % | [15 empty] | rheologicalProperties | [9 empty] | antioxidantProperties | [33 empty] | antimicrobialProperties | [30 empty] | 1687959058135 | 1687959058135
94 | 649c36129ee946b7c103eaa4 | https://doi.org/10.1016/j.spc.2019.04.007 | https://doi.org/10.1016/j.spc.2019.04.007 | 64970584acd990a5ec0ddd65 |  | 1 | academic_source | PUBLISHED | [23 empty] | barrierProperties | waterVapourPermeability |  | degC | relativeGasPermeability |  | degC | [45 empty] | mechanicalTensionProperties | tensileStrengthUltimate |  | Mpa | yieldStrength |  | Mpa | youngsModulus |  | Mpa | elongationAtBreak |  | % | elongationAtYield |  | % | [9 empty] | mechanicalOtherProperties | [21 empty] | chemicalProperties | ecotoxicity |  | ppm | swellingRation |  | % | Flammability is a measure of how quickly a material is capable of catching fire and burning. Flammable substances are those gases, liquids and solids that will ignite and continue to burn in air if exposed to a source of ignition. |  | %vol | resistivityToConductivity |  | ohms | [12 empty] | opticalProperties | opacity |  |  | transmissionCoefficient |  | % | transmittanceCoefficient |  | % | turbidity |  | NTU | [33 empty] | thermalProperties | degradationTemperature |  | degC | glassTransitionTemperature |  | degC | meltingTemperature |  | degC | additionalPhaseChange |  | degC | thermalStability |  | % | [15 empty] | rheologicalProperties | [9 empty] | antioxidantProperties | [33 empty] | antimicrobialProperties | [30 empty] | 1687959058159 | 1687959058159
95 | 649c36129ee946b7c103eaa5 | https://doi.org/10.1016/j.spc.2019.04.007 | https://doi.org/10.1016/j.spc.2019.04.007 | 64970584acd990a5ec0ddd65 |  | 1 | academic_source | PUBLISHED | [23 empty] | barrierProperties | waterVapourPermeability |  | degC | relativeGasPermeability |  | degC | [45 empty] | mechanicalTensionProperties | tensileStrengthUltimate |  | Mpa | yieldStrength |  | Mpa | youngsModulus |  | Mpa | elongationAtBreak |  | % | elongationAtYield |  | % | [9 empty] | mechanicalOtherProperties | [21 empty] | chemicalProperties | ecotoxicity |  | ppm | swellingRation |  | % | Flammability is a measure of how quickly a material is capable of catching fire and burning. Flammable substances are those gases, liquids and solids that will ignite and continue to burn in air if exposed to a source of ignition. |  | %vol | resistivityToConductivity |  | ohms | [12 empty] | opticalProperties | opacity |  |  | transmissionCoefficient |  | % | transmittanceCoefficient |  | % | turbidity |  | NTU | [33 empty] | thermalProperties | degradationTemperature |  | degC | glassTransitionTemperature |  | degC | meltingTemperature |  | degC | additionalPhaseChange |  | degC | thermalStability |  | % | [15 empty] | rheologicalProperties | [9 empty] | antioxidantProperties | [33 empty] | antimicrobialProperties | [30 empty] | 1687959058186 | 1687959058186
96 | 649c36129ee946b7c103eaa6 | https://doi.org/10.1016/j.spc.2019.04.007 | https://doi.org/10.1016/j.spc.2019.04.007 | 64970584acd990a5ec0ddd65 |  | 1 | academic_source | PUBLISHED | [23 empty] | barrierProperties | waterVapourPermeability |  | degC | relativeGasPermeability |  | degC | [45 empty] | mechanicalTensionProperties | tensileStrengthUltimate |  | Mpa | yieldStrength |  | Mpa | youngsModulus |  | Mpa | elongationAtBreak |  | % | elongationAtYield |  | % | [9 empty] | mechanicalOtherProperties | [21 empty] | chemicalProperties | ecotoxicity |  | ppm | swellingRation |  | % | Flammability is a measure of how quickly a material is capable of catching fire and burning. Flammable substances are those gases, liquids and solids that will ignite and continue to burn in air if exposed to a source of ignition. |  | %vol | resistivityToConductivity |  | ohms | [12 empty] | opticalProperties | opacity |  |  | transmissionCoefficient |  | % | transmittanceCoefficient |  | % | turbidity |  | NTU | [33 empty] | thermalProperties | degradationTemperature |  | degC | glassTransitionTemperature |  | degC | meltingTemperature |  | degC | additionalPhaseChange |  | degC | thermalStability |  | % | [15 empty] | rheologicalProperties | [9 empty] | antioxidantProperties | [33 empty] | antimicrobialProperties | [30 empty] | 1687959058211 | 1687959058211
97 | 649c36129ee946b7c103eaa7 | https://doi.org/10.1016/j.spc.2019.04.007 | https://doi.org/10.1016/j.spc.2019.04.007 | 64970584acd990a5ec0ddd65 |  | 1 | academic_source | PUBLISHED | [23 empty] | barrierProperties | waterVapourPermeability |  | degC | relativeGasPermeability |  | degC | [45 empty] | mechanicalTensionProperties | tensileStrengthUltimate |  | Mpa | yieldStrength |  | Mpa | youngsModulus |  | Mpa | elongationAtBreak |  | % | elongationAtYield |  | % | tensile_strength | 49 | MPa | elongation_at_break | 160 |  |  |  |  | mechanicalOtherProperties | [21 empty] | chemicalProperties | ecotoxicity |  | ppm | swellingRation |  | % | Flammability is a measure of how quickly a material is capable of catching fire and burning. Flammable substances are those gases, liquids and solids that will ignite and continue to burn in air if exposed to a source of ignition. |  | %vol | resistivityToConductivity |  | ohms | [12 empty] | opticalProperties | opacity |  |  | transmissionCoefficient |  | % | transmittanceCoefficient |  | % | turbidity |  | NTU | [33 empty] | thermalProperties | degradationTemperature |  | degC | glassTransitionTemperature |  | degC | meltingTemperature |  | degC | additionalPhaseChange |  | degC | thermalStability |  | % | melting_temperator | 228 | °C | [12 empty] | rheologicalProperties | [9 empty] | antioxidantProperties | [33 empty] | antimicrobialProperties | [30 empty] | 1687959058234 | 1687959058234
98 | 649c36129ee946b7c103eaa8 | https://doi.org/10.1016/j.spc.2019.04.007 | https://doi.org/10.1016/j.spc.2019.04.007 | 64970584acd990a5ec0ddd65 |  | 1 | academic_source | PUBLISHED | [23 empty] | barrierProperties | waterVapourPermeability |  | degC | relativeGasPermeability |  | degC | [45 empty] | mechanicalTensionProperties | tensileStrengthUltimate |  | Mpa | yieldStrength |  | Mpa | youngsModulus |  | Mpa | elongationAtBreak |  | % | elongationAtYield |  | % | tensile_strength | 35–67 | MPa | elongation_at_break | 3–4 |  |  |  |  | mechanicalOtherProperties | [21 empty] | chemicalProperties | ecotoxicity |  | ppm | swellingRation |  | % | Flammability is a measure of how quickly a material is capable of catching fire and burning. Flammable substances are those gases, liquids and solids that will ignite and continue to burn in air if exposed to a source of ignition. |  | %vol | resistivityToConductivity |  | ohms | [12 empty] | opticalProperties | opacity |  |  | transmissionCoefficient |  | % | transmittanceCoefficient |  | % | turbidity |  | NTU | [33 empty] | thermalProperties | degradationTemperature |  | degC | glassTransitionTemperature |  | degC | meltingTemperature |  | degC | additionalPhaseChange |  | degC | thermalStability |  | % | melting_temperator | 211 | °C | [12 empty] | rheologicalProperties | [9 empty] | antioxidantProperties | [33 empty] | antimicrobialProperties | [30 empty] | 1687959058260 | 1687959058260
99 | 649c36129ee946b7c103eaa9 | https://doi.org/10.1016/j.spc.2019.04.007 | https://doi.org/10.1016/j.spc.2019.04.007 | 64970584acd990a5ec0ddd65 |  | 1 | academic_source | PUBLISHED | [23 empty] | barrierProperties | waterVapourPermeability |  | degC | relativeGasPermeability |  | degC | [45 empty] | mechanicalTensionProperties | tensileStrengthUltimate |  | Mpa | yieldStrength |  | Mpa | youngsModulus |  | Mpa | elongationAtBreak |  | % | elongationAtYield |  | % | tensile_strength | 15–30 | MPa | elongation_at_break | 1000 |  |  |  |  | mechanicalOtherProperties | [21 empty] | chemicalProperties | ecotoxicity |  | ppm | swellingRation |  | % | Flammability is a measure of how quickly a material is capable of catching fire and burning. Flammable substances are those gases, liquids and solids that will ignite and continue to burn in air if exposed to a source of ignition. |  | %vol | resistivityToConductivity |  | ohms | [12 empty] | opticalProperties | opacity |  |  | transmissionCoefficient |  | % | transmittanceCoefficient |  | % | turbidity |  | NTU | [33 empty] | thermalProperties | degradationTemperature |  | degC | glassTransitionTemperature |  | degC | meltingTemperature |  | degC | additionalPhaseChange |  | degC | thermalStability |  | % | melting_temperator | 110–130 | °C | [12 empty] | rheologicalProperties | [9 empty] | antioxidantProperties | [33 empty] | antimicrobialProperties | [30 empty] | 1687959058288 | 1687959058288
100 | 649c36129ee946b7c103eaaa | https://doi.org/10.1016/j.spc.2019.04.007 | https://doi.org/10.1016/j.spc.2019.04.007 | 64970584acd990a5ec0ddd65 |  | 1 | academic_source | PUBLISHED | [23 empty] | barrierProperties | waterVapourPermeability |  | degC | relativeGasPermeability |  | degC | [45 empty] | mechanicalTensionProperties | tensileStrengthUltimate |  | Mpa | yieldStrength |  | Mpa | youngsModulus |  | Mpa | elongationAtBreak |  | % | elongationAtYield |  | % | tensile_strength | 36 | MPa | elongation_at_break | 400 |  |  |  |  | mechanicalOtherProperties | [21 empty] | chemicalProperties | ecotoxicity |  | ppm | swellingRation |  | % | Flammability is a measure of how quickly a material is capable of catching fire and burning. Flammable substances are those gases, liquids and solids that will ignite and continue to burn in air if exposed to a source of ignition. |  | %vol | resistivityToConductivity |  | ohms | [12 empty] | opticalProperties | opacity |  |  | transmissionCoefficient |  | % | transmittanceCoefficient |  | % | turbidity |  | NTU | [33 empty] | thermalProperties | degradationTemperature |  | degC | glassTransitionTemperature |  | degC | meltingTemperature |  | degC | additionalPhaseChange |  | degC | thermalStability |  | % | melting_temperator | 176 | °C | [12 empty] | rheologicalProperties | [9 empty] | antioxidantProperties | [33 empty] | antimicrobialProperties | [30 empty] | 1687959058313 | 1687959058313
101 | 649c36129ee946b7c103eaab | https://doi.org/10.1016/j.spc.2019.04.007 | https://doi.org/10.1016/j.spc.2019.04.007 | 64970584acd990a5ec0ddd65 |  | 1 | academic_source | PUBLISHED | [23 empty] | barrierProperties | waterVapourPermeability |  | degC | relativeGasPermeability |  | degC | [45 empty] | mechanicalTensionProperties | tensileStrengthUltimate |  | Mpa | yieldStrength |  | Mpa | youngsModulus |  | Mpa | elongationAtBreak |  | % | elongationAtYield |  | % | tensile_strength | 86 | MPa | elongation_at_break | 20 |  |  |  |  | mechanicalOtherProperties | [21 empty] | chemicalProperties | ecotoxicity |  | ppm | swellingRation |  | % | Flammability is a measure of how quickly a material is capable of catching fire and burning. Flammable substances are those gases, liquids and solids that will ignite and continue to burn in air if exposed to a source of ignition. |  | %vol | resistivityToConductivity |  | ohms | [12 empty] | opticalProperties | opacity |  |  | transmissionCoefficient |  | % | transmittanceCoefficient |  | % | turbidity |  | NTU | [33 empty] | thermalProperties | degradationTemperature |  | degC | glassTransitionTemperature |  | degC | meltingTemperature |  | degC | additionalPhaseChange |  | degC | thermalStability |  | % | melting_temperator | 265 | °C | [12 empty] | rheologicalProperties | [9 empty] | antioxidantProperties | [33 empty] | antimicrobialProperties | [30 empty] | 1687959058340 | 1687959058340
102 | 649c36129ee946b7c103eaac | https://doi.org/10.1016/j.spc.2019.04.007 | https://doi.org/10.1016/j.spc.2019.04.007 | 64970584acd990a5ec0ddd65 |  | 1 | academic_source | VERSION | [23 empty] | barrierProperties | waterVapourPermeability |  | degC | relativeGasPermeability |  | degC | [45 empty] | mechanicalTensionProperties | tensileStrengthUltimate |  | Mpa | yieldStrength |  | Mpa | youngsModulus |  | Mpa | elongationAtBreak |  | % | elongationAtYield |  | % | tensile_strength | 30–60 | MPa | elongation_at_break | 1–5 |  |  |  |  | mechanicalOtherProperties | [21 empty] | chemicalProperties | ecotoxicity |  | ppm | swellingRation |  | % | Flammability is a measure of how quickly a material is capable of catching fire and burning. Flammable substances are those gases, liquids and solids that will ignite and continue to burn in air if exposed to a source of ignition. |  | %vol | resistivityToConductivity |  | ohms | [12 empty] | opticalProperties | opacity |  |  | transmissionCoefficient |  | % | transmittanceCoefficient |  | % | turbidity |  | NTU | [33 empty] | thermalProperties | degradationTemperature |  | degC | glassTransitionTemperature |  | degC | meltingTemperature |  | degC | additionalPhaseChange |  | degC | thermalStability |  | % | melting_temperator | - | [13 empty] | rheologicalProperties | [9 empty] | antioxidantProperties | [33 empty] | antimicrobialProperties | [30 empty] | 1689531292828 | 1687959058362
103 | 649c36129ee946b7c103eaad | https://doi.org/10.1016/j.spc.2019.04.007 | https://doi.org/10.1016/j.spc.2019.04.007 | 64970584acd990a5ec0ddd65 |  | 1 | academic_source | PUBLISHED | [23 empty] | barrierProperties | waterVapourPermeability |  | degC | relativeGasPermeability |  | degC | [45 empty] | mechanicalTensionProperties | tensileStrengthUltimate |  | Mpa | yieldStrength |  | Mpa | youngsModulus |  | Mpa | elongationAtBreak |  | % | elongationAtYield |  | % | tensile_strength | 52 | MPa | elongation_at_break | 35 |  |  |  |  | mechanicalOtherProperties | [21 empty] | chemicalProperties | ecotoxicity |  | ppm | swellingRation |  | % | Flammability is a measure of how quickly a material is capable of catching fire and burning. Flammable substances are those gases, liquids and solids that will ignite and continue to burn in air if exposed to a source of ignition. |  | %vol | resistivityToConductivity |  | ohms | [12 empty] | opticalProperties | opacity |  |  | transmissionCoefficient |  | % | transmittanceCoefficient |  | % | turbidity |  | NTU | [33 empty] | thermalProperties | degradationTemperature |  | degC | glassTransitionTemperature |  | degC | meltingTemperature |  | degC | additionalPhaseChange |  | degC | thermalStability |  | % | melting_temperator | 200 | °C | [12 empty] | rheologicalProperties | [9 empty] | antioxidantProperties | [33 empty] | antimicrobialProperties | [30 empty] | 1687959058387 | 1687959058387
104 | 649c36129ee946b7c103eaae | 10.1088/1755-1315/483/1/012008 | 10.1088/1755-1315/483/1/012008 | 64970584acd990a5ec0ddd80 |  | 1 | academic_source | PUBLISHED | [23 empty] | barrierProperties | waterVapourPermeability |  | degC | relativeGasPermeability |  | degC | [45 empty] | mechanicalTensionProperties | tensileStrengthUltimate |  | Mpa | yieldStrength |  | Mpa | youngsModulus |  | Mpa | elongationAtBreak |  | % | elongationAtYield |  | % | [9 empty] | mechanicalOtherProperties | [21 empty] | chemicalProperties | ecotoxicity |  | ppm | swellingRation |  | % | Flammability is a measure of how quickly a material is capable of catching fire and burning. Flammable substances are those gases, liquids and solids that will ignite and continue to burn in air if exposed to a source of ignition. |  | %vol | resistivityToConductivity |  | ohms | [12 empty] | opticalProperties | opacity |  |  | transmissionCoefficient |  | % | transmittanceCoefficient |  | % | turbidity |  | NTU | [33 empty] | thermalProperties | degradationTemperature |  | degC | glassTransitionTemperature |  | degC | meltingTemperature |  | degC | additionalPhaseChange |  | degC | thermalStability |  | % | [15 empty] | rheologicalProperties | [9 empty] | antioxidantProperties | [33 empty] | antimicrobialProperties | [30 empty] | 1687959058414 | 1687959058414
105 | 649c36129ee946b7c103eaaf | 10.1088/1755-1315/483/1/012008 | 10.1088/1755-1315/483/1/012008 | 64970584acd990a5ec0ddd80 |  | 1 | academic_source | PUBLISHED | [23 empty] | barrierProperties | waterVapourPermeability |  | degC | relativeGasPermeability |  | degC | [45 empty] | mechanicalTensionProperties | tensileStrengthUltimate |  | Mpa | yieldStrength |  | Mpa | youngsModulus |  | Mpa | elongationAtBreak |  | % | elongationAtYield |  | % | [9 empty] | mechanicalOtherProperties | [21 empty] | chemicalProperties | ecotoxicity |  | ppm | swellingRation |  | % | Flammability is a measure of how quickly a material is capable of catching fire and burning. Flammable substances are those gases, liquids and solids that will ignite and continue to burn in air if exposed to a source of ignition. |  | %vol | resistivityToConductivity |  | ohms | [12 empty] | opticalProperties | opacity |  |  | transmissionCoefficient |  | % | transmittanceCoefficient |  | % | turbidity |  | NTU | [33 empty] | thermalProperties | degradationTemperature |  | degC | glassTransitionTemperature |  | degC | meltingTemperature |  | degC | additionalPhaseChange |  | degC | thermalStability |  | % | [15 empty] | rheologicalProperties | [9 empty] | antioxidantProperties | [33 empty] | antimicrobialProperties | [30 empty] | 1687959058438 | 1687959058438
106 | 649c36129ee946b7c103eab0 | 10.1088/1755-1315/483/1/012008 | 10.1088/1755-1315/483/1/012008 | 64970584acd990a5ec0ddd80 |  | 1 | academic_source | PUBLISHED | [23 empty] | barrierProperties | waterVapourPermeability |  | degC | relativeGasPermeability |  | degC | [45 empty] | mechanicalTensionProperties | tensileStrengthUltimate |  | Mpa | yieldStrength |  | Mpa | youngsModulus |  | Mpa | elongationAtBreak |  | % | elongationAtYield |  | % | [9 empty] | mechanicalOtherProperties | [21 empty] | chemicalProperties | ecotoxicity |  | ppm | swellingRation |  | % | Flammability is a measure of how quickly a material is capable of catching fire and burning. Flammable substances are those gases, liquids and solids that will ignite and continue to burn in air if exposed to a source of ignition. |  | %vol | resistivityToConductivity |  | ohms | [12 empty] | opticalProperties | opacity |  |  | transmissionCoefficient |  | % | transmittanceCoefficient |  | % | turbidity |  | NTU | [33 empty] | thermalProperties | degradationTemperature |  | degC | glassTransitionTemperature |  | degC | meltingTemperature |  | degC | additionalPhaseChange |  | degC | thermalStability |  | % | [15 empty] | rheologicalProperties | [9 empty] | antioxidantProperties | [33 empty] | antimicrobialProperties | [30 empty] | 1687959058465 | 1687959058465
107 | 649c36129ee946b7c103eab1 | 10.1088/1755-1315/483/1/012008 | 10.1088/1755-1315/483/1/012008 | 64970584acd990a5ec0ddd80 |  | 1 | academic_source | PUBLISHED | [23 empty] | barrierProperties | waterVapourPermeability |  | degC | relativeGasPermeability |  | degC | [45 empty] | mechanicalTensionProperties | tensileStrengthUltimate |  | Mpa | yieldStrength |  | Mpa | youngsModulus |  | Mpa | elongationAtBreak |  | % | elongationAtYield |  | % | [9 empty] | mechanicalOtherProperties | [21 empty] | chemicalProperties | ecotoxicity |  | ppm | swellingRation |  | % | Flammability is a measure of how quickly a material is capable of catching fire and burning. Flammable substances are those gases, liquids and solids that will ignite and continue to burn in air if exposed to a source of ignition. |  | %vol | resistivityToConductivity |  | ohms | [12 empty] | opticalProperties | opacity |  |  | transmissionCoefficient |  | % | transmittanceCoefficient |  | % | turbidity |  | NTU | [33 empty] | thermalProperties | degradationTemperature |  | degC | glassTransitionTemperature |  | degC | meltingTemperature |  | degC | additionalPhaseChange |  | degC | thermalStability |  | % | [15 empty] | rheologicalProperties | [9 empty] | antioxidantProperties | [33 empty] | antimicrobialProperties | [30 empty] | 1687959058495 | 1687959058495
108 | 649c36129ee946b7c103eab2 | 10.1088/1755-1315/483/1/012008 | 10.1088/1755-1315/483/1/012008 | 64970584acd990a5ec0ddd80 |  | 1 | academic_source | PUBLISHED | [23 empty] | barrierProperties | waterVapourPermeability |  | degC | relativeGasPermeability |  | degC | [45 empty] | mechanicalTensionProperties | tensileStrengthUltimate |  | Mpa | yieldStrength |  | Mpa | youngsModulus |  | Mpa | elongationAtBreak |  | % | elongationAtYield |  | % | [9 empty] | mechanicalOtherProperties | [21 empty] | chemicalProperties | ecotoxicity |  | ppm | swellingRation |  | % | Flammability is a measure of how quickly a material is capable of catching fire and burning. Flammable substances are those gases, liquids and solids that will ignite and continue to burn in air if exposed to a source of ignition. |  | %vol | resistivityToConductivity |  | ohms | [12 empty] | opticalProperties | opacity |  |  | transmissionCoefficient |  | % | transmittanceCoefficient |  | % | turbidity |  | NTU | [33 empty] | thermalProperties | degradationTemperature |  | degC | glassTransitionTemperature |  | degC | meltingTemperature |  | degC | additionalPhaseChange |  | degC | thermalStability |  | % | [15 empty] | rheologicalProperties | [9 empty] | antioxidantProperties | [33 empty] | antimicrobialProperties | [30 empty] | 1687959058520 | 1687959058520
109 | 649c36129ee946b7c103eab3 | 10.1088/1755-1315/483/1/012008 | 10.1088/1755-1315/483/1/012008 | 64970584acd990a5ec0ddd80 |  | 1 | academic_source | PUBLISHED | [23 empty] | barrierProperties | waterVapourPermeability |  | degC | relativeGasPermeability |  | degC | [45 empty] | mechanicalTensionProperties | tensileStrengthUltimate |  | Mpa | yieldStrength |  | Mpa | youngsModulus |  | Mpa | elongationAtBreak |  | % | elongationAtYield |  | % | [9 empty] | mechanicalOtherProperties | [21 empty] | chemicalProperties | ecotoxicity |  | ppm | swellingRation |  | % | Flammability is a measure of how quickly a material is capable of catching fire and burning. Flammable substances are those gases, liquids and solids that will ignite and continue to burn in air if exposed to a source of ignition. |  | %vol | resistivityToConductivity |  | ohms | [12 empty] | opticalProperties | opacity |  |  | transmissionCoefficient |  | % | transmittanceCoefficient |  | % | turbidity |  | NTU | [33 empty] | thermalProperties | degradationTemperature |  | degC | glassTransitionTemperature |  | degC | meltingTemperature |  | degC | additionalPhaseChange |  | degC | thermalStability |  | % | [15 empty] | rheologicalProperties | [9 empty] | antioxidantProperties | [33 empty] | antimicrobialProperties | [30 empty] | 1687959058548 | 1687959058548
110 | 649c36129ee946b7c103eab4 | 10.1088/1755-1315/483/1/012008 | 10.1088/1755-1315/483/1/012008 | 64970584acd990a5ec0ddd80 |  | 1 | academic_source | PUBLISHED | [23 empty] | barrierProperties | waterVapourPermeability |  | degC | relativeGasPermeability |  | degC | [45 empty] | mechanicalTensionProperties | tensileStrengthUltimate |  | Mpa | yieldStrength |  | Mpa | youngsModulus |  | Mpa | elongationAtBreak |  | % | elongationAtYield |  | % | [9 empty] | mechanicalOtherProperties | [21 empty] | chemicalProperties | ecotoxicity |  | ppm | swellingRation |  | % | Flammability is a measure of how quickly a material is capable of catching fire and burning. Flammable substances are those gases, liquids and solids that will ignite and continue to burn in air if exposed to a source of ignition. |  | %vol | resistivityToConductivity |  | ohms | [12 empty] | opticalProperties | opacity |  |  | transmissionCoefficient |  | % | transmittanceCoefficient |  | % | turbidity |  | NTU | [33 empty] | thermalProperties | degradationTemperature |  | degC | glassTransitionTemperature |  | degC | meltingTemperature |  | degC | additionalPhaseChange |  | degC | thermalStability |  | % | [15 empty] | rheologicalProperties | [9 empty] | antioxidantProperties | [33 empty] | antimicrobialProperties | [30 empty] | 1687959058579 | 1687959058579
111 | 649c36129ee946b7c103eab5 | 10.1088/1755-1315/483/1/012008 | 10.1088/1755-1315/483/1/012008 | 64970584acd990a5ec0ddd80 |  | 1 | academic_source | PUBLISHED | [23 empty] | barrierProperties | waterVapourPermeability |  | degC | relativeGasPermeability |  | degC | [45 empty] | mechanicalTensionProperties | tensileStrengthUltimate |  | Mpa | yieldStrength |  | Mpa | youngsModulus |  | Mpa | elongationAtBreak |  | % | elongationAtYield |  | % | [9 empty] | mechanicalOtherProperties | [21 empty] | chemicalProperties | ecotoxicity |  | ppm | swellingRation |  | % | Flammability is a measure of how quickly a material is capable of catching fire and burning. Flammable substances are those gases, liquids and solids that will ignite and continue to burn in air if exposed to a source of ignition. |  | %vol | resistivityToConductivity |  | ohms | [12 empty] | opticalProperties | opacity |  |  | transmissionCoefficient |  | % | transmittanceCoefficient |  | % | turbidity |  | NTU | [33 empty] | thermalProperties | degradationTemperature |  | degC | glassTransitionTemperature |  | degC | meltingTemperature |  | degC | additionalPhaseChange |  | degC | thermalStability |  | % | [15 empty] | rheologicalProperties | [9 empty] | antioxidantProperties | [33 empty] | antimicrobialProperties | [30 empty] | 1687959058604 | 1687959058604
112 | 649c36129ee946b7c103eab6 | http://dx.doi.org/10.1088/1755-1315/483/1/012008 | http://dx.doi.org/10.1088/1755-1315/483/1/012008 | 64970584acd990a5ec0ddd89 | 9.1 | 1 | academic_source | PUBLISHED | 1% Organic Powdered Cottonii - Glycerol | OPC raw materials (1, 1.5, 2, and 2.5 %) were mixed with water in a beaker glass and stirred using a magnetic stirrer rotating on a turned-off hotplate. After homogenous mixing, the hotplate was turned on until the solution reached a temperature of 85 ºC. Then plasticizer (glycerol or PEG or sorbitol) was added according to the formulation while stirring and mixing at 85 ºC. The film solution was then poured into 16 x 16 cm2 acrylic mould. The moulds were allowed to stand at a room temperature (27 ºC) for 24 h. Later than, the film was dried in an oven at 40 ºC for 24 h. Thereafter, it was out from the oven, taken off from the moulds, put it in a plastic clip and stored in a desiccator at a room temperature. |  |  |  | Organic Powdered Cottonii | 1 | wt% | Glycerol | [14 empty] | barrierProperties | waterVapourPermeability |  | degC | relativeGasPermeability |  | degC | thickness | 0.06±0.00 | mm | [42 empty] | mechanicalTensionProperties | tensileStrengthUltimate |  | Mpa | yieldStrength |  | Mpa | youngsModulus |  | Mpa | elongationAtBreak |  | % | elongationAtYield |  | % | tensile_strength | 6.47±0.14 | MPa | elongation_at_break | 18.77±0.35 |  |  |  |  | mechanicalOtherProperties | [21 empty] | chemicalProperties | ecotoxicity |  | ppm | swellingRation |  | % | Flammability is a measure of how quickly a material is capable of catching fire and burning. Flammable substances are those gases, liquids and solids that will ignite and continue to burn in air if exposed to a source of ignition. |  | %vol | resistivityToConductivity |  | ohms | [12 empty] | opticalProperties | opacity |  |  | transmissionCoefficient |  | % | transmittanceCoefficient |  | % | turbidity |  | NTU | [33 empty] | thermalProperties | degradationTemperature |  | degC | glassTransitionTemperature |  | degC | meltingTemperature |  | degC | additionalPhaseChange |  | degC | thermalStability |  | % | [15 empty] | rheologicalProperties | [9 empty] | antioxidantProperties | [33 empty] | antimicrobialProperties | [30 empty] | 1687959058627 | 1687959058627
113 | 649c36129ee946b7c103eab7 | http://dx.doi.org/10.1088/1755-1315/483/1/012008 | http://dx.doi.org/10.1088/1755-1315/483/1/012008 | 64970584acd990a5ec0ddd89 | 9.2 | 1 | academic_source | PUBLISHED | 1.5% Organic Powdered Cottonii - Glycerol | OPC raw materials (1, 1.5, 2, and 2.5 %) were mixed with water in a beaker glass and stirred using a magnetic stirrer rotating on a turned-off hotplate. After homogenous mixing, the hotplate was turned on until the solution reached a temperature of 85 ºC. Then plasticizer (glycerol or PEG or sorbitol) was added according to the formulation while stirring and mixing at 85 ºC. The film solution was then poured into 16 x 16 cm2 acrylic mould. The moulds were allowed to stand at a room temperature (27 ºC) for 24 h. Later than, the film was dried in an oven at 40 ºC for 24 h. Thereafter, it was out from the oven, taken off from the moulds, put it in a plastic clip and stored in a desiccator at a room temperature. |  |  |  | Organic Powdered Cottonii | 1.5 | wt% | Glycerol | [14 empty] | barrierProperties | waterVapourPermeability |  | degC | relativeGasPermeability |  | degC | thickness | 0.07±0.00 | mm | [42 empty] | mechanicalTensionProperties | tensileStrengthUltimate |  | Mpa | yieldStrength |  | Mpa | youngsModulus |  | Mpa | elongationAtBreak |  | % | elongationAtYield |  | % | tensile_strength | 7.76±0.66 | MPa | elongation_at_break | 10.97±0.47 |  |  |  |  | mechanicalOtherProperties | [21 empty] | chemicalProperties | ecotoxicity |  | ppm | swellingRation |  | % | Flammability is a measure of how quickly a material is capable of catching fire and burning. Flammable substances are those gases, liquids and solids that will ignite and continue to burn in air if exposed to a source of ignition. |  | %vol | resistivityToConductivity |  | ohms | [12 empty] | opticalProperties | opacity |  |  | transmissionCoefficient |  | % | transmittanceCoefficient |  | % | turbidity |  | NTU | [33 empty] | thermalProperties | degradationTemperature |  | degC | glassTransitionTemperature |  | degC | meltingTemperature |  | degC | additionalPhaseChange |  | degC | thermalStability |  | % | [15 empty] | rheologicalProperties | [9 empty] | antioxidantProperties | [33 empty] | antimicrobialProperties | [30 empty] | 1687959058654 | 1687959058654
114 | 649c36129ee946b7c103eab8 | http://dx.doi.org/10.1088/1755-1315/483/1/012008 | http://dx.doi.org/10.1088/1755-1315/483/1/012008 | 64970584acd990a5ec0ddd89 | 9.3 | 1 | academic_source | PUBLISHED | 2 %Organic Powdered Cottonii - Glycerol | OPC raw materials (1, 1.5, 2, and 2.5 %) were mixed with water in a beaker glass and stirred using a magnetic stirrer rotating on a turned-off hotplate. After homogenous mixing, the hotplate was turned on until the solution reached a temperature of 85 ºC. Then plasticizer (glycerol or PEG or sorbitol) was added according to the formulation while stirring and mixing at 85 ºC. The film solution was then poured into 16 x 16 cm2 acrylic mould. The moulds were allowed to stand at a room temperature (27 ºC) for 24 h. Later than, the film was dried in an oven at 40 ºC for 24 h. Thereafter, it was out from the oven, taken off from the moulds, put it in a plastic clip and stored in a desiccator at a room temperature. |  |  |  | Organic Powdered Cottonii | 2 | wt% | Glycerol | [14 empty] | barrierProperties | waterVapourPermeability |  | degC | relativeGasPermeability |  | degC | thickness | 0.07±0.01 | mm | [42 empty] | mechanicalTensionProperties | tensileStrengthUltimate |  | Mpa | yieldStrength |  | Mpa | youngsModulus |  | Mpa | elongationAtBreak |  | % | elongationAtYield |  | % | tensile_strength | 9.61±0.67 | MPa | elongation_at_break | 9.47±0.45 |  |  |  |  | mechanicalOtherProperties | [21 empty] | chemicalProperties | ecotoxicity |  | ppm | swellingRation |  | % | Flammability is a measure of how quickly a material is capable of catching fire and burning. Flammable substances are those gases, liquids and solids that will ignite and continue to burn in air if exposed to a source of ignition. |  | %vol | resistivityToConductivity |  | ohms | [12 empty] | opticalProperties | opacity |  |  | transmissionCoefficient |  | % | transmittanceCoefficient |  | % | turbidity |  | NTU | [33 empty] | thermalProperties | degradationTemperature |  | degC | glassTransitionTemperature |  | degC | meltingTemperature |  | degC | additionalPhaseChange |  | degC | thermalStability |  | % | [15 empty] | rheologicalProperties | [9 empty] | antioxidantProperties | [33 empty] | antimicrobialProperties | [30 empty] | 1687959058682 | 1687959058682
115 | 649c36129ee946b7c103eab9 | http://dx.doi.org/10.1088/1755-1315/483/1/012008 | http://dx.doi.org/10.1088/1755-1315/483/1/012008 | 64970584acd990a5ec0ddd89 | 9.4 | 1 | academic_source | PUBLISHED | 2.5 %Organic Powdered Cottonii - Glycerol | OPC raw materials (1, 1.5, 2, and 2.5 %) were mixed with water in a beaker glass and stirred using a magnetic stirrer rotating on a turned-off hotplate. After homogenous mixing, the hotplate was turned on until the solution reached a temperature of 85 ºC. Then plasticizer (glycerol or PEG or sorbitol) was added according to the formulation while stirring and mixing at 85 ºC. The film solution was then poured into 16 x 16 cm2 acrylic mould. The moulds were allowed to stand at a room temperature (27 ºC) for 24 h. Later than, the film was dried in an oven at 40 ºC for 24 h. Thereafter, it was out from the oven, taken off from the moulds, put it in a plastic clip and stored in a desiccator at a room temperature. |  |  |  | Organic Powdered Cottonii | 2.5 | wt% | Glycerol | [14 empty] | barrierProperties | waterVapourPermeability |  | degC | relativeGasPermeability |  | degC | thickness | 0.08±0.00 | mm | [42 empty] | mechanicalTensionProperties | tensileStrengthUltimate |  | Mpa | yieldStrength |  | Mpa | youngsModulus |  | Mpa | elongationAtBreak |  | % | elongationAtYield |  | % | tensile_strength | 11.46±0.65 | MPa | elongation_at_break | 6.00±0.56 |  |  |  |  | mechanicalOtherProperties | [21 empty] | chemicalProperties | ecotoxicity |  | ppm | swellingRation |  | % | Flammability is a measure of how quickly a material is capable of catching fire and burning. Flammable substances are those gases, liquids and solids that will ignite and continue to burn in air if exposed to a source of ignition. |  | %vol | resistivityToConductivity |  | ohms | [12 empty] | opticalProperties | opacity |  |  | transmissionCoefficient |  | % | transmittanceCoefficient |  | % | turbidity |  | NTU | [33 empty] | thermalProperties | degradationTemperature |  | degC | glassTransitionTemperature |  | degC | meltingTemperature |  | degC | additionalPhaseChange |  | degC | thermalStability |  | % | [15 empty] | rheologicalProperties | [9 empty] | antioxidantProperties | [33 empty] | antimicrobialProperties | [30 empty] | 1687959058710 | 1687959058710
116 | 649c36129ee946b7c103eaba | http://dx.doi.org/10.1088/1755-1315/483/1/012008 | http://dx.doi.org/10.1088/1755-1315/483/1/012008 | 64970584acd990a5ec0ddd89 | 9.5 | 1 | academic_source | PUBLISHED | 1% Organic Powdered Cottonii - Polyethylene Glycol | OPC raw materials (1, 1.5, 2, and 2.5 %) were mixed with water in a beaker glass and stirred using a magnetic stirrer rotating on a turned-off hotplate. After homogenous mixing, the hotplate was turned on until the solution reached a temperature of 85 ºC. Then plasticizer (glycerol or PEG or sorbitol) was added according to the formulation while stirring and mixing at 85 ºC. The film solution was then poured into 16 x 16 cm2 acrylic mould. The moulds were allowed to stand at a room temperature (27 ºC) for 24 h. Later than, the film was dried in an oven at 40 ºC for 24 h. Thereafter, it was out from the oven, taken off from the moulds, put it in a plastic clip and stored in a desiccator at a room temperature. |  |  |  | Organic Powdered Cottonii | 1 | wt% | Polyethylene Glycol | [14 empty] | barrierProperties | waterVapourPermeability |  | degC | relativeGasPermeability |  | degC | thickness | 0.05±0.00 | mm | [42 empty] | mechanicalTensionProperties | tensileStrengthUltimate |  | Mpa | yieldStrength |  | Mpa | youngsModulus |  | Mpa | elongationAtBreak |  | % | elongationAtYield |  | % | tensile_strength | 4.10±0.32 | MPa | elongation_at_break | 7.50±0.72 |  |  |  |  | mechanicalOtherProperties | [21 empty] | chemicalProperties | ecotoxicity |  | ppm | swellingRation |  | % | Flammability is a measure of how quickly a material is capable of catching fire and burning. Flammable substances are those gases, liquids and solids that will ignite and continue to burn in air if exposed to a source of ignition. |  | %vol | resistivityToConductivity |  | ohms | [12 empty] | opticalProperties | opacity |  |  | transmissionCoefficient |  | % | transmittanceCoefficient |  | % | turbidity |  | NTU | [33 empty] | thermalProperties | degradationTemperature |  | degC | glassTransitionTemperature |  | degC | meltingTemperature |  | degC | additionalPhaseChange |  | degC | thermalStability |  | % | [15 empty] | rheologicalProperties | [9 empty] | antioxidantProperties | [33 empty] | antimicrobialProperties | [30 empty] | 1687959058736 | 1687959058736
117 | 649c36129ee946b7c103eabb | http://dx.doi.org/10.1088/1755-1315/483/1/012008 | http://dx.doi.org/10.1088/1755-1315/483/1/012008 | 64970584acd990a5ec0ddd89 | 9.6 | 1 | academic_source | PUBLISHED | 1.5% Organic Powdered Cottonii - Polyethylene Glycol | OPC raw materials (1, 1.5, 2, and 2.5 %) were mixed with water in a beaker glass and stirred using a magnetic stirrer rotating on a turned-off hotplate. After homogenous mixing, the hotplate was turned on until the solution reached a temperature of 85 ºC. Then plasticizer (glycerol or PEG or sorbitol) was added according to the formulation while stirring and mixing at 85 ºC. The film solution was then poured into 16 x 16 cm2 acrylic mould. The moulds were allowed to stand at a room temperature (27 ºC) for 24 h. Later than, the film was dried in an oven at 40 ºC for 24 h. Thereafter, it was out from the oven, taken off from the moulds, put it in a plastic clip and stored in a desiccator at a room temperature. |  |  |  | Organic Powdered Cottonii | 1.5 | wt% | Polyethylene Glycol | [14 empty] | barrierProperties | waterVapourPermeability |  | degC | relativeGasPermeability |  | degC | thickness | 0.06±0.01 | mm | [42 empty] | mechanicalTensionProperties | tensileStrengthUltimate |  | Mpa | yieldStrength |  | Mpa | youngsModulus |  | Mpa | elongationAtBreak |  | % | elongationAtYield |  | % | tensile_strength | 6 8.85±0.93 | MPa | elongation_at_break | 3.90±0.70 |  |  |  |  | mechanicalOtherProperties | [21 empty] | chemicalProperties | ecotoxicity |  | ppm | swellingRation |  | % | Flammability is a measure of how quickly a material is capable of catching fire and burning. Flammable substances are those gases, liquids and solids that will ignite and continue to burn in air if exposed to a source of ignition. |  | %vol | resistivityToConductivity |  | ohms | [12 empty] | opticalProperties | opacity |  |  | transmissionCoefficient |  | % | transmittanceCoefficient |  | % | turbidity |  | NTU | [33 empty] | thermalProperties | degradationTemperature |  | degC | glassTransitionTemperature |  | degC | meltingTemperature |  | degC | additionalPhaseChange |  | degC | thermalStability |  | % | [15 empty] | rheologicalProperties | [9 empty] | antioxidantProperties | [33 empty] | antimicrobialProperties | [30 empty] | 1687959058762 | 1687959058762
118 | 649c36129ee946b7c103eabc | http://dx.doi.org/10.1088/1755-1315/483/1/012008 | http://dx.doi.org/10.1088/1755-1315/483/1/012008 | 64970584acd990a5ec0ddd89 | 9.7 | 1 | academic_source | PUBLISHED | 2 %Organic Powdered Cottonii - Polyethylene Glycol | OPC raw materials (1, 1.5, 2, and 2.5 %) were mixed with water in a beaker glass and stirred using a magnetic stirrer rotating on a turned-off hotplate. After homogenous mixing, the hotplate was turned on until the solution reached a temperature of 85 ºC. Then plasticizer (glycerol or PEG or sorbitol) was added according to the formulation while stirring and mixing at 85 ºC. The film solution was then poured into 16 x 16 cm2 acrylic mould. The moulds were allowed to stand at a room temperature (27 ºC) for 24 h. Later than, the film was dried in an oven at 40 ºC for 24 h. Thereafter, it was out from the oven, taken off from the moulds, put it in a plastic clip and stored in a desiccator at a room temperature. |  |  |  | Organic Powdered Cottonii | 2 | wt% | Polyethylene Glycol | [14 empty] | barrierProperties | waterVapourPermeability |  | degC | relativeGasPermeability |  | degC | thickness | 0.07±0.01 | mm | [42 empty] | mechanicalTensionProperties | tensileStrengthUltimate |  | Mpa | yieldStrength |  | Mpa | youngsModulus |  | Mpa | elongationAtBreak |  | % | elongationAtYield |  | % | tensile_strength | 9.36±1.10 | MPa | elongation_at_break | 3.33±0.42 |  |  |  |  | mechanicalOtherProperties | [21 empty] | chemicalProperties | ecotoxicity |  | ppm | swellingRation |  | % | Flammability is a measure of how quickly a material is capable of catching fire and burning. Flammable substances are those gases, liquids and solids that will ignite and continue to burn in air if exposed to a source of ignition. |  | %vol | resistivityToConductivity |  | ohms | [12 empty] | opticalProperties | opacity |  |  | transmissionCoefficient |  | % | transmittanceCoefficient |  | % | turbidity |  | NTU | [33 empty] | thermalProperties | degradationTemperature |  | degC | glassTransitionTemperature |  | degC | meltingTemperature |  | degC | additionalPhaseChange |  | degC | thermalStability |  | % | [15 empty] | rheologicalProperties | [9 empty] | antioxidantProperties | [33 empty] | antimicrobialProperties | [30 empty] | 1687959058782 | 1687959058782
119 | 649c36129ee946b7c103eabd | http://dx.doi.org/10.1088/1755-1315/483/1/012008 | http://dx.doi.org/10.1088/1755-1315/483/1/012008 | 64970584acd990a5ec0ddd89 | 9.8 | 1 | academic_source | PUBLISHED | 2.5 %Organic Powdered Cottonii - Polyethylene Glycol | OPC raw materials (1, 1.5, 2, and 2.5 %) were mixed with water in a beaker glass and stirred using a magnetic stirrer rotating on a turned-off hotplate. After homogenous mixing, the hotplate was turned on until the solution reached a temperature of 85 ºC. Then plasticizer (glycerol or PEG or sorbitol) was added according to the formulation while stirring and mixing at 85 ºC. The film solution was then poured into 16 x 16 cm2 acrylic mould. The moulds were allowed to stand at a room temperature (27 ºC) for 24 h. Later than, the film was dried in an oven at 40 ºC for 24 h. Thereafter, it was out from the oven, taken off from the moulds, put it in a plastic clip and stored in a desiccator at a room temperature. |  |  |  | Organic Powdered Cottonii | 2.5 | wt% | Polyethylene Glycol | [14 empty] | barrierProperties | waterVapourPermeability |  | degC | relativeGasPermeability |  | degC | thickness | 0.00±0.00 | mm | [42 empty] | mechanicalTensionProperties | tensileStrengthUltimate |  | Mpa | yieldStrength |  | Mpa | youngsModulus |  | Mpa | elongationAtBreak |  | % | elongationAtYield |  | % | tensile_strength | 9.55±0.13 | MPa | elongation_at_break | 3.07±0.93 |  |  |  |  | mechanicalOtherProperties | [21 empty] | chemicalProperties | ecotoxicity |  | ppm | swellingRation |  | % | Flammability is a measure of how quickly a material is capable of catching fire and burning. Flammable substances are those gases, liquids and solids that will ignite and continue to burn in air if exposed to a source of ignition. |  | %vol | resistivityToConductivity |  | ohms | [12 empty] | opticalProperties | opacity |  |  | transmissionCoefficient |  | % | transmittanceCoefficient |  | % | turbidity |  | NTU | [33 empty] | thermalProperties | degradationTemperature |  | degC | glassTransitionTemperature |  | degC | meltingTemperature |  | degC | additionalPhaseChange |  | degC | thermalStability |  | % | [15 empty] | rheologicalProperties | [9 empty] | antioxidantProperties | [33 empty] | antimicrobialProperties | [30 empty] | 1687959058809 | 1687959058809
120 | 649c36129ee946b7c103eabe | http://dx.doi.org/10.1088/1755-1315/483/1/012008 | http://dx.doi.org/10.1088/1755-1315/483/1/012008 | 64970584acd990a5ec0ddd89 | 9.9 | 1 | academic_source | PUBLISHED | 1% Organic Powdered Cottonii - Sorbitol | OPC raw materials (1, 1.5, 2, and 2.5 %) were mixed with water in a beaker glass and stirred using a magnetic stirrer rotating on a turned-off hotplate. After homogenous mixing, the hotplate was turned on until the solution reached a temperature of 85 ºC. Then plasticizer (glycerol or PEG or sorbitol) was added according to the formulation while stirring and mixing at 85 ºC. The film solution was then poured into 16 x 16 cm2 acrylic mould. The moulds were allowed to stand at a room temperature (27 ºC) for 24 h. Later than, the film was dried in an oven at 40 ºC for 24 h. Thereafter, it was out from the oven, taken off from the moulds, put it in a plastic clip and stored in a desiccator at a room temperature. |  |  |  | Organic Powdered Cottonii | 1 | wt% | Sorbital | [14 empty] | barrierProperties | waterVapourPermeability |  | degC | relativeGasPermeability |  | degC | thickness | 0.05±0.00 | mm | [42 empty] | mechanicalTensionProperties | tensileStrengthUltimate |  | Mpa | yieldStrength |  | Mpa | youngsModulus |  | Mpa | elongationAtBreak |  | % | elongationAtYield |  | % | tensile_strength | 7.43±0.43 | MPa | elongation_at_break | 5.20±0.95 |  |  |  |  | mechanicalOtherProperties | [21 empty] | chemicalProperties | ecotoxicity |  | ppm | swellingRation |  | % | Flammability is a measure of how quickly a material is capable of catching fire and burning. Flammable substances are those gases, liquids and solids that will ignite and continue to burn in air if exposed to a source of ignition. |  | %vol | resistivityToConductivity |  | ohms | [12 empty] | opticalProperties | opacity |  |  | transmissionCoefficient |  | % | transmittanceCoefficient |  | % | turbidity |  | NTU | [33 empty] | thermalProperties | degradationTemperature |  | degC | glassTransitionTemperature |  | degC | meltingTemperature |  | degC | additionalPhaseChange |  | degC | thermalStability |  | % | [15 empty] | rheologicalProperties | [9 empty] | antioxidantProperties | [33 empty] | antimicrobialProperties | [30 empty] | 1687959058830 | 1687959058830
121 | 649c36129ee946b7c103eabf | http://dx.doi.org/10.1088/1755-1315/483/1/012008 | http://dx.doi.org/10.1088/1755-1315/483/1/012008 | 64970584acd990a5ec0ddd89 | 9.10 | 1 | academic_source | PUBLISHED | 1.5% Organic Powdered Cottonii - Sorbitol | OPC raw materials (1, 1.5, 2, and 2.5 %) were mixed with water in a beaker glass and stirred using a magnetic stirrer rotating on a turned-off hotplate. After homogenous mixing, the hotplate was turned on until the solution reached a temperature of 85 ºC. Then plasticizer (glycerol or PEG or sorbitol) was added according to the formulation while stirring and mixing at 85 ºC. The film solution was then poured into 16 x 16 cm2 acrylic mould. The moulds were allowed to stand at a room temperature (27 ºC) for 24 h. Later than, the film was dried in an oven at 40 ºC for 24 h. Thereafter, it was out from the oven, taken off from the moulds, put it in a plastic clip and stored in a desiccator at a room temperature. |  |  |  | Organic Powdered Cottonii | 1.5 | wt% | Sorbital | [14 empty] | barrierProperties | waterVapourPermeability |  | degC | relativeGasPermeability |  | degC | thickness | 0.05±0.00 | mm | [42 empty] | mechanicalTensionProperties | tensileStrengthUltimate |  | Mpa | yieldStrength |  | Mpa | youngsModulus |  | Mpa | elongationAtBreak |  | % | elongationAtYield |  | % | tensile_strength | 9.86±0.45 | MPa | elongation_at_break | 2.07±0.15 |  |  |  |  | mechanicalOtherProperties | [21 empty] | chemicalProperties | ecotoxicity |  | ppm | swellingRation |  | % | Flammability is a measure of how quickly a material is capable of catching fire and burning. Flammable substances are those gases, liquids and solids that will ignite and continue to burn in air if exposed to a source of ignition. |  | %vol | resistivityToConductivity |  | ohms | [12 empty] | opticalProperties | opacity |  |  | transmissionCoefficient |  | % | transmittanceCoefficient |  | % | turbidity |  | NTU | [33 empty] | thermalProperties | degradationTemperature |  | degC | glassTransitionTemperature |  | degC | meltingTemperature |  | degC | additionalPhaseChange |  | degC | thermalStability |  | % | [15 empty] | rheologicalProperties | [9 empty] | antioxidantProperties | [33 empty] | antimicrobialProperties | [30 empty] | 1687959058852 | 1687959058852
122 | 649c36129ee946b7c103eac0 | http://dx.doi.org/10.1088/1755-1315/483/1/012008 | http://dx.doi.org/10.1088/1755-1315/483/1/012008 | 64970584acd990a5ec0ddd89 | 9.11 | 1 | academic_source | PUBLISHED | 2 %Organic Powdered Cottonii - Sorbitol | OPC raw materials (1, 1.5, 2, and 2.5 %) were mixed with water in a beaker glass and stirred using a magnetic stirrer rotating on a turned-off hotplate. After homogenous mixing, the hotplate was turned on until the solution reached a temperature of 85 ºC. Then plasticizer (glycerol or PEG or sorbitol) was added according to the formulation while stirring and mixing at 85 ºC. The film solution was then poured into 16 x 16 cm2 acrylic mould. The moulds were allowed to stand at a room temperature (27 ºC) for 24 h. Later than, the film was dried in an oven at 40 ºC for 24 h. Thereafter, it was out from the oven, taken off from the moulds, put it in a plastic clip and stored in a desiccator at a room temperature. |  |  |  | Organic Powdered Cottonii | 2 | wt% | Sorbital | [14 empty] | barrierProperties | waterVapourPermeability |  | degC | relativeGasPermeability |  | degC | thickness | 0.07±0.00 | mm | [42 empty] | mechanicalTensionProperties | tensileStrengthUltimate |  | Mpa | yieldStrength |  | Mpa | youngsModulus |  | Mpa | elongationAtBreak |  | % | elongationAtYield |  | % | tensile_strength | 10.12±0.78 | MPa | elongation_at_break | 1.87±0.55 |  |  |  |  | mechanicalOtherProperties | [21 empty] | chemicalProperties | ecotoxicity |  | ppm | swellingRation |  | % | Flammability is a measure of how quickly a material is capable of catching fire and burning. Flammable substances are those gases, liquids and solids that will ignite and continue to burn in air if exposed to a source of ignition. |  | %vol | resistivityToConductivity |  | ohms | [12 empty] | opticalProperties | opacity |  |  | transmissionCoefficient |  | % | transmittanceCoefficient |  | % | turbidity |  | NTU | [33 empty] | thermalProperties | degradationTemperature |  | degC | glassTransitionTemperature |  | degC | meltingTemperature |  | degC | additionalPhaseChange |  | degC | thermalStability |  | % | [15 empty] | rheologicalProperties | [9 empty] | antioxidantProperties | [33 empty] | antimicrobialProperties | [30 empty] | 1687959058874 | 1687959058874
123 | 649c36129ee946b7c103eac1 | http://dx.doi.org/10.1088/1755-1315/483/1/012008 | http://dx.doi.org/10.1088/1755-1315/483/1/012008 | 64970584acd990a5ec0ddd89 | 9.12 | 1 | academic_source | PUBLISHED | 2.5 %Organic Powdered Cottonii - Sorbitol | OPC raw materials (1, 1.5, 2, and 2.5 %) were mixed with water in a beaker glass and stirred using a magnetic stirrer rotating on a turned-off hotplate. After homogenous mixing, the hotplate was turned on until the solution reached a temperature of 85 ºC. Then plasticizer (glycerol or PEG or sorbitol) was added according to the formulation while stirring and mixing at 85 ºC. The film solution was then poured into 16 x 16 cm2 acrylic mould. The moulds were allowed to stand at a room temperature (27 ºC) for 24 h. Later than, the film was dried in an oven at 40 ºC for 24 h. Thereafter, it was out from the oven, taken off from the moulds, put it in a plastic clip and stored in a desiccator at a room temperature. |  |  |  | Organic Powdered Cottonii | 2.5 | wt% | Sorbital | [14 empty] | barrierProperties | waterVapourPermeability |  | degC | relativeGasPermeability |  | degC | thickness | 0.08±0.00 | mm | [42 empty] | mechanicalTensionProperties | tensileStrengthUltimate |  | Mpa | yieldStrength |  | Mpa | youngsModulus |  | Mpa | elongationAtBreak |  | % | elongationAtYield |  | % | tensile_strength | 12.08±0.74 | MPa | elongation_at_break | 1.67±0.06 |  |  |  |  | mechanicalOtherProperties | [21 empty] | chemicalProperties | ecotoxicity |  | ppm | swellingRation |  | % | Flammability is a measure of how quickly a material is capable of catching fire and burning. Flammable substances are those gases, liquids and solids that will ignite and continue to burn in air if exposed to a source of ignition. |  | %vol | resistivityToConductivity |  | ohms | [12 empty] | opticalProperties | opacity |  |  | transmissionCoefficient |  | % | transmittanceCoefficient |  | % | turbidity |  | NTU | [33 empty] | thermalProperties | degradationTemperature |  | degC | glassTransitionTemperature |  | degC | meltingTemperature |  | degC | additionalPhaseChange |  | degC | thermalStability |  | % | [15 empty] | rheologicalProperties | [9 empty] | antioxidantProperties | [33 empty] | antimicrobialProperties | [30 empty] | 1687959058896 | 1687959058896
124 | 649c36129ee946b7c103eac2 | 10.1021/acssuschemeng.8b03450 | 10.1021/acssuschemeng.8b03450 | 64970584acd990a5ec0ddd97 |  | 1 | academic_source | PUBLISHED | [23 empty] | barrierProperties | waterVapourPermeability |  | degC | relativeGasPermeability |  | degC | [45 empty] | mechanicalTensionProperties | tensileStrengthUltimate |  | Mpa | yieldStrength |  | Mpa | youngsModulus |  | Mpa | elongationAtBreak |  | % | elongationAtYield |  | % | [9 empty] | mechanicalOtherProperties | [21 empty] | chemicalProperties | ecotoxicity |  | ppm | swellingRation |  | % | Flammability is a measure of how quickly a material is capable of catching fire and burning. Flammable substances are those gases, liquids and solids that will ignite and continue to burn in air if exposed to a source of ignition. |  | %vol | resistivityToConductivity |  | ohms | [12 empty] | opticalProperties | opacity |  |  | transmissionCoefficient |  | % | transmittanceCoefficient |  | % | turbidity |  | NTU | [33 empty] | thermalProperties | degradationTemperature |  | degC | glassTransitionTemperature |  | degC | meltingTemperature |  | degC | additionalPhaseChange |  | degC | thermalStability |  | % | [15 empty] | rheologicalProperties | [9 empty] | antioxidantProperties | [33 empty] | antimicrobialProperties | [30 empty] | 1687959058917 | 1687959058917
125 | 649c36129ee946b7c103eac3 | 10.1021/acssuschemeng.8b03450 | 10.1021/acssuschemeng.8b03450 | 64970584acd990a5ec0ddd97 |  | 1 | academic_source | PUBLISHED | [23 empty] | barrierProperties | waterVapourPermeability |  | degC | relativeGasPermeability |  | degC | [45 empty] | mechanicalTensionProperties | tensileStrengthUltimate |  | Mpa | yieldStrength |  | Mpa | youngsModulus |  | Mpa | elongationAtBreak |  | % | elongationAtYield |  | % | [9 empty] | mechanicalOtherProperties | [21 empty] | chemicalProperties | ecotoxicity |  | ppm | swellingRation |  | % | Flammability is a measure of how quickly a material is capable of catching fire and burning. Flammable substances are those gases, liquids and solids that will ignite and continue to burn in air if exposed to a source of ignition. |  | %vol | resistivityToConductivity |  | ohms | [12 empty] | opticalProperties | opacity |  |  | transmissionCoefficient |  | % | transmittanceCoefficient |  | % | turbidity |  | NTU | [33 empty] | thermalProperties | degradationTemperature |  | degC | glassTransitionTemperature |  | degC | meltingTemperature |  | degC | additionalPhaseChange |  | degC | thermalStability |  | % | [15 empty] | rheologicalProperties | [9 empty] | antioxidantProperties | [33 empty] | antimicrobialProperties | [30 empty] | 1687959058939 | 1687959058939
126 | 649c36129ee946b7c103eac4 | 10.1021/acssuschemeng.8b03450 | 10.1021/acssuschemeng.8b03450 | 64970584acd990a5ec0ddd97 |  | 1 | academic_source | PUBLISHED | [23 empty] | barrierProperties | waterVapourPermeability |  | degC | relativeGasPermeability |  | degC | [45 empty] | mechanicalTensionProperties | tensileStrengthUltimate |  | Mpa | yieldStrength |  | Mpa | youngsModulus |  | Mpa | elongationAtBreak |  | % | elongationAtYield |  | % | [9 empty] | mechanicalOtherProperties | [21 empty] | chemicalProperties | ecotoxicity |  | ppm | swellingRation |  | % | Flammability is a measure of how quickly a material is capable of catching fire and burning. Flammable substances are those gases, liquids and solids that will ignite and continue to burn in air if exposed to a source of ignition. |  | %vol | resistivityToConductivity |  | ohms | [12 empty] | opticalProperties | opacity |  |  | transmissionCoefficient |  | % | transmittanceCoefficient |  | % | turbidity |  | NTU | [33 empty] | thermalProperties | degradationTemperature |  | degC | glassTransitionTemperature |  | degC | meltingTemperature |  | degC | additionalPhaseChange |  | degC | thermalStability |  | % | [15 empty] | rheologicalProperties | [9 empty] | antioxidantProperties | [33 empty] | antimicrobialProperties | [30 empty] | 1687959058962 | 1687959058962
127 | 649c36129ee946b7c103eac5 | 10.1021/acssuschemeng.8b03450 | 10.1021/acssuschemeng.8b03450 | 64970584acd990a5ec0ddd97 |  | 1 | academic_source | PUBLISHED | [23 empty] | barrierProperties | waterVapourPermeability |  | degC | relativeGasPermeability |  | degC | [45 empty] | mechanicalTensionProperties | tensileStrengthUltimate |  | Mpa | yieldStrength |  | Mpa | youngsModulus |  | Mpa | elongationAtBreak |  | % | elongationAtYield |  | % | [9 empty] | mechanicalOtherProperties | [21 empty] | chemicalProperties | ecotoxicity |  | ppm | swellingRation |  | % | Flammability is a measure of how quickly a material is capable of catching fire and burning. Flammable substances are those gases, liquids and solids that will ignite and continue to burn in air if exposed to a source of ignition. |  | %vol | resistivityToConductivity |  | ohms | [12 empty] | opticalProperties | opacity |  |  | transmissionCoefficient |  | % | transmittanceCoefficient |  | % | turbidity |  | NTU | [33 empty] | thermalProperties | degradationTemperature |  | degC | glassTransitionTemperature |  | degC | meltingTemperature |  | degC | additionalPhaseChange |  | degC | thermalStability |  | % | [15 empty] | rheologicalProperties | [9 empty] | antioxidantProperties | [33 empty] | antimicrobialProperties | [30 empty] | 1687959058984 | 1687959058984
128 | 649c36139ee946b7c103eac6 | 10.1021/acssuschemeng.8b03450 | 10.1021/acssuschemeng.8b03450 | 64970584acd990a5ec0ddd97 |  | 1 | academic_source | PUBLISHED | [23 empty] | barrierProperties | waterVapourPermeability |  | degC | relativeGasPermeability |  | degC | [45 empty] | mechanicalTensionProperties | tensileStrengthUltimate |  | Mpa | yieldStrength |  | Mpa | youngsModulus |  | Mpa | elongationAtBreak |  | % | elongationAtYield |  | % | [9 empty] | mechanicalOtherProperties | [21 empty] | chemicalProperties | ecotoxicity |  | ppm | swellingRation |  | % | Flammability is a measure of how quickly a material is capable of catching fire and burning. Flammable substances are those gases, liquids and solids that will ignite and continue to burn in air if exposed to a source of ignition. |  | %vol | resistivityToConductivity |  | ohms | [12 empty] | opticalProperties | opacity |  |  | transmissionCoefficient |  | % | transmittanceCoefficient |  | % | turbidity |  | NTU | [33 empty] | thermalProperties | degradationTemperature |  | degC | glassTransitionTemperature |  | degC | meltingTemperature |  | degC | additionalPhaseChange |  | degC | thermalStability |  | % | [15 empty] | rheologicalProperties | [9 empty] | antioxidantProperties | [33 empty] | antimicrobialProperties | [30 empty] | 1687959059007 | 1687959059007
129 | 649c36139ee946b7c103eac7 | 10.1021/acssuschemeng.8b03450 | 10.1021/acssuschemeng.8b03450 | 64970584acd990a5ec0ddd97 |  | 1 | academic_source | PUBLISHED | [23 empty] | barrierProperties | waterVapourPermeability |  | degC | relativeGasPermeability |  | degC | [45 empty] | mechanicalTensionProperties | tensileStrengthUltimate |  | Mpa | yieldStrength |  | Mpa | youngsModulus |  | Mpa | elongationAtBreak |  | % | elongationAtYield |  | % | [9 empty] | mechanicalOtherProperties | [21 empty] | chemicalProperties | ecotoxicity |  | ppm | swellingRation |  | % | Flammability is a measure of how quickly a material is capable of catching fire and burning. Flammable substances are those gases, liquids and solids that will ignite and continue to burn in air if exposed to a source of ignition. |  | %vol | resistivityToConductivity |  | ohms | [12 empty] | opticalProperties | opacity |  |  | transmissionCoefficient |  | % | transmittanceCoefficient |  | % | turbidity |  | NTU | [33 empty] | thermalProperties | degradationTemperature |  | degC | glassTransitionTemperature |  | degC | meltingTemperature |  | degC | additionalPhaseChange |  | degC | thermalStability |  | % | [15 empty] | rheologicalProperties | [9 empty] | antioxidantProperties | [33 empty] | antimicrobialProperties | [30 empty] | 1687959059032 | 1687959059032
130 | 649c36139ee946b7c103eac8 | 10.1021/acssuschemeng.8b03450 | 10.1021/acssuschemeng.8b03450 | 64970584acd990a5ec0ddd97 |  | 1 | academic_source | PUBLISHED | [23 empty] | barrierProperties | waterVapourPermeability |  | degC | relativeGasPermeability |  | degC | [45 empty] | mechanicalTensionProperties | tensileStrengthUltimate |  | Mpa | yieldStrength |  | Mpa | youngsModulus |  | Mpa | elongationAtBreak |  | % | elongationAtYield |  | % | [9 empty] | mechanicalOtherProperties | [21 empty] | chemicalProperties | ecotoxicity |  | ppm | swellingRation |  | % | Flammability is a measure of how quickly a material is capable of catching fire and burning. Flammable substances are those gases, liquids and solids that will ignite and continue to burn in air if exposed to a source of ignition. |  | %vol | resistivityToConductivity |  | ohms | [12 empty] | opticalProperties | opacity |  |  | transmissionCoefficient |  | % | transmittanceCoefficient |  | % | turbidity |  | NTU | [33 empty] | thermalProperties | degradationTemperature |  | degC | glassTransitionTemperature |  | degC | meltingTemperature |  | degC | additionalPhaseChange |  | degC | thermalStability |  | % | [15 empty] | rheologicalProperties | [9 empty] | antioxidantProperties | [33 empty] | antimicrobialProperties | [30 empty] | 1687959059055 | 1687959059055
131 | 649c36139ee946b7c103eac9 | 10.1021/acssuschemeng.8b03450 | 10.1021/acssuschemeng.8b03450 | 64970584acd990a5ec0ddd97 |  | 1 | academic_source | PUBLISHED | [23 empty] | barrierProperties | waterVapourPermeability |  | degC | relativeGasPermeability |  | degC | [45 empty] | mechanicalTensionProperties | tensileStrengthUltimate |  | Mpa | yieldStrength |  | Mpa | youngsModulus |  | Mpa | elongationAtBreak |  | % | elongationAtYield |  | % | [9 empty] | mechanicalOtherProperties | [21 empty] | chemicalProperties | ecotoxicity |  | ppm | swellingRation |  | % | Flammability is a measure of how quickly a material is capable of catching fire and burning. Flammable substances are those gases, liquids and solids that will ignite and continue to burn in air if exposed to a source of ignition. |  | %vol | resistivityToConductivity |  | ohms | [12 empty] | opticalProperties | opacity |  |  | transmissionCoefficient |  | % | transmittanceCoefficient |  | % | turbidity |  | NTU | [33 empty] | thermalProperties | degradationTemperature |  | degC | glassTransitionTemperature |  | degC | meltingTemperature |  | degC | additionalPhaseChange |  | degC | thermalStability |  | % | [15 empty] | rheologicalProperties | [9 empty] | antioxidantProperties | [33 empty] | antimicrobialProperties | [30 empty] | 1687959059078 | 1687959059078
132 | 649c36139ee946b7c103eaca | 10.1021/acssuschemeng.8b03450 | 10.1021/acssuschemeng.8b03450 | 64970584acd990a5ec0ddd97 |  | 1 | academic_source | PUBLISHED | [23 empty] | barrierProperties | waterVapourPermeability |  | degC | relativeGasPermeability |  | degC | [45 empty] | mechanicalTensionProperties | tensileStrengthUltimate |  | Mpa | yieldStrength |  | Mpa | youngsModulus |  | Mpa | elongationAtBreak |  | % | elongationAtYield |  | % | [9 empty] | mechanicalOtherProperties | [21 empty] | chemicalProperties | ecotoxicity |  | ppm | swellingRation |  | % | Flammability is a measure of how quickly a material is capable of catching fire and burning. Flammable substances are those gases, liquids and solids that will ignite and continue to burn in air if exposed to a source of ignition. |  | %vol | resistivityToConductivity |  | ohms | [12 empty] | opticalProperties | opacity |  |  | transmissionCoefficient |  | % | transmittanceCoefficient |  | % | turbidity |  | NTU | [33 empty] | thermalProperties | degradationTemperature |  | degC | glassTransitionTemperature |  | degC | meltingTemperature |  | degC | additionalPhaseChange |  | degC | thermalStability |  | % | [15 empty] | rheologicalProperties | [9 empty] | antioxidantProperties | [33 empty] | antimicrobialProperties | [30 empty] | 1687959059101 | 1687959059101
133 | 649c36139ee946b7c103eacb | 10.1021/acssuschemeng.8b03450 | 10.1021/acssuschemeng.8b03450 | 64970584acd990a5ec0ddd97 |  | 1 | academic_source | PUBLISHED | [23 empty] | barrierProperties | waterVapourPermeability |  | degC | relativeGasPermeability |  | degC | [45 empty] | mechanicalTensionProperties | tensileStrengthUltimate |  | Mpa | yieldStrength |  | Mpa | youngsModulus |  | Mpa | elongationAtBreak |  | % | elongationAtYield |  | % | [9 empty] | mechanicalOtherProperties | [21 empty] | chemicalProperties | ecotoxicity |  | ppm | swellingRation |  | % | Flammability is a measure of how quickly a material is capable of catching fire and burning. Flammable substances are those gases, liquids and solids that will ignite and continue to burn in air if exposed to a source of ignition. |  | %vol | resistivityToConductivity |  | ohms | [12 empty] | opticalProperties | opacity |  |  | transmissionCoefficient |  | % | transmittanceCoefficient |  | % | turbidity |  | NTU | [33 empty] | thermalProperties | degradationTemperature |  | degC | glassTransitionTemperature |  | degC | meltingTemperature |  | degC | additionalPhaseChange |  | degC | thermalStability |  | % | [15 empty] | rheologicalProperties | [9 empty] | antioxidantProperties | [33 empty] | antimicrobialProperties | [30 empty] | 1687959059123 | 1687959059123
134 | 649c36139ee946b7c103eacc | https://doi.org/10.1021/acssuschemeng.8b03450 | https://doi.org/10.1021/acssuschemeng.8b03450 | 64970584acd990a5ec0ddda2 | 10.1 | 1 | academic_source | PUBLISHED | Sodium Alginate- Tomato Pomace - 0 | Sodium alginate solutions with a concentration of 30 mg/mL were prepared in ultrapure water at 60°C and with continuous stirring. Tomato pomace monomers were added to a mixture of ultrapure water and ethanol (1:1, v:v) at a concentration of 30 mg/mL and dispersed by four successive 30-s ultrasound cycles. Then, the sodium alginate solution and tomato pomace monomers suspension were blended in five different weight ratios (sodium alginate/tomato pomace monomers: 100/0, 75/25, 50/50, 25/75, 0/100). Afterward, 25 mL of each solution was drop-casted on 9 cm diameter glass Petri dishes and warmed up in oven at 50°C for several hours until fully dry. Free-standing films were obtained for 100/0, 75/25 and 50/50 proportions. |  |  |  | Sodium Alginate | 30 | mg/mL | Tomato Promace | 0 | wt% | [12 empty] | barrierProperties | waterVapourPermeability |  | degC | relativeGasPermeability |  | degC | [45 empty] | mechanicalTensionProperties | tensileStrengthUltimate |  | Mpa | yieldStrength |  | Mpa | youngsModulus |  | Mpa | elongationAtBreak |  | % | elongationAtYield |  | % | tensile_strength | ~51 | MPa | elongation_at_break | ~10 | % | young's_modulus | ~1968 | MPa | mechanicalOtherProperties | [21 empty] | chemicalProperties | ecotoxicity |  | ppm | swellingRation |  | % | Flammability is a measure of how quickly a material is capable of catching fire and burning. Flammable substances are those gases, liquids and solids that will ignite and continue to burn in air if exposed to a source of ignition. |  | %vol | resistivityToConductivity |  | ohms | [12 empty] | opticalProperties | opacity |  |  | transmissionCoefficient |  | % | transmittanceCoefficient |  | % | turbidity |  | NTU | [33 empty] | thermalProperties | degradationTemperature |  | degC | glassTransitionTemperature |  | degC | meltingTemperature |  | degC | additionalPhaseChange |  | degC | thermalStability |  | % | [15 empty] | rheologicalProperties | [9 empty] | antioxidantProperties | [33 empty] | antimicrobialProperties | [30 empty] | 1687959059148 | 1687959059148
135 | 649c36139ee946b7c103eacd | https://doi.org/10.1021/acssuschemeng.8b03450 | https://doi.org/10.1021/acssuschemeng.8b03450 | 64970584acd990a5ec0ddda2 | 10.2 | 1 | academic_source | PUBLISHED | Sodium Alginate- Tomato Pomace - 25 | Sodium alginate solutions with a concentration of 30 mg/mL were prepared in ultrapure water at 60°C and with continuous stirring. Tomato pomace monomers were added to a mixture of ultrapure water and ethanol (1:1, v:v) at a concentration of 30 mg/mL and dispersed by four successive 30-s ultrasound cycles. Then, the sodium alginate solution and tomato pomace monomers suspension were blended in five different weight ratios (sodium alginate/tomato pomace monomers: 100/0, 75/25, 50/50, 25/75, 0/100). Afterward, 25 mL of each solution was drop-casted on 9 cm diameter glass Petri dishes and warmed up in oven at 50°C for several hours until fully dry. Free-standing films were obtained for 100/0, 75/25 and 50/50 proportions. |  |  |  | Sodium Alginate | 30 | mg/mL | Tomato Promace | 25 | wt% | [12 empty] | barrierProperties | waterVapourPermeability |  | degC | relativeGasPermeability |  | degC | [45 empty] | mechanicalTensionProperties | tensileStrengthUltimate |  | Mpa | yieldStrength |  | Mpa | youngsModulus |  | Mpa | elongationAtBreak |  | % | elongationAtYield |  | % | tensile_strength | ~25 | MPa | elongation_at_break | ~6 | % | young's_modulus | ~1338 | MPa | mechanicalOtherProperties | [21 empty] | chemicalProperties | ecotoxicity |  | ppm | swellingRation |  | % | Flammability is a measure of how quickly a material is capable of catching fire and burning. Flammable substances are those gases, liquids and solids that will ignite and continue to burn in air if exposed to a source of ignition. |  | %vol | resistivityToConductivity |  | ohms | [12 empty] | opticalProperties | opacity |  |  | transmissionCoefficient |  | % | transmittanceCoefficient |  | % | turbidity |  | NTU | [33 empty] | thermalProperties | degradationTemperature |  | degC | glassTransitionTemperature |  | degC | meltingTemperature |  | degC | additionalPhaseChange |  | degC | thermalStability |  | % | [15 empty] | rheologicalProperties | water_contact_angle | 77 | deg | [6 empty] | antioxidantProperties | [33 empty] | antimicrobialProperties | [30 empty] | 1687959059171 | 1687959059171
136 | 649c36139ee946b7c103eace | https://doi.org/10.1021/acssuschemeng.8b03450 | https://doi.org/10.1021/acssuschemeng.8b03450 | 64970584acd990a5ec0ddda2 | 10.3 | 1 | academic_source | PUBLISHED | Sodium Alginate- Tomato Pomace - 50 | Sodium alginate solutions with a concentration of 30 mg/mL were prepared in ultrapure water at 60°C and with continuous stirring. Tomato pomace monomers were added to a mixture of ultrapure water and ethanol (1:1, v:v) at a concentration of 30 mg/mL and dispersed by four successive 30-s ultrasound cycles. Then, the sodium alginate solution and tomato pomace monomers suspension were blended in five different weight ratios (sodium alginate/tomato pomace monomers: 100/0, 75/25, 50/50, 25/75, 0/100). Afterward, 25 mL of each solution was drop-casted on 9 cm diameter glass Petri dishes and warmed up in oven at 50°C for several hours until fully dry. Free-standing films were obtained for 100/0, 75/25 and 50/50 proportions. |  |  |  | Sodium Alginate | 30 | mg/mL | Tomato Promace | 50 | wt% | [12 empty] | barrierProperties | waterVapourPermeability |  | degC | relativeGasPermeability |  | degC | [45 empty] | mechanicalTensionProperties | tensileStrengthUltimate |  | Mpa | yieldStrength |  | Mpa | youngsModulus |  | Mpa | elongationAtBreak |  | % | elongationAtYield |  | % | tensile_strength | ~12 | MPa | elongation_at_break | ~7 | % | young's_modulus | ~596 | MPa | mechanicalOtherProperties | [21 empty] | chemicalProperties | ecotoxicity |  | ppm | swellingRation |  | % | Flammability is a measure of how quickly a material is capable of catching fire and burning. Flammable substances are those gases, liquids and solids that will ignite and continue to burn in air if exposed to a source of ignition. |  | %vol | resistivityToConductivity |  | ohms | [12 empty] | opticalProperties | opacity |  |  | transmissionCoefficient |  | % | transmittanceCoefficient |  | % | turbidity |  | NTU | [33 empty] | thermalProperties | degradationTemperature |  | degC | glassTransitionTemperature |  | degC | meltingTemperature |  | degC | additionalPhaseChange |  | degC | thermalStability |  | % | [15 empty] | rheologicalProperties | water_contact_angle | 81 | deg | [6 empty] | antioxidantProperties | [33 empty] | antimicrobialProperties | [30 empty] | 1687959059192 | 1687959059192
137 | 649c36139ee946b7c103eacf | https://doi.org/10.1021/acssuschemeng.8b03450 | https://doi.org/10.1021/acssuschemeng.8b03450 | 64970584acd990a5ec0ddda2 | 10.4 | 1 | academic_source | PUBLISHED | Sodium Alginate- Tomato Pomace - 75 | Sodium alginate solutions with a concentration of 30 mg/mL were prepared in ultrapure water at 60°C and with continuous stirring. Tomato pomace monomers were added to a mixture of ultrapure water and ethanol (1:1, v:v) at a concentration of 30 mg/mL and dispersed by four successive 30-s ultrasound cycles. Then, the sodium alginate solution and tomato pomace monomers suspension were blended in five different weight ratios (sodium alginate/tomato pomace monomers: 100/0, 75/25, 50/50, 25/75, 0/100). Afterward, 25 mL of each solution was drop-casted on 9 cm diameter glass Petri dishes and warmed up in oven at 50°C for several hours until fully dry. Free-standing films were obtained for 100/0, 75/25 and 50/50 proportions. |  |  |  | Sodium Alginate | 30 | mg/mL | Tomato Promace | 75 | wt% | [12 empty] | barrierProperties | waterVapourPermeability |  | degC | relativeGasPermeability |  | degC | [45 empty] | mechanicalTensionProperties | tensileStrengthUltimate |  | Mpa | yieldStrength |  | Mpa | youngsModulus |  | Mpa | elongationAtBreak |  | % | elongationAtYield |  | % | [9 empty] | mechanicalOtherProperties | [21 empty] | chemicalProperties | ecotoxicity |  | ppm | swellingRation |  | % | Flammability is a measure of how quickly a material is capable of catching fire and burning. Flammable substances are those gases, liquids and solids that will ignite and continue to burn in air if exposed to a source of ignition. |  | %vol | resistivityToConductivity |  | ohms | [12 empty] | opticalProperties | opacity |  |  | transmissionCoefficient |  | % | transmittanceCoefficient |  | % | turbidity |  | NTU | [33 empty] | thermalProperties | degradationTemperature |  | degC | glassTransitionTemperature |  | degC | meltingTemperature |  | degC | additionalPhaseChange |  | degC | thermalStability |  | % | [15 empty] | rheologicalProperties | water_contact_angle | 101 | deg | [6 empty] | antioxidantProperties | [33 empty] | antimicrobialProperties | [30 empty] | 1687959059213 | 1687959059213
138 | 649c36139ee946b7c103ead0 | https://doi.org/10.1021/acssuschemeng.8b03450 | https://doi.org/10.1021/acssuschemeng.8b03450 | 64970584acd990a5ec0ddda2 | 10.5 | 1 | academic_source | PUBLISHED | Sodium Alginate- Tomato Pomace - 100 | Sodium alginate solutions with a concentration of 30 mg/mL were prepared in ultrapure water at 60°C and with continuous stirring. Tomato pomace monomers were added to a mixture of ultrapure water and ethanol (1:1, v:v) at a concentration of 30 mg/mL and dispersed by four successive 30-s ultrasound cycles. Then, the sodium alginate solution and tomato pomace monomers suspension were blended in five different weight ratios (sodium alginate/tomato pomace monomers: 100/0, 75/25, 50/50, 25/75, 0/100). Afterward, 25 mL of each solution was drop-casted on 9 cm diameter glass Petri dishes and warmed up in oven at 50°C for several hours until fully dry. Free-standing films were obtained for 100/0, 75/25 and 50/50 proportions. |  |  |  | Sodium Alginate | 30 | mg/mL | Tomato Promace | 100 | wt% | [12 empty] | barrierProperties | waterVapourPermeability |  | degC | relativeGasPermeability |  | degC | [45 empty] | mechanicalTensionProperties | tensileStrengthUltimate |  | Mpa | yieldStrength |  | Mpa | youngsModulus |  | Mpa | elongationAtBreak |  | % | elongationAtYield |  | % | [9 empty] | mechanicalOtherProperties | [21 empty] | chemicalProperties | ecotoxicity |  | ppm | swellingRation |  | % | Flammability is a measure of how quickly a material is capable of catching fire and burning. Flammable substances are those gases, liquids and solids that will ignite and continue to burn in air if exposed to a source of ignition. |  | %vol | resistivityToConductivity |  | ohms | [12 empty] | opticalProperties | opacity |  |  | transmissionCoefficient |  | % | transmittanceCoefficient |  | % | turbidity |  | NTU | [33 empty] | thermalProperties | degradationTemperature |  | degC | glassTransitionTemperature |  | degC | meltingTemperature |  | degC | additionalPhaseChange |  | degC | thermalStability |  | % | [15 empty] | rheologicalProperties | water_contact_angle | 110 | deg | [6 empty] | antioxidantProperties | [33 empty] | antimicrobialProperties | [30 empty] | 1687959059236 | 1687959059236
139 | 649c36139ee946b7c103ead1 | https://doi.org/10.1021/acssuschemeng.8b03450 | https://doi.org/10.1021/acssuschemeng.8b03450 | 64970584acd990a5ec0ddda2 | 10.6 | 1 | academic_source | PUBLISHED | Sodium Alginate- Tomato Pomace - 0 Polymerised | Sodium alginate solutions with a concentration of 30 mg/mL were prepared in ultrapure water at 60°C and with continuous stirring. Tomato pomace monomers were added to a mixture of ultrapure water and ethanol (1:1, v:v) at a concentration of 30 mg/mL and dispersed by four successive 30-s ultrasound cycles. Then, the sodium alginate solution and tomato pomace monomers suspension were blended in five different weight ratios (sodium alginate/tomato pomace monomers: 100/0, 75/25, 50/50, 25/75, 0/100). Afterward, 25 mL of each solution was drop-casted on 9 cm diameter glass Petri dishes and warmed up in oven at 50°C for several hours until fully dry. Free-standing films were obtained for 100/0, 75/25 and 50/50 proportions. |  |  |  | Sodium Alginate | 30 | mg/mL | Tomato Promace Poymerised | 0 | wt% | [12 empty] | barrierProperties | waterVapourPermeability |  | degC | relativeGasPermeability |  | degC | [45 empty] | mechanicalTensionProperties | tensileStrengthUltimate |  | Mpa | yieldStrength |  | Mpa | youngsModulus |  | Mpa | elongationAtBreak |  | % | elongationAtYield |  | % | tensile_strength | ~33 | MPa | elongation_at_break | ~3 | % | young's_modulus | ~1822 | MPa | mechanicalOtherProperties | [21 empty] | chemicalProperties | ecotoxicity |  | ppm | swellingRation |  | % | Flammability is a measure of how quickly a material is capable of catching fire and burning. Flammable substances are those gases, liquids and solids that will ignite and continue to burn in air if exposed to a source of ignition. |  | %vol | resistivityToConductivity |  | ohms | [12 empty] | opticalProperties | opacity |  |  | transmissionCoefficient |  | % | transmittanceCoefficient |  | % | turbidity |  | NTU | [33 empty] | thermalProperties | degradationTemperature |  | degC | glassTransitionTemperature |  | degC | meltingTemperature |  | degC | additionalPhaseChange |  | degC | thermalStability |  | % | [15 empty] | rheologicalProperties | [9 empty] | antioxidantProperties | [33 empty] | antimicrobialProperties | [30 empty] | 1687959059264 | 1687959059264
140 | 649c36139ee946b7c103ead2 | https://doi.org/10.1021/acssuschemeng.8b03450 | https://doi.org/10.1021/acssuschemeng.8b03450 | 64970584acd990a5ec0ddda2 | 10.7 | 1 | academic_source | PUBLISHED | Sodium Alginate- Tomato Pomace - 25 Polymerised | Sodium alginate solutions with a concentration of 30 mg/mL were prepared in ultrapure water at 60°C and with continuous stirring. Tomato pomace monomers were added to a mixture of ultrapure water and ethanol (1:1, v:v) at a concentration of 30 mg/mL and dispersed by four successive 30-s ultrasound cycles. Then, the sodium alginate solution and tomato pomace monomers suspension were blended in five different weight ratios (sodium alginate/tomato pomace monomers: 100/0, 75/25, 50/50, 25/75, 0/100). Afterward, 25 mL of each solution was drop-casted on 9 cm diameter glass Petri dishes and warmed up in oven at 50°C for several hours until fully dry. Free-standing films were obtained for 100/0, 75/25 and 50/50 proportions. |  |  |  | Sodium Alginate | 30 | mg/mL | Tomato Promace Poymerised | 25 | wt% | [12 empty] | barrierProperties | waterVapourPermeability |  | degC | relativeGasPermeability |  | degC | [45 empty] | mechanicalTensionProperties | tensileStrengthUltimate |  | Mpa | yieldStrength |  | Mpa | youngsModulus |  | Mpa | elongationAtBreak |  | % | elongationAtYield |  | % | tensile_strength | ~6 | MPa | elongation_at_break | ~1.6 | % | young's_modulus | ~1026 | MPa | mechanicalOtherProperties | [21 empty] | chemicalProperties | ecotoxicity |  | ppm | swellingRation |  | % | Flammability is a measure of how quickly a material is capable of catching fire and burning. Flammable substances are those gases, liquids and solids that will ignite and continue to burn in air if exposed to a source of ignition. |  | %vol | resistivityToConductivity |  | ohms | [12 empty] | opticalProperties | opacity |  |  | transmissionCoefficient |  | % | transmittanceCoefficient |  | % | turbidity |  | NTU | [33 empty] | thermalProperties | degradationTemperature |  | degC | glassTransitionTemperature |  | degC | meltingTemperature |  | degC | additionalPhaseChange |  | degC | thermalStability |  | % | [15 empty] | rheologicalProperties | water_contact_angle | 92 | deg | [6 empty] | antioxidantProperties | [33 empty] | antimicrobialProperties | [30 empty] | 1687959059286 | 1687959059286
141 | 649c36139ee946b7c103ead3 | https://doi.org/10.1021/acssuschemeng.8b03450 | https://doi.org/10.1021/acssuschemeng.8b03450 | 64970584acd990a5ec0ddda2 | 10.8 | 1 | academic_source | PUBLISHED | Sodium Alginate- Tomato Pomace - 50 Polymerised | Sodium alginate solutions with a concentration of 30 mg/mL were prepared in ultrapure water at 60°C and with continuous stirring. Tomato pomace monomers were added to a mixture of ultrapure water and ethanol (1:1, v:v) at a concentration of 30 mg/mL and dispersed by four successive 30-s ultrasound cycles. Then, the sodium alginate solution and tomato pomace monomers suspension were blended in five different weight ratios (sodium alginate/tomato pomace monomers: 100/0, 75/25, 50/50, 25/75, 0/100). Afterward, 25 mL of each solution was drop-casted on 9 cm diameter glass Petri dishes and warmed up in oven at 50°C for several hours until fully dry. Free-standing films were obtained for 100/0, 75/25 and 50/50 proportions. |  |  |  | Sodium Alginate | 30 | mg/mL | Tomato Promace Poymerised | 50 | wt% | [12 empty] | barrierProperties | waterVapourPermeability |  | degC | relativeGasPermeability |  | degC | [45 empty] | mechanicalTensionProperties | tensileStrengthUltimate |  | Mpa | yieldStrength |  | Mpa | youngsModulus |  | Mpa | elongationAtBreak |  | % | elongationAtYield |  | % | tensile_strength | ~7 | MPa | elongation_at_break | ~1.5 | % | young's_modulus | ~615 | MPa | mechanicalOtherProperties | [21 empty] | chemicalProperties | ecotoxicity |  | ppm | swellingRation |  | % | Flammability is a measure of how quickly a material is capable of catching fire and burning. Flammable substances are those gases, liquids and solids that will ignite and continue to burn in air if exposed to a source of ignition. |  | %vol | resistivityToConductivity |  | ohms | [12 empty] | opticalProperties | opacity |  |  | transmissionCoefficient |  | % | transmittanceCoefficient |  | % | turbidity |  | NTU | [33 empty] | thermalProperties | degradationTemperature |  | degC | glassTransitionTemperature |  | degC | meltingTemperature |  | degC | additionalPhaseChange |  | degC | thermalStability |  | % | [15 empty] | rheologicalProperties | water_contact_angle | 96 | deg | [6 empty] | antioxidantProperties | [33 empty] | antimicrobialProperties | [30 empty] | 1687959059310 | 1687959059310
142 | 649c36139ee946b7c103ead4 | https://doi.org/10.1021/acssuschemeng.8b03450 | https://doi.org/10.1021/acssuschemeng.8b03450 | 64970584acd990a5ec0ddda2 | 10.9 | 1 | academic_source | PUBLISHED | Sodium Alginate- Tomato Pomace - 75 Polymerised | Sodium alginate solutions with a concentration of 30 mg/mL were prepared in ultrapure water at 60°C and with continuous stirring. Tomato pomace monomers were added to a mixture of ultrapure water and ethanol (1:1, v:v) at a concentration of 30 mg/mL and dispersed by four successive 30-s ultrasound cycles. Then, the sodium alginate solution and tomato pomace monomers suspension were blended in five different weight ratios (sodium alginate/tomato pomace monomers: 100/0, 75/25, 50/50, 25/75, 0/100). Afterward, 25 mL of each solution was drop-casted on 9 cm diameter glass Petri dishes and warmed up in oven at 50°C for several hours until fully dry. Free-standing films were obtained for 100/0, 75/25 and 50/50 proportions. |  |  |  | Sodium Alginate | 30 | mg/mL | Tomato Promace Poymerised | 75 | wt% | [12 empty] | barrierProperties | waterVapourPermeability |  | degC | relativeGasPermeability |  | degC | [45 empty] | mechanicalTensionProperties | tensileStrengthUltimate |  | Mpa | yieldStrength |  | Mpa | youngsModulus |  | Mpa | elongationAtBreak |  | % | elongationAtYield |  | % | [9 empty] | mechanicalOtherProperties | [21 empty] | chemicalProperties | ecotoxicity |  | ppm | swellingRation |  | % | Flammability is a measure of how quickly a material is capable of catching fire and burning. Flammable substances are those gases, liquids and solids that will ignite and continue to burn in air if exposed to a source of ignition. |  | %vol | resistivityToConductivity |  | ohms | [12 empty] | opticalProperties | opacity |  |  | transmissionCoefficient |  | % | transmittanceCoefficient |  | % | turbidity |  | NTU | [33 empty] | thermalProperties | degradationTemperature |  | degC | glassTransitionTemperature |  | degC | meltingTemperature |  | degC | additionalPhaseChange |  | degC | thermalStability |  | % | [15 empty] | rheologicalProperties | water_contact_angle | 109 | deg | [6 empty] | antioxidantProperties | [33 empty] | antimicrobialProperties | [30 empty] | 1687959059333 | 1687959059333
143 | 649c36139ee946b7c103ead5 | https://doi.org/10.1021/acssuschemeng.8b03450 | https://doi.org/10.1021/acssuschemeng.8b03450 | 64970584acd990a5ec0ddda2 | 10.10 | 1 | academic_source | PUBLISHED | Sodium Alginate- Tomato Pomace - 100 Polymerised | Sodium alginate solutions with a concentration of 30 mg/mL were prepared in ultrapure water at 60°C and with continuous stirring. Tomato pomace monomers were added to a mixture of ultrapure water and ethanol (1:1, v:v) at a concentration of 30 mg/mL and dispersed by four successive 30-s ultrasound cycles. Then, the sodium alginate solution and tomato pomace monomers suspension were blended in five different weight ratios (sodium alginate/tomato pomace monomers: 100/0, 75/25, 50/50, 25/75, 0/100). Afterward, 25 mL of each solution was drop-casted on 9 cm diameter glass Petri dishes and warmed up in oven at 50°C for several hours until fully dry. Free-standing films were obtained for 100/0, 75/25 and 50/50 proportions. |  |  |  | Sodium Alginate | 30 | mg/mL | Tomato Promace Poymerised | 100 | wt% | [12 empty] | barrierProperties | waterVapourPermeability |  | degC | relativeGasPermeability |  | degC | [45 empty] | mechanicalTensionProperties | tensileStrengthUltimate |  | Mpa | yieldStrength |  | Mpa | youngsModulus |  | Mpa | elongationAtBreak |  | % | elongationAtYield |  | % | [9 empty] | mechanicalOtherProperties | [21 empty] | chemicalProperties | ecotoxicity |  | ppm | swellingRation |  | % | Flammability is a measure of how quickly a material is capable of catching fire and burning. Flammable substances are those gases, liquids and solids that will ignite and continue to burn in air if exposed to a source of ignition. |  | %vol | resistivityToConductivity |  | ohms | [12 empty] | opticalProperties | opacity |  |  | transmissionCoefficient |  | % | transmittanceCoefficient |  | % | turbidity |  | NTU | [33 empty] | thermalProperties | degradationTemperature |  | degC | glassTransitionTemperature |  | degC | meltingTemperature |  | degC | additionalPhaseChange |  | degC | thermalStability |  | % | [15 empty] | rheologicalProperties | water_contact_angle | 118 | deg | [6 empty] | antioxidantProperties | [33 empty] | antimicrobialProperties | [30 empty] | 1687959059355 | 1687959059355
144 | 649c36139ee946b7c103ead6 | https://doi.org/10.1021/acssuschemeng.8b03450 | https://doi.org/10.1021/acssuschemeng.8b03450 | 64970584acd990a5ec0ddda2 | 10.11 | 1 | academic_source | PUBLISHED | Sodium Alginate- Tomato Pomace - 50/ Beeswax 0% | Sodium alginate solutions with a concentration of 30 mg/mL were prepared in ultrapure water at 60°C and with continuous stirring. Tomato pomace monomers were added to a mixture of ultrapure water and ethanol (1:1, v:v) at a concentration of 30 mg/mL and dispersed by four successive 30-s ultrasound cycles. Then, the sodium alginate solution and tomato pomace monomers suspension were blended in five different weight ratios (sodium alginate/tomato pomace monomers: 100/0, 75/25, 50/50, 25/75, 0/100). Afterward, 25 mL of each solution was drop-casted on 9 cm diameter glass Petri dishes and warmed up in oven at 50°C for several hours until fully dry. Free-standing films were obtained for 100/0, 75/25 and 50/50 proportions. |  |  |  | Sodium Alginate | 30 | mg/mL | Tomato Promace | 50 | wt% | Beeswax | 0 | wt% | [9 empty] | barrierProperties | waterVapourPermeability |  | degC | relativeGasPermeability |  | degC | [45 empty] | mechanicalTensionProperties | tensileStrengthUltimate |  | Mpa | yieldStrength |  | Mpa | youngsModulus |  | Mpa | elongationAtBreak |  | % | elongationAtYield |  | % | tensile_strength | ~7 | MPa | elongation_at_break | ~2 | % | young's_modulus | ~615 | MPa | mechanicalOtherProperties | [21 empty] | chemicalProperties | ecotoxicity |  | ppm | swellingRation |  | % | Flammability is a measure of how quickly a material is capable of catching fire and burning. Flammable substances are those gases, liquids and solids that will ignite and continue to burn in air if exposed to a source of ignition. |  | %vol | resistivityToConductivity |  | ohms | [12 empty] | opticalProperties | opacity |  |  | transmissionCoefficient |  | % | transmittanceCoefficient |  | % | turbidity |  | NTU | [33 empty] | thermalProperties | degradationTemperature |  | degC | glassTransitionTemperature |  | degC | meltingTemperature |  | degC | additionalPhaseChange |  | degC | thermalStability |  | % | [15 empty] | rheologicalProperties | water_contact_angle | ~96 | deg | [6 empty] | antioxidantProperties | [33 empty] | antimicrobialProperties | [30 empty] | 1687959059381 | 1687959059381
145 | 649c36139ee946b7c103ead7 | https://doi.org/10.1021/acssuschemeng.8b03450 | https://doi.org/10.1021/acssuschemeng.8b03450 | 64970584acd990a5ec0ddda2 | 10.12 | 1 | academic_source | PUBLISHED | Sodium Alginate- Tomato Pomace - 50/ Beeswax 5% | Sodium alginate solutions with a concentration of 30 mg/mL were prepared in ultrapure water at 60°C and with continuous stirring. Tomato pomace monomers were added to a mixture of ultrapure water and ethanol (1:1, v:v) at a concentration of 30 mg/mL and dispersed by four successive 30-s ultrasound cycles. Then, the sodium alginate solution and tomato pomace monomers suspension were blended in five different weight ratios (sodium alginate/tomato pomace monomers: 100/0, 75/25, 50/50, 25/75, 0/100). Afterward, 25 mL of each solution was drop-casted on 9 cm diameter glass Petri dishes and warmed up in oven at 50°C for several hours until fully dry. Free-standing films were obtained for 100/0, 75/25 and 50/50 proportions. |  |  |  | Sodium Alginate | 30 | mg/mL | Tomato Promace | 50 | wt% | Beeswax | 5 | wt% | [9 empty] | barrierProperties | waterVapourPermeability |  | degC | relativeGasPermeability |  | degC | [45 empty] | mechanicalTensionProperties | tensileStrengthUltimate |  | Mpa | yieldStrength |  | Mpa | youngsModulus |  | Mpa | elongationAtBreak |  | % | elongationAtYield |  | % | tensile_strength | ~18 | MPa | elongation_at_break | ~2.5 | % | young's_modulus | ~1025 | MPa | mechanicalOtherProperties | [21 empty] | chemicalProperties | ecotoxicity |  | ppm | swellingRation |  | % | Flammability is a measure of how quickly a material is capable of catching fire and burning. Flammable substances are those gases, liquids and solids that will ignite and continue to burn in air if exposed to a source of ignition. |  | %vol | resistivityToConductivity |  | ohms | [12 empty] | opticalProperties | opacity |  |  | transmissionCoefficient |  | % | transmittanceCoefficient |  | % | turbidity |  | NTU | [33 empty] | thermalProperties | degradationTemperature |  | degC | glassTransitionTemperature |  | degC | meltingTemperature |  | degC | additionalPhaseChange |  | degC | thermalStability |  | % | [15 empty] | rheologicalProperties | water_contact_angle | ~102 | deg | [6 empty] | antioxidantProperties | [33 empty] | antimicrobialProperties | [30 empty] | 1687959059403 | 1687959059403
146 | 649c36139ee946b7c103ead8 | https://doi.org/10.1021/acssuschemeng.8b03450 | https://doi.org/10.1021/acssuschemeng.8b03450 | 64970584acd990a5ec0ddda2 | 10.13 | 1 | academic_source | PUBLISHED | Sodium Alginate- Tomato Pomace - 50 /Beeswax 15% | Sodium alginate solutions with a concentration of 30 mg/mL were prepared in ultrapure water at 60°C and with continuous stirring. Tomato pomace monomers were added to a mixture of ultrapure water and ethanol (1:1, v:v) at a concentration of 30 mg/mL and dispersed by four successive 30-s ultrasound cycles. Then, the sodium alginate solution and tomato pomace monomers suspension were blended in five different weight ratios (sodium alginate/tomato pomace monomers: 100/0, 75/25, 50/50, 25/75, 0/100). Afterward, 25 mL of each solution was drop-casted on 9 cm diameter glass Petri dishes and warmed up in oven at 50°C for several hours until fully dry. Free-standing films were obtained for 100/0, 75/25 and 50/50 proportions. |  |  |  | Sodium Alginate | 30 | mg/mL | Tomato Promace | 50 | wt% | Beeswax | 15 | wt% | [9 empty] | barrierProperties | waterVapourPermeability |  | degC | relativeGasPermeability |  | degC | [45 empty] | mechanicalTensionProperties | tensileStrengthUltimate |  | Mpa | yieldStrength |  | Mpa | youngsModulus |  | Mpa | elongationAtBreak |  | % | elongationAtYield |  | % | tensile_strength | ~22 | MPa | elongation_at_break | ~3 | % | young's_modulus | ~1025 | MPa | mechanicalOtherProperties | [21 empty] | chemicalProperties | ecotoxicity |  | ppm | swellingRation |  | % | Flammability is a measure of how quickly a material is capable of catching fire and burning. Flammable substances are those gases, liquids and solids that will ignite and continue to burn in air if exposed to a source of ignition. |  | %vol | resistivityToConductivity |  | ohms | [12 empty] | opticalProperties | opacity |  |  | transmissionCoefficient |  | % | transmittanceCoefficient |  | % | turbidity |  | NTU | [33 empty] | thermalProperties | degradationTemperature |  | degC | glassTransitionTemperature |  | degC | meltingTemperature |  | degC | additionalPhaseChange |  | degC | thermalStability |  | % | [15 empty] | rheologicalProperties | water_contact_angle | ~104 | deg | [6 empty] | antioxidantProperties | [33 empty] | antimicrobialProperties | [30 empty] | 1687959059431 | 1687959059431
147 | 649c36139ee946b7c103ead9 | https://doi.org/10.1021/acssuschemeng.8b03450 | https://doi.org/10.1021/acssuschemeng.8b03450 | 64970584acd990a5ec0ddda2 | 10.14 | 1 | academic_source | PUBLISHED | Sodium Alginate- Tomato Pomace - 50/ Beeswax 30% | Sodium alginate solutions with a concentration of 30 mg/mL were prepared in ultrapure water at 60°C and with continuous stirring. Tomato pomace monomers were added to a mixture of ultrapure water and ethanol (1:1, v:v) at a concentration of 30 mg/mL and dispersed by four successive 30-s ultrasound cycles. Then, the sodium alginate solution and tomato pomace monomers suspension were blended in five different weight ratios (sodium alginate/tomato pomace monomers: 100/0, 75/25, 50/50, 25/75, 0/100). Afterward, 25 mL of each solution was drop-casted on 9 cm diameter glass Petri dishes and warmed up in oven at 50°C for several hours until fully dry. Free-standing films were obtained for 100/0, 75/25 and 50/50 proportions. |  |  |  | Sodium Alginate | 30 | mg/mL | Tomato Promace | 50 | wt% | Beeswax | 30 | wt% | [9 empty] | barrierProperties | waterVapourPermeability |  | degC | relativeGasPermeability |  | degC | [45 empty] | mechanicalTensionProperties | tensileStrengthUltimate |  | Mpa | yieldStrength |  | Mpa | youngsModulus |  | Mpa | elongationAtBreak |  | % | elongationAtYield |  | % | tensile_strength | ~24 | MPa | elongation_at_break | ~3 | % | young's_modulus | ~1075 | MPa | mechanicalOtherProperties | [21 empty] | chemicalProperties | ecotoxicity |  | ppm | swellingRation |  | % | Flammability is a measure of how quickly a material is capable of catching fire and burning. Flammable substances are those gases, liquids and solids that will ignite and continue to burn in air if exposed to a source of ignition. |  | %vol | resistivityToConductivity |  | ohms | [12 empty] | opticalProperties | opacity |  |  | transmissionCoefficient |  | % | transmittanceCoefficient |  | % | turbidity |  | NTU | [33 empty] | thermalProperties | degradationTemperature |  | degC | glassTransitionTemperature |  | degC | meltingTemperature |  | degC | additionalPhaseChange |  | degC | thermalStability |  | % | [15 empty] | rheologicalProperties | water_contact_angle | ~106 | deg | [6 empty] | antioxidantProperties | [33 empty] | antimicrobialProperties | [30 empty] | 1687959059462 | 1687959059462
148 | 649c36139ee946b7c103eada | https://doi.org/10.1111/jfpp.15153 | https://doi.org/10.1111/jfpp.15153 | 64970584acd990a5ec0dddb2 | 11.1 | 1 | academic_source | PUBLISHED | Ipomoea batatas, κ-carrageenan, glycerol | The blends of I. batatas and κ-carrageenan with 5 (TS1), 10 (TS2), and 15% (TS3) glycerol concentration (w/w of I. batatas + κ-carrageenan) were optimized based on preliminary trials. The temperature of the mixture was slowly raised to 90°C maintaining the continuous stirring but avoiding frothing. The temperature and stirring of FFS were maintained for 5 hr with the maintenance of the level of deionized water. The FFS was then kept in a vacuum oven to remove air bubbles and dissolve air for 2 hr. Then the FFS was cooled to 50°C and casting was done by pouring the aliquot in hydrophobic soda-lime glass Petri dish. |  |  |  | Ipomoea batatas | 4 | grams | κ-carrageenan | 1.5 | grams | Glycerol | 0.275 | w/w% | [9 empty] | barrierProperties | waterVapourPermeability |  | degC | relativeGasPermeability |  | degC | [45 empty] | mechanicalTensionProperties | tensileStrengthUltimate |  | Mpa | yieldStrength |  | Mpa | youngsModulus |  | Mpa | elongationAtBreak |  | % | elongationAtYield |  | % | [9 empty] | mechanicalOtherProperties | [21 empty] | chemicalProperties | ecotoxicity |  | ppm | swellingRation |  | % | Flammability is a measure of how quickly a material is capable of catching fire and burning. Flammable substances are those gases, liquids and solids that will ignite and continue to burn in air if exposed to a source of ignition. |  | %vol | resistivityToConductivity |  | ohms | [12 empty] | opticalProperties | opacity |  |  | transmissionCoefficient |  | % | transmittanceCoefficient |  | % | turbidity |  | NTU | [33 empty] | thermalProperties | degradationTemperature |  | degC | glassTransitionTemperature |  | degC | meltingTemperature |  | degC | additionalPhaseChange |  | degC | thermalStability |  | % | [15 empty] | rheologicalProperties | [9 empty] | antioxidantProperties | [33 empty] | antimicrobialProperties | [30 empty] | 1687959059500 | 1687959059500
149 | 649c36139ee946b7c103eadb | https://doi.org/10.1111/jfpp.15153 | https://doi.org/10.1111/jfpp.15153 | 64970584acd990a5ec0dddb2 | 11.2 | 1 | academic_source | PUBLISHED | Ipomoea batatas- κ-carrageenan -glycerol | The blends of I. batatas and κ-carrageenan with 5 (TS1), 10 (TS2), and 15% (TS3) glycerol concentration (w/w of I. batatas + κ-carrageenan) were optimized based on preliminary trials. The temperature of the mixture was slowly raised to 90°C maintaining the continuous stirring but avoiding frothing. The temperature and stirring of FFS were maintained for 5 hr with the maintenance of the level of deionized water. The FFS was then kept in a vacuum oven to remove air bubbles and dissolve air for 2 hr. Then the FFS was cooled to 50°C and casting was done by pouring the aliquot in hydrophobic soda-lime glass Petri dish. |  |  |  | Ipomoea batatas | 4 | grams | κ-carrageenan | 1.5 | grams | Glycerol | 0.55 | w/w% | [9 empty] | barrierProperties | waterVapourPermeability |  | degC | relativeGasPermeability |  | degC | [45 empty] | mechanicalTensionProperties | tensileStrengthUltimate |  | Mpa | yieldStrength |  | Mpa | youngsModulus |  | Mpa | elongationAtBreak |  | % | elongationAtYield |  | % | [9 empty] | mechanicalOtherProperties | [21 empty] | chemicalProperties | ecotoxicity |  | ppm | swellingRation |  | % | Flammability is a measure of how quickly a material is capable of catching fire and burning. Flammable substances are those gases, liquids and solids that will ignite and continue to burn in air if exposed to a source of ignition. |  | %vol | resistivityToConductivity |  | ohms | [12 empty] | opticalProperties | opacity |  |  | transmissionCoefficient |  | % | transmittanceCoefficient |  | % | turbidity |  | NTU | [33 empty] | thermalProperties | degradationTemperature |  | degC | glassTransitionTemperature |  | degC | meltingTemperature |  | degC | additionalPhaseChange |  | degC | thermalStability |  | % | [15 empty] | rheologicalProperties | [9 empty] | antioxidantProperties | [33 empty] | antimicrobialProperties | [30 empty] | 1687959059525 | 1687959059525
150 | 649c36139ee946b7c103eadc | https://doi.org/10.1111/jfpp.15153 | https://doi.org/10.1111/jfpp.15153 | 64970584acd990a5ec0dddb2 | 11.3 | 1 | academic_source | PUBLISHED | Ipomoea batatas- κ-carrageenan-glycerol | The blends of I. batatas and κ-carrageenan with 5 (TS1), 10 (TS2), and 15% (TS3) glycerol concentration (w/w of I. batatas + κ-carrageenan) were optimized based on preliminary trials. The temperature of the mixture was slowly raised to 90°C maintaining the continuous stirring but avoiding frothing. The temperature and stirring of FFS were maintained for 5 hr with the maintenance of the level of deionized water. The FFS was then kept in a vacuum oven to remove air bubbles and dissolve air for 2 hr. Then the FFS was cooled to 50°C and casting was done by pouring the aliquot in hydrophobic soda-lime glass Petri dish. |  |  |  | Ipomoea batatas | 4 | grams | κ-carrageenan | 1.5 | grams | Glycerol | 0.825 | w/w% | [9 empty] | barrierProperties | waterVapourPermeability |  | degC | relativeGasPermeability |  | degC | [45 empty] | mechanicalTensionProperties | tensileStrengthUltimate |  | Mpa | yieldStrength |  | Mpa | youngsModulus |  | Mpa | elongationAtBreak |  | % | elongationAtYield |  | % | [9 empty] | mechanicalOtherProperties | [21 empty] | chemicalProperties | ecotoxicity |  | ppm | swellingRation |  | % | Flammability is a measure of how quickly a material is capable of catching fire and burning. Flammable substances are those gases, liquids and solids that will ignite and continue to burn in air if exposed to a source of ignition. |  | %vol | resistivityToConductivity |  | ohms | [12 empty] | opticalProperties | opacity |  |  | transmissionCoefficient |  | % | transmittanceCoefficient |  | % | turbidity |  | NTU | [33 empty] | thermalProperties | degradationTemperature |  | degC | glassTransitionTemperature |  | degC | meltingTemperature |  | degC | additionalPhaseChange |  | degC | thermalStability |  | % | [15 empty] | rheologicalProperties | [9 empty] | antioxidantProperties | [33 empty] | antimicrobialProperties | [30 empty] | 1687959059551 | 1687959059551
151 | 649c36139ee946b7c103eadd | https://doi.org/10.1111/ijfs.14720 | https://doi.org/10.1111/ijfs.14720 | 64970584acd990a5ec0dddb7 | 12.1 | 1 | academic_source | PUBLISHED | Hydroxypropyl cassava starch powder/Agar /Maltodextrin | Different blend ratios among starch (S), agar (A) and maltodextrin (M) were investigated as S:A:M of 10:0:0 (S10:A0:M0), 8:2:0 (S8:A2:M), 6:4:0 (S6:A4:M0), 8:0:2 (S8:A0:M2) and 6:2:2 (S6:A2:M2) as shown in Table 1. Dry powders were mixed with glycerol using a dough mixer for 5 min at a weight ratio for powder: glycerol of 100:35. The mixtures were fed into a twin-screw extruder Edible films were produced using an extrusion temperature profile of 90-165 °C at 50-80 rpm screw speed through a slit die (100 mm × 2 mm) |  |  |  | Starch (higher) | 100 | % | Agar | 0 | % | Maltodextrin | 0 | % | [9 empty] | barrierProperties | waterVapourPermeability |  | degC | relativeGasPermeability |  | degC | [45 empty] | mechanicalTensionProperties | tensileStrengthUltimate |  | Mpa | yieldStrength |  | Mpa | youngsModulus |  | Mpa | elongationAtBreak |  | % | elongationAtYield |  | % | [9 empty] | mechanicalOtherProperties | [21 empty] | chemicalProperties | ecotoxicity |  | ppm | swellingRation |  | % | Flammability is a measure of how quickly a material is capable of catching fire and burning. Flammable substances are those gases, liquids and solids that will ignite and continue to burn in air if exposed to a source of ignition. |  | %vol | resistivityToConductivity |  | ohms | [12 empty] | opticalProperties | opacity |  |  | transmissionCoefficient |  | % | transmittanceCoefficient |  | % | turbidity |  | NTU | [33 empty] | thermalProperties | degradationTemperature |  | degC | glassTransitionTemperature |  | degC | meltingTemperature |  | degC | additionalPhaseChange |  | degC | thermalStability |  | % | [15 empty] | rheologicalProperties | [9 empty] | antioxidantProperties | [33 empty] | antimicrobialProperties | [30 empty] | 1687959059578 | 1687959059578
152 | 649c36139ee946b7c103eade | https://doi.org/10.1111/ijfs.14720 | https://doi.org/10.1111/ijfs.14720 | 64970584acd990a5ec0dddb7 | 12.2 | 1 | academic_source | PUBLISHED | Hydroxypropyl cassava starch powder/Agar /Maltodextrin | Different blend ratios among starch (S), agar (A) and maltodextrin (M) were investigated as S:A:M of 10:0:0 (S10:A0:M0), 8:2:0 (S8:A2:M), 6:4:0 (S6:A4:M0), 8:0:2 (S8:A0:M2) and 6:2:2 (S6:A2:M2) as shown in Table 1. Dry powders were mixed with glycerol using a dough mixer for 5 min at a weight ratio for powder: glycerol of 100:35. The mixtures were fed into a twin-screw extruder Edible films were produced using an extrusion temperature profile of 90-165 °C at 50-80 rpm screw speed through a slit die (100 mm × 2 mm) |  |  |  | Starch (higher) | 80 | % | Agar | 24 | % | Maltodextrin | 0 | % | [9 empty] | barrierProperties | waterVapourPermeability |  | degC | relativeGasPermeability |  | degC | [45 empty] | mechanicalTensionProperties | tensileStrengthUltimate |  | Mpa | yieldStrength |  | Mpa | youngsModulus |  | Mpa | elongationAtBreak |  | % | elongationAtYield |  | % | [9 empty] | mechanicalOtherProperties | [21 empty] | chemicalProperties | ecotoxicity |  | ppm | swellingRation |  | % | Flammability is a measure of how quickly a material is capable of catching fire and burning. Flammable substances are those gases, liquids and solids that will ignite and continue to burn in air if exposed to a source of ignition. |  | %vol | resistivityToConductivity |  | ohms | [12 empty] | opticalProperties | opacity |  |  | transmissionCoefficient |  | % | transmittanceCoefficient |  | % | turbidity |  | NTU | [33 empty] | thermalProperties | degradationTemperature |  | degC | glassTransitionTemperature |  | degC | meltingTemperature |  | degC | additionalPhaseChange |  | degC | thermalStability |  | % | [15 empty] | rheologicalProperties | [9 empty] | antioxidantProperties | [33 empty] | antimicrobialProperties | [30 empty] | 1687959059603 | 1687959059603
153 | 649c36139ee946b7c103eadf | https://doi.org/10.1111/ijfs.14720 | https://doi.org/10.1111/ijfs.14720 | 64970584acd990a5ec0dddb7 | 12.3 | 1 | academic_source | PUBLISHED | Hydroxypropyl cassava starch powder/Agar /Maltodextrin | Different blend ratios among starch (S), agar (A) and maltodextrin (M) were investigated as S:A:M of 10:0:0 (S10:A0:M0), 8:2:0 (S8:A2:M), 6:4:0 (S6:A4:M0), 8:0:2 (S8:A0:M2) and 6:2:2 (S6:A2:M2) as shown in Table 1. Dry powders were mixed with glycerol using a dough mixer for 5 min at a weight ratio for powder: glycerol of 100:35. The mixtures were fed into a twin-screw extruder Edible films were produced using an extrusion temperature profile of 90-165 °C at 50-80 rpm screw speed through a slit die (100 mm × 2 mm) |  |  |  | Starch (higher) | 60 | % | Agar | 40 | % | Maltodextrin | 0 | % | [9 empty] | barrierProperties | waterVapourPermeability |  | degC | relativeGasPermeability |  | degC | [45 empty] | mechanicalTensionProperties | tensileStrengthUltimate |  | Mpa | yieldStrength |  | Mpa | youngsModulus |  | Mpa | elongationAtBreak |  | % | elongationAtYield |  | % | [9 empty] | mechanicalOtherProperties | [21 empty] | chemicalProperties | ecotoxicity |  | ppm | swellingRation |  | % | Flammability is a measure of how quickly a material is capable of catching fire and burning. Flammable substances are those gases, liquids and solids that will ignite and continue to burn in air if exposed to a source of ignition. |  | %vol | resistivityToConductivity |  | ohms | [12 empty] | opticalProperties | opacity |  |  | transmissionCoefficient |  | % | transmittanceCoefficient |  | % | turbidity |  | NTU | [33 empty] | thermalProperties | degradationTemperature |  | degC | glassTransitionTemperature |  | degC | meltingTemperature |  | degC | additionalPhaseChange |  | degC | thermalStability |  | % | [15 empty] | rheologicalProperties | [9 empty] | antioxidantProperties | [33 empty] | antimicrobialProperties | [30 empty] | 1687959059634 | 1687959059634
154 | 649c36139ee946b7c103eae0 | https://doi.org/10.1111/ijfs.14720 | https://doi.org/10.1111/ijfs.14720 | 64970584acd990a5ec0dddb7 | 12.4 | 1 | academic_source | PUBLISHED | Hydroxypropyl cassava starch powder/Agar /Maltodextrin | Different blend ratios among starch (S), agar (A) and maltodextrin (M) were investigated as S:A:M of 10:0:0 (S10:A0:M0), 8:2:0 (S8:A2:M), 6:4:0 (S6:A4:M0), 8:0:2 (S8:A0:M2) and 6:2:2 (S6:A2:M2) as shown in Table 1. Dry powders were mixed with glycerol using a dough mixer for 5 min at a weight ratio for powder: glycerol of 100:35. The mixtures were fed into a twin-screw extruder Edible films were produced using an extrusion temperature profile of 90-165 °C at 50-80 rpm screw speed through a slit die (100 mm × 2 mm) |  |  |  | Starch (higher) | 80 | % | Agar | 0 | % | Maltodextrin | 20 | % | [9 empty] | barrierProperties | waterVapourPermeability |  | degC | relativeGasPermeability |  | degC | [45 empty] | mechanicalTensionProperties | tensileStrengthUltimate |  | Mpa | yieldStrength |  | Mpa | youngsModulus |  | Mpa | elongationAtBreak |  | % | elongationAtYield |  | % | [9 empty] | mechanicalOtherProperties | [21 empty] | chemicalProperties | ecotoxicity |  | ppm | swellingRation |  | % | Flammability is a measure of how quickly a material is capable of catching fire and burning. Flammable substances are those gases, liquids and solids that will ignite and continue to burn in air if exposed to a source of ignition. |  | %vol | resistivityToConductivity |  | ohms | [12 empty] | opticalProperties | opacity |  |  | transmissionCoefficient |  | % | transmittanceCoefficient |  | % | turbidity |  | NTU | [33 empty] | thermalProperties | degradationTemperature |  | degC | glassTransitionTemperature |  | degC | meltingTemperature |  | degC | additionalPhaseChange |  | degC | thermalStability |  | % | [15 empty] | rheologicalProperties | [9 empty] | antioxidantProperties | [33 empty] | antimicrobialProperties | [30 empty] | 1687959059658 | 1687959059658
155 | 649c36139ee946b7c103eae1 | https://doi.org/10.1111/ijfs.14720 | https://doi.org/10.1111/ijfs.14720 | 64970584acd990a5ec0dddb7 | 12.5 | 1 | academic_source | PUBLISHED | Hydroxypropyl cassava starch powder/Agar /Maltodextrin | Different blend ratios among starch (S), agar (A) and maltodextrin (M) were investigated as S:A:M of 10:0:0 (S10:A0:M0), 8:2:0 (S8:A2:M), 6:4:0 (S6:A4:M0), 8:0:2 (S8:A0:M2) and 6:2:2 (S6:A2:M2) as shown in Table 1. Dry powders were mixed with glycerol using a dough mixer for 5 min at a weight ratio for powder: glycerol of 100:35. The mixtures were fed into a twin-screw extruder Edible films were produced using an extrusion temperature profile of 90-165 °C at 50-80 rpm screw speed through a slit die (100 mm × 2 mm) |  |  |  | Starch (higher) | 60 | % | Agar | 20 | % | Maltodextrin | 20 | % | [9 empty] | barrierProperties | waterVapourPermeability |  | degC | relativeGasPermeability |  | degC | [45 empty] | mechanicalTensionProperties | tensileStrengthUltimate |  | Mpa | yieldStrength |  | Mpa | youngsModulus |  | Mpa | elongationAtBreak |  | % | elongationAtYield |  | % | [9 empty] | mechanicalOtherProperties | [21 empty] | chemicalProperties | ecotoxicity |  | ppm | swellingRation |  | % | Flammability is a measure of how quickly a material is capable of catching fire and burning. Flammable substances are those gases, liquids and solids that will ignite and continue to burn in air if exposed to a source of ignition. |  | %vol | resistivityToConductivity |  | ohms | [12 empty] | opticalProperties | opacity |  |  | transmissionCoefficient |  | % | transmittanceCoefficient |  | % | turbidity |  | NTU | [33 empty] | thermalProperties | degradationTemperature |  | degC | glassTransitionTemperature |  | degC | meltingTemperature |  | degC | additionalPhaseChange |  | degC | thermalStability |  | % | [15 empty] | rheologicalProperties | [9 empty] | antioxidantProperties | [33 empty] | antimicrobialProperties | [30 empty] | 1687959059680 | 1687959059680
156 | 649c36139ee946b7c103eae2 | https://doi.org/10.1111/ijfs.14720 | https://doi.org/10.1111/ijfs.14720 | 64970584acd990a5ec0dddb7 | 12.6 | 1 | academic_source | PUBLISHED | Hydroxypropyl cassava starch powder/Agar /Maltodextrin | Different blend ratios among starch (S), agar (A) and maltodextrin (M) were investigated as S:A:M of 10:0:0 (S10:A0:M0), 8:2:0 (S8:A2:M), 6:4:0 (S6:A4:M0), 8:0:2 (S8:A0:M2) and 6:2:2 (S6:A2:M2) as shown in Table 1. Dry powders were mixed with glycerol using a dough mixer for 5 min at a weight ratio for powder: glycerol of 100:35. The mixtures were fed into a twin-screw extruder Edible films were produced using an extrusion temperature profile of 90-165 °C at 50-80 rpm screw speed through a slit die (100 mm × 2 mm) |  |  |  | Lower Starch | 100 | % | Agar | 0 | % | Maltodextrin | 0 | % | [9 empty] | barrierProperties | waterVapourPermeability |  | degC | relativeGasPermeability |  | degC | [45 empty] | mechanicalTensionProperties | tensileStrengthUltimate |  | Mpa | yieldStrength |  | Mpa | youngsModulus |  | Mpa | elongationAtBreak |  | % | elongationAtYield |  | % | [9 empty] | mechanicalOtherProperties | [21 empty] | chemicalProperties | ecotoxicity |  | ppm | swellingRation |  | % | Flammability is a measure of how quickly a material is capable of catching fire and burning. Flammable substances are those gases, liquids and solids that will ignite and continue to burn in air if exposed to a source of ignition. |  | %vol | resistivityToConductivity |  | ohms | [12 empty] | opticalProperties | opacity |  |  | transmissionCoefficient |  | % | transmittanceCoefficient |  | % | turbidity |  | NTU | [33 empty] | thermalProperties | degradationTemperature |  | degC | glassTransitionTemperature |  | degC | meltingTemperature |  | degC | additionalPhaseChange |  | degC | thermalStability |  | % | [15 empty] | rheologicalProperties | [9 empty] | antioxidantProperties | [33 empty] | antimicrobialProperties | [30 empty] | 1687959059702 | 1687959059702
157 | 649c36139ee946b7c103eae3 | https://doi.org/10.1111/ijfs.14720 | https://doi.org/10.1111/ijfs.14720 | 64970584acd990a5ec0dddb7 | 12.7 | 1 | academic_source | PUBLISHED | Hydroxypropyl cassava starch powder/Agar /Maltodextrin | Different blend ratios among starch (S), agar (A) and maltodextrin (M) were investigated as S:A:M of 10:0:0 (S10:A0:M0), 8:2:0 (S8:A2:M), 6:4:0 (S6:A4:M0), 8:0:2 (S8:A0:M2) and 6:2:2 (S6:A2:M2) as shown in Table 1. Dry powders were mixed with glycerol using a dough mixer for 5 min at a weight ratio for powder: glycerol of 100:35. The mixtures were fed into a twin-screw extruder Edible films were produced using an extrusion temperature profile of 90-165 °C at 50-80 rpm screw speed through a slit die (100 mm × 2 mm) |  |  |  | Lower Starch | 80 | % | Agar | 20 | % | Maltodextrin | 0 | % | [9 empty] | barrierProperties | waterVapourPermeability |  | degC | relativeGasPermeability |  | degC | [45 empty] | mechanicalTensionProperties | tensileStrengthUltimate |  | Mpa | yieldStrength |  | Mpa | youngsModulus |  | Mpa | elongationAtBreak |  | % | elongationAtYield |  | % | [9 empty] | mechanicalOtherProperties | [21 empty] | chemicalProperties | ecotoxicity |  | ppm | swellingRation |  | % | Flammability is a measure of how quickly a material is capable of catching fire and burning. Flammable substances are those gases, liquids and solids that will ignite and continue to burn in air if exposed to a source of ignition. |  | %vol | resistivityToConductivity |  | ohms | [12 empty] | opticalProperties | opacity |  |  | transmissionCoefficient |  | % | transmittanceCoefficient |  | % | turbidity |  | NTU | [33 empty] | thermalProperties | degradationTemperature |  | degC | glassTransitionTemperature |  | degC | meltingTemperature |  | degC | additionalPhaseChange |  | degC | thermalStability |  | % | [15 empty] | rheologicalProperties | [9 empty] | antioxidantProperties | [33 empty] | antimicrobialProperties | [30 empty] | 1687959059725 | 1687959059725
158 | 649c36139ee946b7c103eae4 | https://doi.org/10.1111/ijfs.14720 | https://doi.org/10.1111/ijfs.14720 | 64970584acd990a5ec0dddb7 | 12.8 | 1 | academic_source | PUBLISHED | Hydroxypropyl cassava starch powder/Agar /Maltodextrin | Different blend ratios among starch (S), agar (A) and maltodextrin (M) were investigated as S:A:M of 10:0:0 (S10:A0:M0), 8:2:0 (S8:A2:M), 6:4:0 (S6:A4:M0), 8:0:2 (S8:A0:M2) and 6:2:2 (S6:A2:M2) as shown in Table 1. Dry powders were mixed with glycerol using a dough mixer for 5 min at a weight ratio for powder: glycerol of 100:35. The mixtures were fed into a twin-screw extruder Edible films were produced using an extrusion temperature profile of 90-165 °C at 50-80 rpm screw speed through a slit die (100 mm × 2 mm) |  |  |  | Lower Starch | 60 | % | Agar | 40 | % | Maltodextrin | 0 | % | [9 empty] | barrierProperties | waterVapourPermeability |  | degC | relativeGasPermeability |  | degC | [45 empty] | mechanicalTensionProperties | tensileStrengthUltimate |  | Mpa | yieldStrength |  | Mpa | youngsModulus |  | Mpa | elongationAtBreak |  | % | elongationAtYield |  | % | [9 empty] | mechanicalOtherProperties | [21 empty] | chemicalProperties | ecotoxicity |  | ppm | swellingRation |  | % | Flammability is a measure of how quickly a material is capable of catching fire and burning. Flammable substances are those gases, liquids and solids that will ignite and continue to burn in air if exposed to a source of ignition. |  | %vol | resistivityToConductivity |  | ohms | [12 empty] | opticalProperties | opacity |  |  | transmissionCoefficient |  | % | transmittanceCoefficient |  | % | turbidity |  | NTU | [33 empty] | thermalProperties | degradationTemperature |  | degC | glassTransitionTemperature |  | degC | meltingTemperature |  | degC | additionalPhaseChange |  | degC | thermalStability |  | % | [15 empty] | rheologicalProperties | [9 empty] | antioxidantProperties | [33 empty] | antimicrobialProperties | [30 empty] | 1687959059750 | 1687959059750
159 | 649c36139ee946b7c103eae5 | https://doi.org/10.1111/ijfs.14720 | https://doi.org/10.1111/ijfs.14720 | 64970584acd990a5ec0dddb7 | 12.9 | 1 | academic_source | PUBLISHED | Hydroxypropyl cassava starch powder/Agar /Maltodextrin | Different blend ratios among starch (S), agar (A) and maltodextrin (M) were investigated as S:A:M of 10:0:0 (S10:A0:M0), 8:2:0 (S8:A2:M), 6:4:0 (S6:A4:M0), 8:0:2 (S8:A0:M2) and 6:2:2 (S6:A2:M2) as shown in Table 1. Dry powders were mixed with glycerol using a dough mixer for 5 min at a weight ratio for powder: glycerol of 100:35. The mixtures were fed into a twin-screw extruder Edible films were produced using an extrusion temperature profile of 90-165 °C at 50-80 rpm screw speed through a slit die (100 mm × 2 mm) |  |  |  | Lower Starch | 60 | % | Agar | 20 | % | Maltodextrin | 20 | % | [9 empty] | barrierProperties | waterVapourPermeability |  | degC | relativeGasPermeability |  | degC | [45 empty] | mechanicalTensionProperties | tensileStrengthUltimate |  | Mpa | yieldStrength |  | Mpa | youngsModulus |  | Mpa | elongationAtBreak |  | % | elongationAtYield |  | % | [9 empty] | mechanicalOtherProperties | [21 empty] | chemicalProperties | ecotoxicity |  | ppm | swellingRation |  | % | Flammability is a measure of how quickly a material is capable of catching fire and burning. Flammable substances are those gases, liquids and solids that will ignite and continue to burn in air if exposed to a source of ignition. |  | %vol | resistivityToConductivity |  | ohms | [12 empty] | opticalProperties | opacity |  |  | transmissionCoefficient |  | % | transmittanceCoefficient |  | % | turbidity |  | NTU | [33 empty] | thermalProperties | degradationTemperature |  | degC | glassTransitionTemperature |  | degC | meltingTemperature |  | degC | additionalPhaseChange |  | degC | thermalStability |  | % | [15 empty] | rheologicalProperties | [9 empty] | antioxidantProperties | [33 empty] | antimicrobialProperties | [30 empty] | 1687959059774 | 1687959059774
160 | 649c36139ee946b7c103eae6 | https://doi.org/10.1002/app.49876 | https://doi.org/10.1002/app.49876 | 64970584acd990a5ec0dddc2 | 13.1 | 1 | academic_source | PUBLISHED | Sodium alginate/Norbixin | An aqueous solution containing norbixin salts concentra-tion (g norbixin/g alginate) (N%) at 0.05% (F5), 0.10%(F10), and 0.50% (F50) was prepared. The pH of water hadbeen previously adjusted to 11.0 with a potassium hydrox-ide solution (0.5% wt/vol). Sodium alginate (1% wt/wt)and glycerin (2% wt/wt) were then added. The solutionswere adjusted to pH 7.0 with a solution of acetic acid(0.5% vol/vol). The norbixin with alginate solutions weredispersed using a mechanical stirrer Fisatom 713D (S~aoPaulo, Brazil) with propellant for 30 min at 20Cand1000 rpm. After stirring, the dispersions were rested andprotected from light for 12 h for the deaeration of micro-bubbles incorporated into the dispersion.The dispersions were poured into Petri dishes(0.48 g/cm2) and dried in an oven De Leo (S~ao Paulo,Brazil) at 55C for 13 h. After the first drying step, 50 mlof CaCl2_x0002_2H2O (1% wt/vol) was poured onto each platefor 5 min for the crosslinking process. After crosslinking,the surface liquid remaining on the plates was discarded,and the Petri dishes were returned to the oven at 55Cfor 45 min. Following drying, the films were detachedfrom the plates and kept in a vat at 58% relative humidity(RH), controlled by sodium bromide during 48 h. |  |  |  | Sodium Alginate | 1 | % wt/wt | Norbixin | 0 | % gN/gA | Glycerin | 2 | % wt/wt | Calcium chloride | 0.5 | % wt/vol | [6 empty] | barrierProperties | waterVapourPermeability |  | degC | relativeGasPermeability |  | degC | [45 empty] | mechanicalTensionProperties | tensileStrengthUltimate |  | Mpa | yieldStrength |  | Mpa | youngsModulus |  | Mpa | elongationAtBreak |  | % | elongationAtYield |  | % | [9 empty] | mechanicalOtherProperties | [21 empty] | chemicalProperties | ecotoxicity |  | ppm | swellingRation |  | % | Flammability is a measure of how quickly a material is capable of catching fire and burning. Flammable substances are those gases, liquids and solids that will ignite and continue to burn in air if exposed to a source of ignition. |  | %vol | resistivityToConductivity |  | ohms | [12 empty] | opticalProperties | opacity |  |  | transmissionCoefficient |  | % | transmittanceCoefficient |  | % | turbidity |  | NTU | light_transmittence_values300nm | 34.82 ± 1.78 | % | light_transmittence_values600nm | 62.64 ± 2.45 | % | [27 empty] | thermalProperties | degradationTemperature |  | degC | glassTransitionTemperature |  | degC | meltingTemperature |  | degC | additionalPhaseChange |  | degC | thermalStability |  | % | thermal_stability/_thermal_degregation | 28.1 ± 1.13 | % | [12 empty] | rheologicalProperties | [9 empty] | antioxidantProperties | a_n_t_i_o_x_i_d_a_n_t_for_peroxide_index0_day | 1.645 ± 0.213 | meq/kg | a_n_t_i_o_x_i_d_a_n_t_for_peroxide_index3_day | 11.712 ± 0.016 | meq/kg | a_n_t_i_o_x_i_d_a_n_t_for_peroxide_index7_day | 23.058 ± 1.313 | meq/kg | [24 empty] | antimicrobialProperties | [30 empty] | 1687959059798 | 1687959059798
161 | 649c36139ee946b7c103eae7 | https://doi.org/10.1002/app.49876 | https://doi.org/10.1002/app.49876 | 64970584acd990a5ec0dddc2 | 13.2 | 1 | academic_source | PUBLISHED | Sodium alginate/Norbixin | An aqueous solution containing norbixin salts concentra-tion (g norbixin/g alginate) (N%) at 0.05% (F5), 0.10%(F10), and 0.50% (F50) was prepared. The pH of water hadbeen previously adjusted to 11.0 with a potassium hydrox-ide solution (0.5% wt/vol). Sodium alginate (1% wt/wt)and glycerin (2% wt/wt) were then added. The solutionswere adjusted to pH 7.0 with a solution of acetic acid(0.5% vol/vol). The norbixin with alginate solutions weredispersed using a mechanical stirrer Fisatom 713D (S~aoPaulo, Brazil) with propellant for 30 min at 20Cand1000 rpm. After stirring, the dispersions were rested andprotected from light for 12 h for the deaeration of micro-bubbles incorporated into the dispersion.The dispersions were poured into Petri dishes(0.48 g/cm2) and dried in an oven De Leo (S~ao Paulo,Brazil) at 55C for 13 h. After the first drying step, 50 mlof CaCl2_x0002_2H2O (1% wt/vol) was poured onto each platefor 5 min for the crosslinking process. After crosslinking,the surface liquid remaining on the plates was discarded,and the Petri dishes were returned to the oven at 55Cfor 45 min. Following drying, the films were detachedfrom the plates and kept in a vat at 58% relative humidity(RH), controlled by sodium bromide during 48 h. |  |  |  | Sodium Alginate | 1 | % wt/wt | Norbixin | 0.05 | % gN/gA | Glycerin | 2 | % wt/wt | Calcium chloride | 0.5 | % wt/vol | [6 empty] | barrierProperties | waterVapourPermeability |  | degC | relativeGasPermeability |  | degC | [45 empty] | mechanicalTensionProperties | tensileStrengthUltimate |  | Mpa | yieldStrength |  | Mpa | youngsModulus |  | Mpa | elongationAtBreak |  | % | elongationAtYield |  | % | [9 empty] | mechanicalOtherProperties | [21 empty] | chemicalProperties | ecotoxicity |  | ppm | swellingRation |  | % | Flammability is a measure of how quickly a material is capable of catching fire and burning. Flammable substances are those gases, liquids and solids that will ignite and continue to burn in air if exposed to a source of ignition. |  | %vol | resistivityToConductivity |  | ohms | [12 empty] | opticalProperties | opacity |  |  | transmissionCoefficient |  | % | transmittanceCoefficient |  | % | turbidity |  | NTU | light_transmittence_values300nm | 32.60 ± 4.16 | % | light_transmittence_values600nm | 60.08 ± 1.92 | % | [27 empty] | thermalProperties | degradationTemperature |  | degC | glassTransitionTemperature |  | degC | meltingTemperature |  | degC | additionalPhaseChange |  | degC | thermalStability |  | % | thermal_stability/_thermal_degregation | 15.02 ± 0.43 | % | [12 empty] | rheologicalProperties | [9 empty] | antioxidantProperties | leaching_losses | 0.98 ± 0.01 | % | a_n_t_i_o_x_i_d_a_n_t_for_peroxide_index0_day | 1.645 ± 0.213 | meq/kg | a_n_t_i_o_x_i_d_a_n_t_for_peroxide_index3_day | 13.977 ± 0.777 | meq/kg | a_n_t_i_o_x_i_d_a_n_t_for_peroxide_index7_day | 28.217 ± 3.003 | meq/kg | [21 empty] | antimicrobialProperties | [30 empty] | 1687959059820 | 1687959059820
162 | 649c36139ee946b7c103eae8 | https://doi.org/10.1002/app.49876 | https://doi.org/10.1002/app.49876 | 64970584acd990a5ec0dddc2 | 13.3 | 1 | academic_source | PUBLISHED | Sodium alginate/Norbixin | An aqueous solution containing norbixin salts concentra-tion (g norbixin/g alginate) (N%) at 0.05% (F5), 0.10%(F10), and 0.50% (F50) was prepared. The pH of water hadbeen previously adjusted to 11.0 with a potassium hydrox-ide solution (0.5% wt/vol). Sodium alginate (1% wt/wt)and glycerin (2% wt/wt) were then added. The solutionswere adjusted to pH 7.0 with a solution of acetic acid(0.5% vol/vol). The norbixin with alginate solutions weredispersed using a mechanical stirrer Fisatom 713D (S~aoPaulo, Brazil) with propellant for 30 min at 20Cand1000 rpm. After stirring, the dispersions were rested andprotected from light for 12 h for the deaeration of micro-bubbles incorporated into the dispersion.The dispersions were poured into Petri dishes(0.48 g/cm2) and dried in an oven De Leo (S~ao Paulo,Brazil) at 55C for 13 h. After the first drying step, 50 mlof CaCl2_x0002_2H2O (1% wt/vol) was poured onto each platefor 5 min for the crosslinking process. After crosslinking,the surface liquid remaining on the plates was discarded,and the Petri dishes were returned to the oven at 55Cfor 45 min. Following drying, the films were detachedfrom the plates and kept in a vat at 58% relative humidity(RH), controlled by sodium bromide during 48 h. |  |  |  | Sodium Alginate | 1 | % wt/wt | Norbixin | 0.1 | % gN/gA | Glycerin | 2 | % wt/wt | Calcium chloride | 0.5 | % wt/vol | [6 empty] | barrierProperties | waterVapourPermeability |  | degC | relativeGasPermeability |  | degC | [45 empty] | mechanicalTensionProperties | tensileStrengthUltimate |  | Mpa | yieldStrength |  | Mpa | youngsModulus |  | Mpa | elongationAtBreak |  | % | elongationAtYield |  | % | [9 empty] | mechanicalOtherProperties | [21 empty] | chemicalProperties | ecotoxicity |  | ppm | swellingRation |  | % | Flammability is a measure of how quickly a material is capable of catching fire and burning. Flammable substances are those gases, liquids and solids that will ignite and continue to burn in air if exposed to a source of ignition. |  | %vol | resistivityToConductivity |  | ohms | [12 empty] | opticalProperties | opacity |  |  | transmissionCoefficient |  | % | transmittanceCoefficient |  | % | turbidity |  | NTU | light_transmittence_values300nm | 16.90 ± 0.16 | % | light_transmittence_values600nm | 52.84 ± 8.83 | % | [27 empty] | thermalProperties | degradationTemperature |  | degC | glassTransitionTemperature |  | degC | meltingTemperature |  | degC | additionalPhaseChange |  | degC | thermalStability |  | % | thermal_stability/_thermal_degregation | 11.90 ± 1.83 | % | [12 empty] | rheologicalProperties | [9 empty] | antioxidantProperties | leaching_losses | 1.48 ± 0.07 | % | a_n_t_i_o_x_i_d_a_n_t_for_peroxide_index0_day | 1.645 ± 0.213 | meq/kg | a_n_t_i_o_x_i_d_a_n_t_for_peroxide_index3_day | 16.770 ± 0.336 | meq/kg | a_n_t_i_o_x_i_d_a_n_t_for_peroxide_index7_day | 28.468 ± 5.456 | meq/kg | [21 empty] | antimicrobialProperties | [30 empty] | 1687959059844 | 1687959059844
163 | 649c36139ee946b7c103eae9 | https://doi.org/10.1002/app.49876 | https://doi.org/10.1002/app.49876 | 64970584acd990a5ec0dddc2 | 13.4 | 1 | academic_source | PUBLISHED | Sodium alginate/Norbixin | An aqueous solution containing norbixin salts concentra-tion (g norbixin/g alginate) (N%) at 0.05% (F5), 0.10%(F10), and 0.50% (F50) was prepared. The pH of water hadbeen previously adjusted to 11.0 with a potassium hydrox-ide solution (0.5% wt/vol). Sodium alginate (1% wt/wt)and glycerin (2% wt/wt) were then added. The solutionswere adjusted to pH 7.0 with a solution of acetic acid(0.5% vol/vol). The norbixin with alginate solutions weredispersed using a mechanical stirrer Fisatom 713D (S~aoPaulo, Brazil) with propellant for 30 min at 20Cand1000 rpm. After stirring, the dispersions were rested andprotected from light for 12 h for the deaeration of micro-bubbles incorporated into the dispersion.The dispersions were poured into Petri dishes(0.48 g/cm2) and dried in an oven De Leo (S~ao Paulo,Brazil) at 55C for 13 h. After the first drying step, 50 mlof CaCl2_x0002_2H2O (1% wt/vol) was poured onto each platefor 5 min for the crosslinking process. After crosslinking,the surface liquid remaining on the plates was discarded,and the Petri dishes were returned to the oven at 55Cfor 45 min. Following drying, the films were detachedfrom the plates and kept in a vat at 58% relative humidity(RH), controlled by sodium bromide during 48 h. |  |  |  | Sodium Alginate | 1 | % wt/wt | Norbixin | 0.5 | % gN/gA | Glycerin | 2 | % wt/wt | Calcium chloride | 0.5 | % wt/vol | [6 empty] | barrierProperties | waterVapourPermeability |  | degC | relativeGasPermeability |  | degC | [45 empty] | mechanicalTensionProperties | tensileStrengthUltimate |  | Mpa | yieldStrength |  | Mpa | youngsModulus |  | Mpa | elongationAtBreak |  | % | elongationAtYield |  | % | [9 empty] | mechanicalOtherProperties | [21 empty] | chemicalProperties | ecotoxicity |  | ppm | swellingRation |  | % | Flammability is a measure of how quickly a material is capable of catching fire and burning. Flammable substances are those gases, liquids and solids that will ignite and continue to burn in air if exposed to a source of ignition. |  | %vol | resistivityToConductivity |  | ohms | [12 empty] | opticalProperties | opacity |  |  | transmissionCoefficient |  | % | transmittanceCoefficient |  | % | turbidity |  | NTU | light_transmittence_values300nm | 1.84 ± 0.37 | % | light_transmittence_values600nm | 35.36 ± 2.06 | % | [27 empty] | thermalProperties | degradationTemperature |  | degC | glassTransitionTemperature |  | degC | meltingTemperature |  | degC | additionalPhaseChange |  | degC | thermalStability |  | % | thermal_stability/_thermal_degregation | 5.89 ± 2.14 | % | [12 empty] | rheologicalProperties | [9 empty] | antioxidantProperties | leaching_losses | 0.37 ± 0.01 | % | a_n_t_i_o_x_i_d_a_n_t_for_peroxide_index0_day | 1.645 ± 0.213 | meq/kg | a_n_t_i_o_x_i_d_a_n_t_for_peroxide_index3_day | 16.279 ± 0.765 | meq/kg | a_n_t_i_o_x_i_d_a_n_t_for_peroxide_index7_day | 27.469 ± 4.360 | meq/kg | [21 empty] | antimicrobialProperties | [30 empty] | 1687959059876 | 1687959059876
164 | 649c36139ee946b7c103eaea | https://doi.org/10.1007/s11694-020-00605-y | https://doi.org/10.1007/s11694-020-00605-y | 64970584acd990a5ec0dddc8 | 14.1 | 1 | academic_source | PUBLISHED | Sodium alginate/gum ghatti | Firstly, SA, GG, and glycerol were dissolved in distilled water according to the experimental design shown in Table 1. Aqueous solutions were stirred at 60 °C for 3 h with a motor stirrer to accelerate the mixing and placed under vacuum for 30 min to eliminate any trapped air. Then, the degassed solutions were cast on 15 cm × 15 cm clean acrylic glass plates (40 g solution per plate) and dried in an oven at 60 °C for 4 h. Lastly, cross-linked films were obtained by immersing the dried films in cross-linking solutions (1.5% CaCl2 + 1% citric acid) for 5 min. The films were washed with distilled water to neutrality and then dried naturally | 7.5 |  |  | Sodium Alginate | 7 | % w/v | Gum Ghatti | 1 | % w/v | Glycerin | 0.5 | % w/v | Calcium chloride | 1.5 | % w/v | Citric acid | 1 | % w/v |  |  |  | barrierProperties | waterVapourPermeability |  | degC | relativeGasPermeability |  | degC | thickness | 35.16 ± 1.08 | μm | [42 empty] | mechanicalTensionProperties | tensileStrengthUltimate |  | Mpa | yieldStrength |  | Mpa | youngsModulus |  | Mpa | elongationAtBreak |  | % | elongationAtYield |  | % | tensile_strength | 33.34 ± 1.11 | Mpa | elongation_at_break | 10.13 ± 0.34 | % |  |  |  | mechanicalOtherProperties | [21 empty] | chemicalProperties | ecotoxicity |  | ppm | swellingRation |  | % | Flammability is a measure of how quickly a material is capable of catching fire and burning. Flammable substances are those gases, liquids and solids that will ignite and continue to burn in air if exposed to a source of ignition. |  | %vol | resistivityToConductivity |  | ohms | [12 empty] | opticalProperties | opacity |  |  | transmissionCoefficient |  | % | transmittanceCoefficient |  | % | turbidity |  | NTU | light_transmittence_values200nm | 0.27 | % | light_transmittence_values_t280 | 59.15 | % | light_transmittence_values350nm | 70.26 | % | light_transmittence_values400nm | 73.78 | % | light_transmittence_values500nm | 78.21 | % | light_transmittence_values600nm | 79.5 | % | light_transmittence_values800nm | 81.73 | % | [12 empty] | thermalProperties | degradationTemperature |  | degC | glassTransitionTemperature |  | degC | meltingTemperature |  | degC | additionalPhaseChange |  | degC | thermalStability |  | % | peak_endothermic | 214 | °C | peak_exothermic | 247.6 | °C | [9 empty] | rheologicalProperties | viscosity | 28.008 | Mpa s | shear_rate | 0.3611 | s-1 |  |  |  | antioxidantProperties | [33 empty] | antimicrobialProperties | [30 empty] | 1687959059902 | 1687959059902
165 | 649c36139ee946b7c103eaeb | https://doi.org/10.1007/s11694-020-00605-y | https://doi.org/10.1007/s11694-020-00605-y | 64970584acd990a5ec0dddc8 | 14.2 | 1 | academic_source | PUBLISHED | Sodium alginate/gum ghatti | Firstly, SA, GG, and glycerol were dissolved in distilled water according to the experimental design shown in Table 1. Aqueous solutions were stirred at 60 °C for 3 h with a motor stirrer to accelerate the mixing and placed under vacuum for 30 min to eliminate any trapped air. Then, the degassed solutions were cast on 15 cm × 15 cm clean acrylic glass plates (40 g solution per plate) and dried in an oven at 60 °C for 4 h. Lastly, cross-linked films were obtained by immersing the dried films in cross-linking solutions (1.5% CaCl2 + 1% citric acid) for 5 min. The films were washed with distilled water to neutrality and then dried naturally | 7.5 |  |  | Sodium Alginate | 6 | % w/v | Gum Ghatti | 1 | % w/v | Glycerin | 0.5 | % w/v | Calcium chloride | 1.5 | % w/v | Citric acid | 1 | % w/v |  |  |  | barrierProperties | waterVapourPermeability |  | degC | relativeGasPermeability |  | degC | thickness | 35.14 ± 1.23 | μm | [42 empty] | mechanicalTensionProperties | tensileStrengthUltimate |  | Mpa | yieldStrength |  | Mpa | youngsModulus |  | Mpa | elongationAtBreak |  | % | elongationAtYield |  | % | tensile_strength | 33.73 ± 1.3 | Mpa | elongation_at_break | 12.05 ± 0.33 | % |  |  |  | mechanicalOtherProperties | [21 empty] | chemicalProperties | ecotoxicity |  | ppm | swellingRation |  | % | Flammability is a measure of how quickly a material is capable of catching fire and burning. Flammable substances are those gases, liquids and solids that will ignite and continue to burn in air if exposed to a source of ignition. |  | %vol | resistivityToConductivity |  | ohms | [12 empty] | opticalProperties | opacity |  |  | transmissionCoefficient |  | % | transmittanceCoefficient |  | % | turbidity |  | NTU | light_transmittence_values200nm | 0.14 | % | light_transmittence_values_t280 | 54.95 | % | light_transmittence_values350nm | 66.93 | % | light_transmittence_values400nm | 72.4 | % | light_transmittence_values500nm | 75.08 | % | light_transmittence_values600nm | 76.94 | % | light_transmittence_values800nm | 81.34 | % | [12 empty] | thermalProperties | degradationTemperature |  | degC | glassTransitionTemperature |  | degC | meltingTemperature |  | degC | additionalPhaseChange |  | degC | thermalStability |  | % | peak_endothermic | 215.5 | °C | peak_exothermic | 248.1 | °C | [9 empty] | rheologicalProperties | viscosity | 32.508 | Mpa s | shear_rate | 0.3314 | s-1 |  |  |  | antioxidantProperties | [33 empty] | antimicrobialProperties | [30 empty] | 1687959059930 | 1687959059930
166 | 649c36139ee946b7c103eaec | https://doi.org/10.1007/s11694-020-00605-y | https://doi.org/10.1007/s11694-020-00605-y | 64970584acd990a5ec0dddc8 | 14.3 | 1 | academic_source | PUBLISHED | Sodium alginate/gum ghatti | Firstly, SA, GG, and glycerol were dissolved in distilled water according to the experimental design shown in Table 1. Aqueous solutions were stirred at 60 °C for 3 h with a motor stirrer to accelerate the mixing and placed under vacuum for 30 min to eliminate any trapped air. Then, the degassed solutions were cast on 15 cm × 15 cm clean acrylic glass plates (40 g solution per plate) and dried in an oven at 60 °C for 4 h. Lastly, cross-linked films were obtained by immersing the dried films in cross-linking solutions (1.5% CaCl2 + 1% citric acid) for 5 min. The films were washed with distilled water to neutrality and then dried naturally | 7.5 |  |  | Sodium Alginate | 5 | % w/v | Gum Ghatti | 1 | % w/v | Glycerin | 0.5 | % w/v | Calcium chloride | 1.5 | % w/v | Citric acid | 1 | % w/v |  |  |  | barrierProperties | waterVapourPermeability |  | degC | relativeGasPermeability |  | degC | thickness | 34.44 ± 0.39 | μm | [42 empty] | mechanicalTensionProperties | tensileStrengthUltimate |  | Mpa | yieldStrength |  | Mpa | youngsModulus |  | Mpa | elongationAtBreak |  | % | elongationAtYield |  | % | tensile_strength | 34.11 ± 0.94 | Mpa | elongation_at_break | 15.27 ± 0.30 | % |  |  |  | mechanicalOtherProperties | [21 empty] | chemicalProperties | ecotoxicity |  | ppm | swellingRation |  | % | Flammability is a measure of how quickly a material is capable of catching fire and burning. Flammable substances are those gases, liquids and solids that will ignite and continue to burn in air if exposed to a source of ignition. |  | %vol | resistivityToConductivity |  | ohms | [12 empty] | opticalProperties | opacity |  |  | transmissionCoefficient |  | % | transmittanceCoefficient |  | % | turbidity |  | NTU | light_transmittence_values200nm | 0.12 | % | light_transmittence_values_t280 | 52.22 | % | light_transmittence_values350nm | 66.26 | % | light_transmittence_values400nm | 71.33 | % | light_transmittence_values500nm | 75.05 | % | light_transmittence_values600nm | 76.28 | % | light_transmittence_values800nm | 79.96 | % | [12 empty] | thermalProperties | degradationTemperature |  | degC | glassTransitionTemperature |  | degC | meltingTemperature |  | degC | additionalPhaseChange |  | degC | thermalStability |  | % | peak_endothermic | 215.7 | °C | peak_exothermic | 248.5 | °C | [9 empty] | rheologicalProperties | viscosity | 35.486 | Mpa s | shear_rate | 0.3093 | s-1 |  |  |  | antioxidantProperties | [33 empty] | antimicrobialProperties | [30 empty] | 1687959059956 | 1687959059956
167 | 649c36139ee946b7c103eaed | https://doi.org/10.1007/s11694-020-00605-y | https://doi.org/10.1007/s11694-020-00605-y | 64970584acd990a5ec0dddc8 | 14.4 | 1 | academic_source | PUBLISHED | Sodium alginate/gum ghatti | Firstly, SA, GG, and glycerol were dissolved in distilled water according to the experimental design shown in Table 1. Aqueous solutions were stirred at 60 °C for 3 h with a motor stirrer to accelerate the mixing and placed under vacuum for 30 min to eliminate any trapped air. Then, the degassed solutions were cast on 15 cm × 15 cm clean acrylic glass plates (40 g solution per plate) and dried in an oven at 60 °C for 4 h. Lastly, cross-linked films were obtained by immersing the dried films in cross-linking solutions (1.5% CaCl2 + 1% citric acid) for 5 min. The films were washed with distilled water to neutrality and then dried naturally | 7.5 |  |  | Sodium Alginate | 4 | % w/v | Gum Ghatti | 1 | % w/v | Glycerin | 0.5 | % w/v | Calcium chloride | 1.5 | % w/v | Citric acid | 1 | % w/v |  |  |  | barrierProperties | waterVapourPermeability |  | degC | relativeGasPermeability |  | degC | thickness | 35.85 ± 0.76 | μm | [42 empty] | mechanicalTensionProperties | tensileStrengthUltimate |  | Mpa | yieldStrength |  | Mpa | youngsModulus |  | Mpa | elongationAtBreak |  | % | elongationAtYield |  | % | tensile_strength | 34.65 ± 1.06 | Mpa | elongation_at_break | 9.93 ± 0.50 | % |  |  |  | mechanicalOtherProperties | [21 empty] | chemicalProperties | ecotoxicity |  | ppm | swellingRation |  | % | Flammability is a measure of how quickly a material is capable of catching fire and burning. Flammable substances are those gases, liquids and solids that will ignite and continue to burn in air if exposed to a source of ignition. |  | %vol | resistivityToConductivity |  | ohms | [12 empty] | opticalProperties | opacity |  |  | transmissionCoefficient |  | % | transmittanceCoefficient |  | % | turbidity |  | NTU | light_transmittence_values200nm | 0.09 | % | light_transmittence_values_t280 | 49.5 | % | light_transmittence_values350nm | 64.87 | % | light_transmittence_values400nm | 70.03 | % | light_transmittence_values500nm | 74.43 | % | light_transmittence_values600nm | 75.67 | % | light_transmittence_values800nm | 79.77 | % | [12 empty] | thermalProperties | degradationTemperature |  | degC | glassTransitionTemperature |  | degC | meltingTemperature |  | degC | additionalPhaseChange |  | degC | thermalStability |  | % | peak_endothermic | 215.8 | °C | peak_exothermic | 248.8 | °C | [9 empty] | rheologicalProperties | viscosity | 36.695 | Mpa s | shear_rate | 0.313 | s-1 |  |  |  | antioxidantProperties | [33 empty] | antimicrobialProperties | [30 empty] | 1687959059985 | 1687959059985
168 | 649c36149ee946b7c103eaee | https://doi.org/10.1007/s11694-020-00605-y | https://doi.org/10.1007/s11694-020-00605-y | 64970584acd990a5ec0dddc8 | 14.5 | 1 | academic_source | PUBLISHED | Sodium alginate/gum ghatti | Firstly, SA, GG, and glycerol were dissolved in distilled water according to the experimental design shown in Table 1. Aqueous solutions were stirred at 60 °C for 3 h with a motor stirrer to accelerate the mixing and placed under vacuum for 30 min to eliminate any trapped air. Then, the degassed solutions were cast on 15 cm × 15 cm clean acrylic glass plates (40 g solution per plate) and dried in an oven at 60 °C for 4 h. Lastly, cross-linked films were obtained by immersing the dried films in cross-linking solutions (1.5% CaCl2 + 1% citric acid) for 5 min. The films were washed with distilled water to neutrality and then dried naturally | 7.5 |  |  | Sodium Alginate | 3 | % w/v | Gum Ghatti | 1 | % w/v | Glycerin | 0.5 | % w/v | Calcium chloride | 1.5 | % w/v | Citric acid | 1 | % w/v |  |  |  | barrierProperties | waterVapourPermeability |  | degC | relativeGasPermeability |  | degC | thickness | 37.43 ± 0.93 | μm | [42 empty] | mechanicalTensionProperties | tensileStrengthUltimate |  | Mpa | yieldStrength |  | Mpa | youngsModulus |  | Mpa | elongationAtBreak |  | % | elongationAtYield |  | % | tensile_strength | 37.81 ± 1.11 | Mpa | elongation_at_break | 8.60 ± 0.34 | % |  |  |  | mechanicalOtherProperties | [21 empty] | chemicalProperties | ecotoxicity |  | ppm | swellingRation |  | % | Flammability is a measure of how quickly a material is capable of catching fire and burning. Flammable substances are those gases, liquids and solids that will ignite and continue to burn in air if exposed to a source of ignition. |  | %vol | resistivityToConductivity |  | ohms | [12 empty] | opticalProperties | opacity |  |  | transmissionCoefficient |  | % | transmittanceCoefficient |  | % | turbidity |  | NTU | light_transmittence_values200nm | 0.07 | % | light_transmittence_values_t280 | 47.24 | % | light_transmittence_values350nm | 61.8 | % | light_transmittence_values400nm | 66.31 | % | light_transmittence_values500nm | 72.12 | % | light_transmittence_values600nm | 75.06 | % | light_transmittence_values800nm | 77.78 | % | [12 empty] | thermalProperties | degradationTemperature |  | degC | glassTransitionTemperature |  | degC | meltingTemperature |  | degC | additionalPhaseChange |  | degC | thermalStability |  | % | peak_endothermic | 216.4 | °C | peak_exothermic | 251.3 | °C | [9 empty] | rheologicalProperties | viscosity | 44.799 | Mpa s | shear_rate | 0.3055 | s-1 |  |  |  | antioxidantProperties | [33 empty] | antimicrobialProperties | [30 empty] | 1687959060018 | 1687959060018
169 | 649c36149ee946b7c103eaef | https://doi.org/10.1007/s11694-020-00605-y | https://doi.org/10.1007/s11694-020-00605-y | 64970584acd990a5ec0dddc8 | 14.6 | 1 | academic_source | PUBLISHED | Gum Ghatti | Firstly, SA, GG, and glycerol were dissolved in distilled water according to the experimental design shown in Table 1. Aqueous solutions were stirred at 60 °C for 3 h with a motor stirrer to accelerate the mixing and placed under vacuum for 30 min to eliminate any trapped air. Then, the degassed solutions were cast on 15 cm × 15 cm clean acrylic glass plates (40 g solution per plate) and dried in an oven at 60 °C for 4 h. Lastly, cross-linked films were obtained by immersing the dried films in cross-linking solutions (1.5% CaCl2 + 1% citric acid) for 5 min. The films were washed with distilled water to neutrality and then dried naturally | 7.5 |  |  | Gum Ghatti | 1 | % w/v | Glycerin | 0.5 | % w/v | Calcium chloride | 1.5 | % w/v | Citric acid | 1 | % w/v | [6 empty] | barrierProperties | waterVapourPermeability |  | degC | relativeGasPermeability |  | degC | thickness | 51.53 ± 1.19 | μm | [42 empty] | mechanicalTensionProperties | tensileStrengthUltimate |  | Mpa | yieldStrength |  | Mpa | youngsModulus |  | Mpa | elongationAtBreak |  | % | elongationAtYield |  | % | tensile_strength | 26.61 ± 0.73 | Mpa | elongation_at_break | 15.62 ± 0.35 | % |  |  |  | mechanicalOtherProperties | [21 empty] | chemicalProperties | ecotoxicity |  | ppm | swellingRation |  | % | Flammability is a measure of how quickly a material is capable of catching fire and burning. Flammable substances are those gases, liquids and solids that will ignite and continue to burn in air if exposed to a source of ignition. |  | %vol | resistivityToConductivity |  | ohms | [12 empty] | opticalProperties | opacity |  |  | transmissionCoefficient |  | % | transmittanceCoefficient |  | % | turbidity |  | NTU | [33 empty] | thermalProperties | degradationTemperature |  | degC | glassTransitionTemperature |  | degC | meltingTemperature |  | degC | additionalPhaseChange |  | degC | thermalStability |  | % | [15 empty] | rheologicalProperties | [9 empty] | antioxidantProperties | [33 empty] | antimicrobialProperties | [30 empty] | 1687959060045 | 1687959060045
170 | 649c36149ee946b7c103eaf0 | https://doi.org/10.1007/s11694-020-00605-y | https://doi.org/10.1007/s11694-020-00605-y | 64970584acd990a5ec0dddc8 | 14.7 | 1 | academic_source | PUBLISHED | Sodium alginate | Firstly, SA, GG, and glycerol were dissolved in distilled water according to the experimental design shown in Table 1. Aqueous solutions were stirred at 60 °C for 3 h with a motor stirrer to accelerate the mixing and placed under vacuum for 30 min to eliminate any trapped air. Then, the degassed solutions were cast on 15 cm × 15 cm clean acrylic glass plates (40 g solution per plate) and dried in an oven at 60 °C for 4 h. Lastly, cross-linked films were obtained by immersing the dried films in cross-linking solutions (1.5% CaCl2 + 1% citric acid) for 5 min. The films were washed with distilled water to neutrality and then dried naturally | 7.5 |  |  | Sodium Alginate | 1.4 | % w/v | Glycerin | 0.5 | % w/v | Calcium chloride | 1.5 | % w/v | Citric acid | 1 | % w/v | [6 empty] | barrierProperties | waterVapourPermeability |  | degC | relativeGasPermeability |  | degC | thickness | 33.25 ± 0.62 | μm | [42 empty] | mechanicalTensionProperties | tensileStrengthUltimate |  | Mpa | yieldStrength |  | Mpa | youngsModulus |  | Mpa | elongationAtBreak |  | % | elongationAtYield |  | % | tensile_strength | 33.30 ± 1.31 | Mpa | elongation_at_break | 8.37 ± 0.40 | % |  |  |  | mechanicalOtherProperties | [21 empty] | chemicalProperties | ecotoxicity |  | ppm | swellingRation |  | % | Flammability is a measure of how quickly a material is capable of catching fire and burning. Flammable substances are those gases, liquids and solids that will ignite and continue to burn in air if exposed to a source of ignition. |  | %vol | resistivityToConductivity |  | ohms | [12 empty] | opticalProperties | opacity |  |  | transmissionCoefficient |  | % | transmittanceCoefficient |  | % | turbidity |  | NTU | light_transmittence_values200nm | 0.21 | % | light_transmittence_values_t280 | 70.41 | % | light_transmittence_values350nm | 79.25 | % | light_transmittence_values400nm | 82.96 | % | light_transmittence_values500nm | 86.09 | % | light_transmittence_values600nm | 87.49 | % | light_transmittence_values800nm | 89.01 | % | [12 empty] | thermalProperties | degradationTemperature |  | degC | glassTransitionTemperature |  | degC | meltingTemperature |  | degC | additionalPhaseChange |  | degC | thermalStability |  | % | peak_endothermic | 213 | °C | peak_exothermic | 245.5 | °C | [9 empty] | rheologicalProperties | [9 empty] | antioxidantProperties | [33 empty] | antimicrobialProperties | [30 empty] | 1687959060072 | 1687959060072
171 | 649c36149ee946b7c103eaf1 | https://doi.org/10.3390/molecules25235563 | https://doi.org/10.3390/molecules25235563 | 64970584acd990a5ec0dddd1 | 15.1 | 1 | academic_source | PUBLISHED | Carragenine | Carrageenan films were developed by the casting method. To prepare the filmogenic solutions, 0.5g of biopolymer powder was dissolved in 30 mL of distilled water and heated at 70◦C for 15 min, usinga hot plate and a magnetic stirrer (Cimarec2, Thermolyne, Luoyang, China). During agitation, glycerolwas added into carrageenan solution, at a concentration of 60%w/wbased on the weight of the polymer,the similarity of the experimental procedure employed by Rosa et al. [34]. After this, the lyophilizedextract of jaboticaba peels was added to the already cooled solution at a concentration of 20 g L−1.Finally, the film-forming solution was poured into polystyrene petri dishes (90 mm diameter) andbiodegradable films were obtained through solvent evaporation using a convective dryer. After drying,the films (CAR-JPE) were manually peeled offfrom the plates and conditioned in a relative humidity of50% at room temperature for 48 h, for further analysis. A biodegradable film of carrageenan withoutthe addition of jaboticaba peels extract was produced as control, called CAR-control |  |  |  | Carragenine | 0.5 | g | Glycerin | 60 | % w/w | [12 empty] | barrierProperties | waterVapourPermeability |  | degC | relativeGasPermeability |  | degC | thickness | 0.032 ± 0.0048 | mm | [42 empty] | mechanicalTensionProperties | tensileStrengthUltimate |  | Mpa | yieldStrength |  | Mpa | youngsModulus |  | Mpa | elongationAtBreak |  | % | elongationAtYield |  | % | tensile_strength | 10.69 ± 1.61 | Mpa | elongation_at_break | 21.30 ± 3.58 | % |  |  |  | mechanicalOtherProperties | [21 empty] | chemicalProperties | ecotoxicity |  | ppm | swellingRation |  | % | Flammability is a measure of how quickly a material is capable of catching fire and burning. Flammable substances are those gases, liquids and solids that will ignite and continue to burn in air if exposed to a source of ignition. |  | %vol | resistivityToConductivity |  | ohms | [12 empty] | opticalProperties | opacity |  |  | transmissionCoefficient |  | % | transmittanceCoefficient |  | % | turbidity |  | NTU | [33 empty] | thermalProperties | degradationTemperature |  | degC | glassTransitionTemperature |  | degC | meltingTemperature |  | degC | additionalPhaseChange |  | degC | thermalStability |  | % | [15 empty] | rheologicalProperties | [9 empty] | antioxidantProperties | [33 empty] | antimicrobialProperties | [30 empty] | 1687959060100 | 1687959060100
172 | 649c36149ee946b7c103eaf2 | https://doi.org/10.3390/molecules25235563 | https://doi.org/10.3390/molecules25235563 | 64970584acd990a5ec0dddd1 | 15.2 | 1 | academic_source | PUBLISHED | Carragenine/Jaboticaba peel | Carrageenan films were developed by the casting method. To prepare the filmogenic solutions, 0.5g of biopolymer powder was dissolved in 30 mL of distilled water and heated at 70◦C for 15 min, usinga hot plate and a magnetic stirrer (Cimarec2, Thermolyne, Luoyang, China). During agitation, glycerolwas added into carrageenan solution, at a concentration of 60%w/wbased on the weight of the polymer,the similarity of the experimental procedure employed by Rosa et al. [34]. After this, the lyophilizedextract of jaboticaba peels was added to the already cooled solution at a concentration of 20 g L−1.Finally, the film-forming solution was poured into polystyrene petri dishes (90 mm diameter) andbiodegradable films were obtained through solvent evaporation using a convective dryer. After drying,the films (CAR-JPE) were manually peeled offfrom the plates and conditioned in a relative humidity of50% at room temperature for 48 h, for further analysis. A biodegradable film of carrageenan withoutthe addition of jaboticaba peels extract was produced as control, called CAR-control |  |  |  | Carragenine | 0.5 | g | Jaboticaba peel | 20 | g/L | Glycerin | 60 | % w/w | [9 empty] | barrierProperties | waterVapourPermeability |  | degC | relativeGasPermeability |  | degC | thickness | 0.054 ± 0.0055 | mm | [42 empty] | mechanicalTensionProperties | tensileStrengthUltimate |  | Mpa | yieldStrength |  | Mpa | youngsModulus |  | Mpa | elongationAtBreak |  | % | elongationAtYield |  | % | tensile_strength | 6.08 ± 0.33 | Mpa | elongation_at_break | 28.26 ± 3.69 | % |  |  |  | mechanicalOtherProperties | [21 empty] | chemicalProperties | ecotoxicity |  | ppm | swellingRation |  | % | Flammability is a measure of how quickly a material is capable of catching fire and burning. Flammable substances are those gases, liquids and solids that will ignite and continue to burn in air if exposed to a source of ignition. |  | %vol | resistivityToConductivity |  | ohms | [12 empty] | opticalProperties | opacity |  |  | transmissionCoefficient |  | % | transmittanceCoefficient |  | % | turbidity |  | NTU | [33 empty] | thermalProperties | degradationTemperature |  | degC | glassTransitionTemperature |  | degC | meltingTemperature |  | degC | additionalPhaseChange |  | degC | thermalStability |  | % | [15 empty] | rheologicalProperties | [9 empty] | antioxidantProperties | [33 empty] | antimicrobialProperties | [30 empty] | 1687959060132 | 1687959060132
173 | 649c36149ee946b7c103eaf3 | https://doi.org/10.1051/e3sconf/202014703005 | https://doi.org/10.1051/e3sconf/202014703005 | 64970584acd990a5ec0dddd5 | 16.1 | 1 | academic_source | PUBLISHED | Sodium alginate/glicerol/sunflower oil | The research was conducted by making alginate edible film which refers to the method of Anward et al. [6] with modification, namely dissolving sodium alginate in distilled water with variations in the concentration of alginate 2% w / w, 3% w / w, 4% w / w, 5% w / w and 6% w / w based on the volume of 100 ml solution . then the solution is stirred until homogeneous at room temperature. Next, 10% glycerol is added to the alginate solution and stirred until homogeneous. 0.01% sunflower oil which has been dissolved in pure ethanol is then added to the alginate solution and stirred again until homogeneous. The alginate solution is printed on a glass plate measuring 15 cm x 20 cm with a thickness of 0.3 mm. The mold is dried at 50°C for 24 hours. After that the film is immersed in 4% CaCl2 solution for ±10 minutes and dried again in the oven. The formed film is stored and followed by testing the characteristics of the film. |  |  |  | Sodium Alginate | 2 | % w/w | Glycerol | 10 | % | Sunflower oil | 0.01 | % | Calcium chloride | 4 | % | [6 empty] | barrierProperties | waterVapourPermeability |  | degC | relativeGasPermeability |  | degC | thickness | 0.051± 0.003 | mm | [42 empty] | mechanicalTensionProperties | tensileStrengthUltimate |  | Mpa | yieldStrength |  | Mpa | youngsModulus |  | Mpa | elongationAtBreak |  | % | elongationAtYield |  | % | tensile_strength | 0.249±0.090 | Mpa | elongation_at_break | 28.880±14.718 | % |  |  |  | mechanicalOtherProperties | [21 empty] | chemicalProperties | ecotoxicity |  | ppm | swellingRation |  | % | Flammability is a measure of how quickly a material is capable of catching fire and burning. Flammable substances are those gases, liquids and solids that will ignite and continue to burn in air if exposed to a source of ignition. |  | %vol | resistivityToConductivity |  | ohms | [12 empty] | opticalProperties | opacity |  |  | transmissionCoefficient |  | % | transmittanceCoefficient |  | % | turbidity |  | NTU | [33 empty] | thermalProperties | degradationTemperature |  | degC | glassTransitionTemperature |  | degC | meltingTemperature |  | degC | additionalPhaseChange |  | degC | thermalStability |  | % | [15 empty] | rheologicalProperties | [9 empty] | antioxidantProperties | [33 empty] | antimicrobialProperties | [30 empty] | 1687959060157 | 1687959060157
174 | 649c36149ee946b7c103eaf4 | https://doi.org/10.1051/e3sconf/202014703005 | https://doi.org/10.1051/e3sconf/202014703005 | 64970584acd990a5ec0dddd5 | 16.2 | 1 | academic_source | PUBLISHED | Sodium alginate/glicerol/sunflower oil | The research was conducted by making alginate edible film which refers to the method of Anward et al. [6] with modification, namely dissolving sodium alginate in distilled water with variations in the concentration of alginate 2% w / w, 3% w / w, 4% w / w, 5% w / w and 6% w / w based on the volume of 100 ml solution . then the solution is stirred until homogeneous at room temperature. Next, 10% glycerol is added to the alginate solution and stirred until homogeneous. 0.01% sunflower oil which has been dissolved in pure ethanol is then added to the alginate solution and stirred again until homogeneous. The alginate solution is printed on a glass plate measuring 15 cm x 20 cm with a thickness of 0.3 mm. The mold is dried at 50°C for 24 hours. After that the film is immersed in 4% CaCl2 solution for ±10 minutes and dried again in the oven. The formed film is stored and followed by testing the characteristics of the film. |  |  |  | Sodium Alginate | 3 | % w/w | Glycerol | 10 | % | Sunflower oil | 0.01 | % | Calcium chloride | 4 | % | [6 empty] | barrierProperties | waterVapourPermeability |  | degC | relativeGasPermeability |  | degC | thickness | 0.122±0.026 | mm | [42 empty] | mechanicalTensionProperties | tensileStrengthUltimate |  | Mpa | yieldStrength |  | Mpa | youngsModulus |  | Mpa | elongationAtBreak |  | % | elongationAtYield |  | % | tensile_strength | 2.610±0.240 | Mpa | elongation_at_break | 48.479±16.555 | % |  |  |  | mechanicalOtherProperties | [21 empty] | chemicalProperties | ecotoxicity |  | ppm | swellingRation |  | % | Flammability is a measure of how quickly a material is capable of catching fire and burning. Flammable substances are those gases, liquids and solids that will ignite and continue to burn in air if exposed to a source of ignition. |  | %vol | resistivityToConductivity |  | ohms | [12 empty] | opticalProperties | opacity |  |  | transmissionCoefficient |  | % | transmittanceCoefficient |  | % | turbidity |  | NTU | [33 empty] | thermalProperties | degradationTemperature |  | degC | glassTransitionTemperature |  | degC | meltingTemperature |  | degC | additionalPhaseChange |  | degC | thermalStability |  | % | [15 empty] | rheologicalProperties | [9 empty] | antioxidantProperties | [33 empty] | antimicrobialProperties | [30 empty] | 1687959060186 | 1687959060186
175 | 649c36149ee946b7c103eaf5 | https://doi.org/10.1051/e3sconf/202014703005 | https://doi.org/10.1051/e3sconf/202014703005 | 64970584acd990a5ec0dddd5 | 16.3 | 1 | academic_source | PUBLISHED | Sodium alginate/glicerol/sunflower oil | The research was conducted by making alginate edible film which refers to the method of Anward et al. [6] with modification, namely dissolving sodium alginate in distilled water with variations in the concentration of alginate 2% w / w, 3% w / w, 4% w / w, 5% w / w and 6% w / w based on the volume of 100 ml solution . then the solution is stirred until homogeneous at room temperature. Next, 10% glycerol is added to the alginate solution and stirred until homogeneous. 0.01% sunflower oil which has been dissolved in pure ethanol is then added to the alginate solution and stirred again until homogeneous. The alginate solution is printed on a glass plate measuring 15 cm x 20 cm with a thickness of 0.3 mm. The mold is dried at 50°C for 24 hours. After that the film is immersed in 4% CaCl2 solution for ±10 minutes and dried again in the oven. The formed film is stored and followed by testing the characteristics of the film. |  |  |  | Sodium Alginate | 4 | % w/w | Glycerol | 10 | % | Sunflower oil | 0.01 | % | Calcium chloride | 4 | % | [6 empty] | barrierProperties | waterVapourPermeability |  | degC | relativeGasPermeability |  | degC | thickness | 0.117±0.004 | mm | [42 empty] | mechanicalTensionProperties | tensileStrengthUltimate |  | Mpa | yieldStrength |  | Mpa | youngsModulus |  | Mpa | elongationAtBreak |  | % | elongationAtYield |  | % | tensile_strength | 2.110±0.380 | Mpa | elongation_at_break | 77.260±20.912 | % |  |  |  | mechanicalOtherProperties | [21 empty] | chemicalProperties | ecotoxicity |  | ppm | swellingRation |  | % | Flammability is a measure of how quickly a material is capable of catching fire and burning. Flammable substances are those gases, liquids and solids that will ignite and continue to burn in air if exposed to a source of ignition. |  | %vol | resistivityToConductivity |  | ohms | [12 empty] | opticalProperties | opacity |  |  | transmissionCoefficient |  | % | transmittanceCoefficient |  | % | turbidity |  | NTU | [33 empty] | thermalProperties | degradationTemperature |  | degC | glassTransitionTemperature |  | degC | meltingTemperature |  | degC | additionalPhaseChange |  | degC | thermalStability |  | % | [15 empty] | rheologicalProperties | [9 empty] | antioxidantProperties | [33 empty] | antimicrobialProperties | [30 empty] | 1687959060216 | 1687959060216
176 | 649c36149ee946b7c103eaf6 | https://doi.org/10.1051/e3sconf/202014703005 | https://doi.org/10.1051/e3sconf/202014703005 | 64970584acd990a5ec0dddd5 | 16.4 | 1 | academic_source | PUBLISHED | Sodium alginate/glycerol/olive oil | The research was conducted by making alginate edible film which refers to the method of Anward et al. [6] with modification, namely dissolving sodium alginate in distilled water with variations in the concentration of alginate 2% w / w, 3% w / w, 4% w / w, 5% w / w and 6% w / w based on the volume of 100 ml solution . then the solution is stirred until homogeneous at room temperature. Next, 10% glycerol is added to the alginate solution and stirred until homogeneous. 0.01% sunflower oil which has been dissolved in pure ethanol is then added to the alginate solution and stirred again until homogeneous. The alginate solution is printed on a glass plate measuring 15 cm x 20 cm with a thickness of 0.3 mm. The mold is dried at 50°C for 24 hours. After that the film is immersed in 4% CaCl2 solution for ±10 minutes and dried again in the oven. The formed film is stored and followed by testing the characteristics of the film. |  |  |  | Sodium Alginate | 5 | % w/w | Glycerol | 10 | % | Sunflower oil | 0.01 | % | Calcium chloride | 4 | % | [6 empty] | barrierProperties | waterVapourPermeability |  | degC | relativeGasPermeability |  | degC | thickness | 0.135±0.024 | mm | [42 empty] | mechanicalTensionProperties | tensileStrengthUltimate |  | Mpa | yieldStrength |  | Mpa | youngsModulus |  | Mpa | elongationAtBreak |  | % | elongationAtYield |  | % | tensile_strength | 0.370±0.220 | Mpa | elongation_at_break | 120.78±47.595 | % |  |  |  | mechanicalOtherProperties | [21 empty] | chemicalProperties | ecotoxicity |  | ppm | swellingRation |  | % | Flammability is a measure of how quickly a material is capable of catching fire and burning. Flammable substances are those gases, liquids and solids that will ignite and continue to burn in air if exposed to a source of ignition. |  | %vol | resistivityToConductivity |  | ohms | [12 empty] | opticalProperties | opacity |  |  | transmissionCoefficient |  | % | transmittanceCoefficient |  | % | turbidity |  | NTU | [33 empty] | thermalProperties | degradationTemperature |  | degC | glassTransitionTemperature |  | degC | meltingTemperature |  | degC | additionalPhaseChange |  | degC | thermalStability |  | % | [15 empty] | rheologicalProperties | [9 empty] | antioxidantProperties | [33 empty] | antimicrobialProperties | [30 empty] | 1687959060241 | 1687959060241
177 | 649c36149ee946b7c103eaf7 | https://doi.org/10.1051/e3sconf/202014703005 | https://doi.org/10.1051/e3sconf/202014703005 | 64970584acd990a5ec0dddd5 | 16.5 | 1 | academic_source | PUBLISHED | Sodium alginate/glicerol/sunflower oil | The research was conducted by making alginate edible film which refers to the method of Anward et al. [6] with modification, namely dissolving sodium alginate in distilled water with variations in the concentration of alginate 2% w / w, 3% w / w, 4% w / w, 5% w / w and 6% w / w based on the volume of 100 ml solution . then the solution is stirred until homogeneous at room temperature. Next, 10% glycerol is added to the alginate solution and stirred until homogeneous. 0.01% sunflower oil which has been dissolved in pure ethanol is then added to the alginate solution and stirred again until homogeneous. The alginate solution is printed on a glass plate measuring 15 cm x 20 cm with a thickness of 0.3 mm. The mold is dried at 50°C for 24 hours. After that the film is immersed in 4% CaCl2 solution for ±10 minutes and dried again in the oven. The formed film is stored and followed by testing the characteristics of the film. |  |  |  | Sodium Alginate | 6 | % w/w | Glycerol | 10 | % | Sunflower oil | 0.01 | % | Calcium chloride | 4 | % | [6 empty] | barrierProperties | waterVapourPermeability |  | degC | relativeGasPermeability |  | degC | thickness | 0.198±0.000 | mm | [42 empty] | mechanicalTensionProperties | tensileStrengthUltimate |  | Mpa | yieldStrength |  | Mpa | youngsModulus |  | Mpa | elongationAtBreak |  | % | elongationAtYield |  | % | tensile_strength | 1.970±0.220 | Mpa | elongation_at_break | 124.09±0.819 | % |  |  |  | mechanicalOtherProperties | [21 empty] | chemicalProperties | ecotoxicity |  | ppm | swellingRation |  | % | Flammability is a measure of how quickly a material is capable of catching fire and burning. Flammable substances are those gases, liquids and solids that will ignite and continue to burn in air if exposed to a source of ignition. |  | %vol | resistivityToConductivity |  | ohms | [12 empty] | opticalProperties | opacity |  |  | transmissionCoefficient |  | % | transmittanceCoefficient |  | % | turbidity |  | NTU | [33 empty] | thermalProperties | degradationTemperature |  | degC | glassTransitionTemperature |  | degC | meltingTemperature |  | degC | additionalPhaseChange |  | degC | thermalStability |  | % | [15 empty] | rheologicalProperties | [9 empty] | antioxidantProperties | [33 empty] | antimicrobialProperties | [30 empty] | 1687959060273 | 1687959060273
178 | 649c36149ee946b7c103eaf8 | https://doi.org/10.1051/e3sconf/202014703003 | https://doi.org/10.1051/e3sconf/202014703003 | 64970584acd990a5ec0ddddc | 17.1 | 1 | academic_source | PUBLISHED | Sodium alginate/glycerol/olive oil | The research was conducted by making alginate edible film which refers to the method of Anward et al. [6] with modification, namely dissolving sodium alginate in distilled water with variations in the concentration of alginate 2% w/w, 3% w/w, 4% w/w, 5% w/w and 6% w/w based on the volume of solution. then the solution was stirred until homogeneous at room temperature. Next, 10% glycerol was added to the alginate solution and stirred until homogeneous. 0.01% olive oil which had been dissolved in pure ethanol was then added to the alginate solution and stirred again until homogeneous. The alginate solution was printed on a glass plate measuring 15 cm x 20 cm with a thickness of 0.3 mm. The mold was dried at 50C for 24 hours. After that the film was immersed in 4% CaCl2solution for ±10 minutes and dried again in the oven. The formed film was stored and followed by testing the characteristics of the film |  |  |  | Sodium Alginate | 2 | % w/w | Glycerol | 10 | % | Olive oil | 0.01 | % | Calcium chloride | 4 | % | [6 empty] | barrierProperties | waterVapourPermeability |  | degC | relativeGasPermeability |  | degC | thickness | 0.058±0.008 | mm | [42 empty] | mechanicalTensionProperties | tensileStrengthUltimate |  | Mpa | yieldStrength |  | Mpa | youngsModulus |  | Mpa | elongationAtBreak |  | % | elongationAtYield |  | % | tensile_strength | 0.519±0.349 | Mpa | elongation_at_break | 40.520±7.086 | % |  |  |  | mechanicalOtherProperties | [21 empty] | chemicalProperties | ecotoxicity |  | ppm | swellingRation |  | % | Flammability is a measure of how quickly a material is capable of catching fire and burning. Flammable substances are those gases, liquids and solids that will ignite and continue to burn in air if exposed to a source of ignition. |  | %vol | resistivityToConductivity |  | ohms | [12 empty] | opticalProperties | opacity |  |  | transmissionCoefficient |  | % | transmittanceCoefficient |  | % | turbidity |  | NTU | [33 empty] | thermalProperties | degradationTemperature |  | degC | glassTransitionTemperature |  | degC | meltingTemperature |  | degC | additionalPhaseChange |  | degC | thermalStability |  | % | [15 empty] | rheologicalProperties | [9 empty] | antioxidantProperties | [33 empty] | antimicrobialProperties | [30 empty] | 1687959060304 | 1687959060304
179 | 649c36149ee946b7c103eaf9 | https://doi.org/10.1051/e3sconf/202014703003 | https://doi.org/10.1051/e3sconf/202014703003 | 64970584acd990a5ec0ddddc | 17.2 | 1 | academic_source | PUBLISHED | Sodium alginate/glycerol/olive oil | The research was conducted by making alginate edible film which refers to the method of Anward et al. [6] with modification, namely dissolving sodium alginate in distilled water with variations in the concentration of alginate 2% w/w, 3% w/w, 4% w/w, 5% w/w and 6% w/w based on the volume of solution. then the solution was stirred until homogeneous at room temperature. Next, 10% glycerol was added to the alginate solution and stirred until homogeneous. 0.01% olive oil which had been dissolved in pure ethanol was then added to the alginate solution and stirred again until homogeneous. The alginate solution was printed on a glass plate measuring 15 cm x 20 cm with a thickness of 0.3 mm. The mold was dried at 50C for 24 hours. After that the film was immersed in 4% CaCl2solution for ±10 minutes and dried again in the oven. The formed film was stored and followed by testing the characteristics of the film |  |  |  | Sodium Alginate | 3 | % w/w | Glycerol | 10 | % | Olive oil | 0.01 | % | Calcium chloride | 4 | % | [6 empty] | barrierProperties | waterVapourPermeability |  | degC | relativeGasPermeability |  | degC | thickness | 0.088±0.008 | mm | [42 empty] | mechanicalTensionProperties | tensileStrengthUltimate |  | Mpa | yieldStrength |  | Mpa | youngsModulus |  | Mpa | elongationAtBreak |  | % | elongationAtYield |  | % | tensile_strength | 0.534±0.169 | Mpa | elongation_at_break | 82.555±0.560 | % |  |  |  | mechanicalOtherProperties | [21 empty] | chemicalProperties | ecotoxicity |  | ppm | swellingRation |  | % | Flammability is a measure of how quickly a material is capable of catching fire and burning. Flammable substances are those gases, liquids and solids that will ignite and continue to burn in air if exposed to a source of ignition. |  | %vol | resistivityToConductivity |  | ohms | [12 empty] | opticalProperties | opacity |  |  | transmissionCoefficient |  | % | transmittanceCoefficient |  | % | turbidity |  | NTU | [33 empty] | thermalProperties | degradationTemperature |  | degC | glassTransitionTemperature |  | degC | meltingTemperature |  | degC | additionalPhaseChange |  | degC | thermalStability |  | % | [15 empty] | rheologicalProperties | [9 empty] | antioxidantProperties | [33 empty] | antimicrobialProperties | [30 empty] | 1687959060332 | 1687959060332
180 | 649c36149ee946b7c103eafa | https://doi.org/10.1051/e3sconf/202014703003 | https://doi.org/10.1051/e3sconf/202014703003 | 64970584acd990a5ec0ddddc | 17.3 | 1 | academic_source | PUBLISHED | Sodium alginate/glycerol/olive oil | The research was conducted by making alginate edible film which refers to the method of Anward et al. [6] with modification, namely dissolving sodium alginate in distilled water with variations in the concentration of alginate 2% w/w, 3% w/w, 4% w/w, 5% w/w and 6% w/w based on the volume of solution. then the solution was stirred until homogeneous at room temperature. Next, 10% glycerol was added to the alginate solution and stirred until homogeneous. 0.01% olive oil which had been dissolved in pure ethanol was then added to the alginate solution and stirred again until homogeneous. The alginate solution was printed on a glass plate measuring 15 cm x 20 cm with a thickness of 0.3 mm. The mold was dried at 50C for 24 hours. After that the film was immersed in 4% CaCl2solution for ±10 minutes and dried again in the oven. The formed film was stored and followed by testing the characteristics of the film |  |  |  | Sodium Alginate | 4 | % w/w | Glycerol | 10 | % | Olive oil | 0.01 | % | Calcium chloride | 4 | % | [6 empty] | barrierProperties | waterVapourPermeability |  | degC | relativeGasPermeability |  | degC | thickness | 0.142±0.008 | mm | [42 empty] | mechanicalTensionProperties | tensileStrengthUltimate |  | Mpa | yieldStrength |  | Mpa | youngsModulus |  | Mpa | elongationAtBreak |  | % | elongationAtYield |  | % | tensile_strength | 0.796±0.000 | Mpa | elongation_at_break | 81.707±0.707 | % |  |  |  | mechanicalOtherProperties | [21 empty] | chemicalProperties | ecotoxicity |  | ppm | swellingRation |  | % | Flammability is a measure of how quickly a material is capable of catching fire and burning. Flammable substances are those gases, liquids and solids that will ignite and continue to burn in air if exposed to a source of ignition. |  | %vol | resistivityToConductivity |  | ohms | [12 empty] | opticalProperties | opacity |  |  | transmissionCoefficient |  | % | transmittanceCoefficient |  | % | turbidity |  | NTU | [33 empty] | thermalProperties | degradationTemperature |  | degC | glassTransitionTemperature |  | degC | meltingTemperature |  | degC | additionalPhaseChange |  | degC | thermalStability |  | % | [15 empty] | rheologicalProperties | [9 empty] | antioxidantProperties | [33 empty] | antimicrobialProperties | [30 empty] | 1687959060361 | 1687959060361
181 | 649c36149ee946b7c103eafb | https://doi.org/10.1051/e3sconf/202014703003 | https://doi.org/10.1051/e3sconf/202014703003 | 64970584acd990a5ec0ddddc | 17.4 | 1 | academic_source | PUBLISHED | Sodium alginate/glycerol/olive oil | The research was conducted by making alginate edible film which refers to the method of Anward et al. [6] with modification, namely dissolving sodium alginate in distilled water with variations in the concentration of alginate 2% w/w, 3% w/w, 4% w/w, 5% w/w and 6% w/w based on the volume of solution. then the solution was stirred until homogeneous at room temperature. Next, 10% glycerol was added to the alginate solution and stirred until homogeneous. 0.01% olive oil which had been dissolved in pure ethanol was then added to the alginate solution and stirred again until homogeneous. The alginate solution was printed on a glass plate measuring 15 cm x 20 cm with a thickness of 0.3 mm. The mold was dried at 50C for 24 hours. After that the film was immersed in 4% CaCl2solution for ±10 minutes and dried again in the oven. The formed film was stored and followed by testing the characteristics of the film |  |  |  | Sodium Alginate | 5 | % w/w | Glycerol | 10 | % | Olive oil | 0.01 | % | Calcium chloride | 4 | % | [6 empty] | barrierProperties | waterVapourPermeability |  | degC | relativeGasPermeability |  | degC | thickness | 0.167±0.083 | mm | [42 empty] | mechanicalTensionProperties | tensileStrengthUltimate |  | Mpa | yieldStrength |  | Mpa | youngsModulus |  | Mpa | elongationAtBreak |  | % | elongationAtYield |  | % | tensile_strength | 1.857±0.433 | Mpa | elongation_at_break | 70.430±0.830 | % |  |  |  | mechanicalOtherProperties | [21 empty] | chemicalProperties | ecotoxicity |  | ppm | swellingRation |  | % | Flammability is a measure of how quickly a material is capable of catching fire and burning. Flammable substances are those gases, liquids and solids that will ignite and continue to burn in air if exposed to a source of ignition. |  | %vol | resistivityToConductivity |  | ohms | [12 empty] | opticalProperties | opacity |  |  | transmissionCoefficient |  | % | transmittanceCoefficient |  | % | turbidity |  | NTU | [33 empty] | thermalProperties | degradationTemperature |  | degC | glassTransitionTemperature |  | degC | meltingTemperature |  | degC | additionalPhaseChange |  | degC | thermalStability |  | % | [15 empty] | rheologicalProperties | [9 empty] | antioxidantProperties | [33 empty] | antimicrobialProperties | [30 empty] | 1687959060389 | 1687959060389
182 | 649c36149ee946b7c103eafc | https://doi.org/10.1051/e3sconf/202014703003 | https://doi.org/10.1051/e3sconf/202014703003 | 64970584acd990a5ec0ddddc | 17.5 | 1 | academic_source | PUBLISHED | Sodium alginate/glycerol/olive oil | The research was conducted by making alginate edible film which refers to the method of Anward et al. [6] with modification, namely dissolving sodium alginate in distilled water with variations in the concentration of alginate 2% w/w, 3% w/w, 4% w/w, 5% w/w and 6% w/w based on the volume of solution. then the solution was stirred until homogeneous at room temperature. Next, 10% glycerol was added to the alginate solution and stirred until homogeneous. 0.01% olive oil which had been dissolved in pure ethanol was then added to the alginate solution and stirred again until homogeneous. The alginate solution was printed on a glass plate measuring 15 cm x 20 cm with a thickness of 0.3 mm. The mold was dried at 50C for 24 hours. After that the film was immersed in 4% CaCl2solution for ±10 minutes and dried again in the oven. The formed film was stored and followed by testing the characteristics of the film |  |  |  | Sodium Alginate | 6 | % w/w | Glycerol | 10 | % | Olive oil | 0.01 | % | Calcium chloride | 4 | % | [6 empty] | barrierProperties | waterVapourPermeability |  | degC | relativeGasPermeability |  | degC | thickness | 0.220±0.008 | mm | [42 empty] | mechanicalTensionProperties | tensileStrengthUltimate |  | Mpa | yieldStrength |  | Mpa | youngsModulus |  | Mpa | elongationAtBreak |  | % | elongationAtYield |  | % | tensile_strength | 3.097±0.384 | Mpa | elongation_at_break | 86.682±5.090 | % |  |  |  | mechanicalOtherProperties | [21 empty] | chemicalProperties | ecotoxicity |  | ppm | swellingRation |  | % | Flammability is a measure of how quickly a material is capable of catching fire and burning. Flammable substances are those gases, liquids and solids that will ignite and continue to burn in air if exposed to a source of ignition. |  | %vol | resistivityToConductivity |  | ohms | [12 empty] | opticalProperties | opacity |  |  | transmissionCoefficient |  | % | transmittanceCoefficient |  | % | turbidity |  | NTU | [33 empty] | thermalProperties | degradationTemperature |  | degC | glassTransitionTemperature |  | degC | meltingTemperature |  | degC | additionalPhaseChange |  | degC | thermalStability |  | % | [15 empty] | rheologicalProperties | [9 empty] | antioxidantProperties | [33 empty] | antimicrobialProperties | [30 empty] | 1687959060417 | 1687959060417
183 | 649c36149ee946b7c103eafd | https://doi.org/10.1051/e3sconf/202014703016 | https://doi.org/10.1051/e3sconf/202014703016 | 64970584acd990a5ec0ddde3 | 18.1 | 1 | academic_source | PUBLISHED | Sodium alginate/glycerol/virgin coconut oil 2% | The production of alginate edible film based onthe method of [5] with modification. Treatments used werevarious concentrations of sodium alginate,namely, 2%, 3%, 4%, 5%, and 6% (w/v). The alginate solution was stirred until homogeneous at room temperature,then,10% glycerol was added, followed by the addition of 0.01% virgin coconut oil (VCO), which had been dissolved in pure ethanol. The mixture was stirred until homogeneous using a hot plate stirrer for 3 hours. Afterward, alginate was molded on a glass plate with dimensions of 15 cm x 20 cm and a thickness of 0.3 mm. The mold was dried at 50 °C for 24 hours. After drying, the film was soaked in a 4% CaCl2solution and then rinsed with distilled water. The film was dried in an oven for 24 hours. Dry film was removed from the glass plate and stored in a closed container with silica gel to prevent moisture absorption to the film. The characteristics of the film were measured. |  |  |  | Sodium Alginate | 2 | % w/w | Glycerol | 10 | % | Virgin coconut oil | 0.01 | % | Calcium chloride | 4 | % | [6 empty] | barrierProperties | waterVapourPermeability |  | degC | relativeGasPermeability |  | degC | thickness | 0.030±0.033 | mm | [42 empty] | mechanicalTensionProperties | tensileStrengthUltimate |  | Mpa | yieldStrength |  | Mpa | youngsModulus |  | Mpa | elongationAtBreak |  | % | elongationAtYield |  | % | tensile_strength | 3.756±0.828 | Mpa | elongation_at_break | 37.856±1.532 | % |  |  |  | mechanicalOtherProperties | [21 empty] | chemicalProperties | ecotoxicity |  | ppm | swellingRation |  | % | Flammability is a measure of how quickly a material is capable of catching fire and burning. Flammable substances are those gases, liquids and solids that will ignite and continue to burn in air if exposed to a source of ignition. |  | %vol | resistivityToConductivity |  | ohms | [12 empty] | opticalProperties | opacity |  |  | transmissionCoefficient |  | % | transmittanceCoefficient |  | % | turbidity |  | NTU | [33 empty] | thermalProperties | degradationTemperature |  | degC | glassTransitionTemperature |  | degC | meltingTemperature |  | degC | additionalPhaseChange |  | degC | thermalStability |  | % | [15 empty] | rheologicalProperties | [9 empty] | antioxidantProperties | [33 empty] | antimicrobialProperties | [30 empty] | 1687959060448 | 1687959060448
184 | 649c36149ee946b7c103eafe | https://doi.org/10.1051/e3sconf/202014703016 | https://doi.org/10.1051/e3sconf/202014703016 | 64970584acd990a5ec0ddde3 | 18.2 | 1 | academic_source | PUBLISHED | Sodium alginate/glycerol/virgin coconut oil3% | The production of alginate edible film based onthe method of [5] with modification. Treatments used werevarious concentrations of sodium alginate,namely, 2%, 3%, 4%, 5%, and 6% (w/v). The alginate solution was stirred until homogeneous at room temperature,then,10% glycerol was added, followed by the addition of 0.01% virgin coconut oil (VCO), which had been dissolved in pure ethanol. The mixture was stirred until homogeneous using a hot plate stirrer for 3 hours. Afterward, alginate was molded on a glass plate with dimensions of 15 cm x 20 cm and a thickness of 0.3 mm. The mold was dried at 50 °C for 24 hours. After drying, the film was soaked in a 4% CaCl2solution and then rinsed with distilled water. The film was dried in an oven for 24 hours. Dry film was removed from the glass plate and stored in a closed container with silica gel to prevent moisture absorption to the film. The characteristics of the film were measured. |  |  |  | Sodium Alginate | 3 | % w/w | Glycerol | 10 | % | Virgin coconut oil | 0.01 | % | Calcium chloride | 4 | % | [6 empty] | barrierProperties | waterVapourPermeability |  | degC | relativeGasPermeability |  | degC | thickness | 0.104±0.005 | mm | [42 empty] | mechanicalTensionProperties | tensileStrengthUltimate |  | Mpa | yieldStrength |  | Mpa | youngsModulus |  | Mpa | elongationAtBreak |  | % | elongationAtYield |  | % | tensile_strength | 1.646±0.204 | Mpa | elongation_at_break | 44.607±2.528 | % |  |  |  | mechanicalOtherProperties | [21 empty] | chemicalProperties | ecotoxicity |  | ppm | swellingRation |  | % | Flammability is a measure of how quickly a material is capable of catching fire and burning. Flammable substances are those gases, liquids and solids that will ignite and continue to burn in air if exposed to a source of ignition. |  | %vol | resistivityToConductivity |  | ohms | [12 empty] | opticalProperties | opacity |  |  | transmissionCoefficient |  | % | transmittanceCoefficient |  | % | turbidity |  | NTU | [33 empty] | thermalProperties | degradationTemperature |  | degC | glassTransitionTemperature |  | degC | meltingTemperature |  | degC | additionalPhaseChange |  | degC | thermalStability |  | % | [15 empty] | rheologicalProperties | [9 empty] | antioxidantProperties | [33 empty] | antimicrobialProperties | [30 empty] | 1687959060473 | 1687959060473
185 | 649c36149ee946b7c103eaff | https://doi.org/10.1051/e3sconf/202014703016 | https://doi.org/10.1051/e3sconf/202014703016 | 64970584acd990a5ec0ddde3 | 18.3 | 1 | academic_source | PUBLISHED | Sodium alginate/glycerol/virgin coconut oil4% | The production of alginate edible film based onthe method of [5] with modification. Treatments used werevarious concentrations of sodium alginate,namely, 2%, 3%, 4%, 5%, and 6% (w/v). The alginate solution was stirred until homogeneous at room temperature,then,10% glycerol was added, followed by the addition of 0.01% virgin coconut oil (VCO), which had been dissolved in pure ethanol. The mixture was stirred until homogeneous using a hot plate stirrer for 3 hours. Afterward, alginate was molded on a glass plate with dimensions of 15 cm x 20 cm and a thickness of 0.3 mm. The mold was dried at 50 °C for 24 hours. After drying, the film was soaked in a 4% CaCl2solution and then rinsed with distilled water. The film was dried in an oven for 24 hours. Dry film was removed from the glass plate and stored in a closed container with silica gel to prevent moisture absorption to the film. The characteristics of the film were measured. |  |  |  | Sodium Alginate | 4 | % w/w | Glycerol | 10 | % | Virgin coconut oil | 0.01 | % | Calcium chloride | 4 | % | [6 empty] | barrierProperties | waterVapourPermeability |  | degC | relativeGasPermeability |  | degC | thickness | 0.125±0.012 | mm | [42 empty] | mechanicalTensionProperties | tensileStrengthUltimate |  | Mpa | yieldStrength |  | Mpa | youngsModulus |  | Mpa | elongationAtBreak |  | % | elongationAtYield |  | % | tensile_strength | 1.745±0.088 | Mpa | elongation_at_break | 48.732±1.973 | % |  |  |  | mechanicalOtherProperties | [21 empty] | chemicalProperties | ecotoxicity |  | ppm | swellingRation |  | % | Flammability is a measure of how quickly a material is capable of catching fire and burning. Flammable substances are those gases, liquids and solids that will ignite and continue to burn in air if exposed to a source of ignition. |  | %vol | resistivityToConductivity |  | ohms | [12 empty] | opticalProperties | opacity |  |  | transmissionCoefficient |  | % | transmittanceCoefficient |  | % | turbidity |  | NTU | [33 empty] | thermalProperties | degradationTemperature |  | degC | glassTransitionTemperature |  | degC | meltingTemperature |  | degC | additionalPhaseChange |  | degC | thermalStability |  | % | [15 empty] | rheologicalProperties | [9 empty] | antioxidantProperties | [33 empty] | antimicrobialProperties | [30 empty] | 1687959060499 | 1687959060499
186 | 649c36149ee946b7c103eb00 | https://doi.org/10.1051/e3sconf/202014703016 | https://doi.org/10.1051/e3sconf/202014703016 | 64970584acd990a5ec0ddde3 | 18.4 | 1 | academic_source | PUBLISHED | Sodium alginate/glycerol/virgin coconut oil 5% | The production of alginate edible film based onthe method of [5] with modification. Treatments used werevarious concentrations of sodium alginate,namely, 2%, 3%, 4%, 5%, and 6% (w/v). The alginate solution was stirred until homogeneous at room temperature,then,10% glycerol was added, followed by the addition of 0.01% virgin coconut oil (VCO), which had been dissolved in pure ethanol. The mixture was stirred until homogeneous using a hot plate stirrer for 3 hours. Afterward, alginate was molded on a glass plate with dimensions of 15 cm x 20 cm and a thickness of 0.3 mm. The mold was dried at 50 °C for 24 hours. After drying, the film was soaked in a 4% CaCl2solution and then rinsed with distilled water. The film was dried in an oven for 24 hours. Dry film was removed from the glass plate and stored in a closed container with silica gel to prevent moisture absorption to the film. The characteristics of the film were measured. |  |  |  | Sodium Alginate | 5 | % w/w | Glycerol | 10 | % | Virgin coconut oil | 0.01 | % | Calcium chloride | 4 | % | [6 empty] | barrierProperties | waterVapourPermeability |  | degC | relativeGasPermeability |  | degC | thickness | 0.149±0.009 | mm | [42 empty] | mechanicalTensionProperties | tensileStrengthUltimate |  | Mpa | yieldStrength |  | Mpa | youngsModulus |  | Mpa | elongationAtBreak |  | % | elongationAtYield |  | % | tensile_strength | 0.615±0.146 | Mpa | elongation_at_break | 57.477±2.757 | % |  |  |  | mechanicalOtherProperties | [21 empty] | chemicalProperties | ecotoxicity |  | ppm | swellingRation |  | % | Flammability is a measure of how quickly a material is capable of catching fire and burning. Flammable substances are those gases, liquids and solids that will ignite and continue to burn in air if exposed to a source of ignition. |  | %vol | resistivityToConductivity |  | ohms | [12 empty] | opticalProperties | opacity |  |  | transmissionCoefficient |  | % | transmittanceCoefficient |  | % | turbidity |  | NTU | [33 empty] | thermalProperties | degradationTemperature |  | degC | glassTransitionTemperature |  | degC | meltingTemperature |  | degC | additionalPhaseChange |  | degC | thermalStability |  | % | [15 empty] | rheologicalProperties | [9 empty] | antioxidantProperties | [33 empty] | antimicrobialProperties | [30 empty] | 1687959060524 | 1687959060524
187 | 649c36149ee946b7c103eb01 | https://doi.org/10.1051/e3sconf/202014703016 | https://doi.org/10.1051/e3sconf/202014703016 | 64970584acd990a5ec0ddde3 | 18.5 | 1 | academic_source | PUBLISHED | Sodium alginate/glycerol/virgin coconut oil 6% | The production of alginate edible film based onthe method of [5] with modification. Treatments used werevarious concentrations of sodium alginate,namely, 2%, 3%, 4%, 5%, and 6% (w/v). The alginate solution was stirred until homogeneous at room temperature,then,10% glycerol was added, followed by the addition of 0.01% virgin coconut oil (VCO), which had been dissolved in pure ethanol. The mixture was stirred until homogeneous using a hot plate stirrer for 3 hours. Afterward, alginate was molded on a glass plate with dimensions of 15 cm x 20 cm and a thickness of 0.3 mm. The mold was dried at 50 °C for 24 hours. After drying, the film was soaked in a 4% CaCl2solution and then rinsed with distilled water. The film was dried in an oven for 24 hours. Dry film was removed from the glass plate and stored in a closed container with silica gel to prevent moisture absorption to the film. The characteristics of the film were measured. |  |  |  | Sodium Alginate | 6 | % w/w | Glycerol | 10 | % | Virgin coconut oil | 0.01 | % | Calcium chloride | 4 | % | [6 empty] | barrierProperties | waterVapourPermeability |  | degC | relativeGasPermeability |  | degC | thickness | 0.18±0.005 | mm | [42 empty] | mechanicalTensionProperties | tensileStrengthUltimate |  | Mpa | yieldStrength |  | Mpa | youngsModulus |  | Mpa | elongationAtBreak |  | % | elongationAtYield |  | % | tensile_strength | 0.929±0.486 | Mpa | elongation_at_break | 66.084±2.514 | % |  |  |  | mechanicalOtherProperties | [21 empty] | chemicalProperties | ecotoxicity |  | ppm | swellingRation |  | % | Flammability is a measure of how quickly a material is capable of catching fire and burning. Flammable substances are those gases, liquids and solids that will ignite and continue to burn in air if exposed to a source of ignition. |  | %vol | resistivityToConductivity |  | ohms | [12 empty] | opticalProperties | opacity |  |  | transmissionCoefficient |  | % | transmittanceCoefficient |  | % | turbidity |  | NTU | [33 empty] | thermalProperties | degradationTemperature |  | degC | glassTransitionTemperature |  | degC | meltingTemperature |  | degC | additionalPhaseChange |  | degC | thermalStability |  | % | [15 empty] | rheologicalProperties | [9 empty] | antioxidantProperties | [33 empty] | antimicrobialProperties | [30 empty] | 1687959060554 | 1687959060554
188 | 649c36149ee946b7c103eb02 | http://doi.org/10.32604/jrm.2021.011081 | http://doi.org/10.32604/jrm.2021.011081 | 64970585acd990a5ec0dddea | 19.1 | 1 | academic_source | PUBLISHED | Poly(L-lactic acid)/Sodium Metabisulfite 0 | First, 5 g of PLA pellets were vigorously mixed with precise amounts of NaM and were thermo-pressed at 150°C and 3 ton for 1 min. The resulting masterbach was cut into smalls flakes (0.5 × 0.5 cm) and dried overnight at 50°C in an air-circulating oven. The NaM concentration in the masterbatch was varied to result in films with final NaM contents of 0.5 wt.%, 1.0 wt.%, 2.5 wt.% and 5.0 wt.%, after compounding with pure PLA through extrusion. |  |  |  | Poly(L-lactic acid) | 5 | grams | Sodium Metabisulfite | 0 | wt% | [12 empty] | barrierProperties | waterVapourPermeability |  | degC | relativeGasPermeability |  | degC | crystallinity_index | 2 | % | [42 empty] | mechanicalTensionProperties | tensileStrengthUltimate |  | Mpa | yieldStrength |  | Mpa | youngsModulus |  | Mpa | elongationAtBreak |  | % | elongationAtYield |  | % | tensile_strength | 56.3 ± 2.9 | Mpa | elongation_at_break | 3.5 ± 0.6 | % | young's_modulus | 3200 ± 100 | Mpa | mechanicalOtherProperties | [21 empty] | chemicalProperties | ecotoxicity |  | ppm | swellingRation |  | % | Flammability is a measure of how quickly a material is capable of catching fire and burning. Flammable substances are those gases, liquids and solids that will ignite and continue to burn in air if exposed to a source of ignition. |  | %vol | resistivityToConductivity |  | ohms | [12 empty] | opticalProperties | opacity |  |  | transmissionCoefficient |  | % | transmittanceCoefficient |  | % | turbidity |  | NTU | transmittance | 95.8 ± 0.1 | % | clarity | 99.5 ± 0.1 | % | haze | 1.3 ± 0.1 | % | [24 empty] | thermalProperties | degradationTemperature |  | degC | glassTransitionTemperature |  | degC | meltingTemperature |  | degC | additionalPhaseChange |  | degC | thermalStability |  | % | onset_temperature | 297 | °C | maximum_temperature | 359 | °C | experimental_residue_content_at600°_c | 0.6 | % | theoretical_residue_content | 0 | % | glass_transition_temperature | 57 | °C | rheologicalProperties | [9 empty] | antioxidantProperties | [33 empty] | antimicrobialProperties | [30 empty] | 1687959060580 | 1687959060580
189 | 649c36149ee946b7c103eb03 | http://doi.org/10.32604/jrm.2021.011081 | http://doi.org/10.32604/jrm.2021.011081 | 64970585acd990a5ec0dddea | 19.2 | 1 | academic_source | PUBLISHED | Poly(L-lactic acid)/Sodium Metabisulfite 0.5 | First, 5 g of PLA pellets were vigorously mixed with precise amounts of NaM and were thermo-pressed at 150°C and 3 ton for 1 min. The resulting masterbach was cut into smalls flakes (0.5 × 0.5 cm) and dried overnight at 50°C in an air-circulating oven. The NaM concentration in the masterbatch was varied to result in films with final NaM contents of 0.5 wt.%, 1.0 wt.%, 2.5 wt.% and 5.0 wt.%, after compounding with pure PLA through extrusion. |  |  |  | Poly(L-lactic acid) | 5 | grams | Sodium Metabisulfite | 0.5 | wt% | [12 empty] | barrierProperties | waterVapourPermeability |  | degC | relativeGasPermeability |  | degC | crystallinity_index | 2 | % | [42 empty] | mechanicalTensionProperties | tensileStrengthUltimate |  | Mpa | yieldStrength |  | Mpa | youngsModulus |  | Mpa | elongationAtBreak |  | % | elongationAtYield |  | % | tensile_strength | 44.1 ± 3.7 | Mpa | elongation_at_break | 2.3 ± 0.3 | % | young's_modulus | 3000 ± 200 | Mpa | mechanicalOtherProperties | [21 empty] | chemicalProperties | ecotoxicity |  | ppm | swellingRation |  | % | Flammability is a measure of how quickly a material is capable of catching fire and burning. Flammable substances are those gases, liquids and solids that will ignite and continue to burn in air if exposed to a source of ignition. |  | %vol | resistivityToConductivity |  | ohms | [12 empty] | opticalProperties | opacity |  |  | transmissionCoefficient |  | % | transmittanceCoefficient |  | % | turbidity |  | NTU | transmittance | 92.5 ± 0.1 | % | clarity | 90.0 ± 0.2 | % | haze | 6.7 ± 0.1 | % | [24 empty] | thermalProperties | degradationTemperature |  | degC | glassTransitionTemperature |  | degC | meltingTemperature |  | degC | additionalPhaseChange |  | degC | thermalStability |  | % | onset_temperature | 274 | °C | maximum_temperature | 338 | °C | experimental_residue_content_at600°_c | 0.9 | % | theoretical_residue_content | 0.3 | % | glass_transition_temperature | 58 | °C | rheologicalProperties | [9 empty] | antioxidantProperties | [33 empty] | antimicrobialProperties | [30 empty] | 1687959060605 | 1687959060605
190 | 649c36149ee946b7c103eb04 | http://doi.org/10.32604/jrm.2021.011081 | http://doi.org/10.32604/jrm.2021.011081 | 64970585acd990a5ec0dddea | 19.3 | 1 | academic_source | PUBLISHED | Poly(L-lactic acid)/Sodium Metabisulfite 1 | First, 5 g of PLA pellets were vigorously mixed with precise amounts of NaM and were thermo-pressed at 150°C and 3 ton for 1 min. The resulting masterbach was cut into smalls flakes (0.5 × 0.5 cm) and dried overnight at 50°C in an air-circulating oven. The NaM concentration in the masterbatch was varied to result in films with final NaM contents of 0.5 wt.%, 1.0 wt.%, 2.5 wt.% and 5.0 wt.%, after compounding with pure PLA through extrusion. |  |  |  | Poly(L-lactic acid) | 5 | grams | Sodium Metabisulfite | 1 | wt% | [12 empty] | barrierProperties | waterVapourPermeability |  | degC | relativeGasPermeability |  | degC | crystallinity_index | 1 | % | [42 empty] | mechanicalTensionProperties | tensileStrengthUltimate |  | Mpa | yieldStrength |  | Mpa | youngsModulus |  | Mpa | elongationAtBreak |  | % | elongationAtYield |  | % | tensile_strength | 36.6 ± 2.6 | Mpa | elongation_at_break | 2.1 ± 0.3 | % | young's_modulus | 2600 ± 100 | Mpa | mechanicalOtherProperties | [21 empty] | chemicalProperties | ecotoxicity |  | ppm | swellingRation |  | % | Flammability is a measure of how quickly a material is capable of catching fire and burning. Flammable substances are those gases, liquids and solids that will ignite and continue to burn in air if exposed to a source of ignition. |  | %vol | resistivityToConductivity |  | ohms | [12 empty] | opticalProperties | opacity |  |  | transmissionCoefficient |  | % | transmittanceCoefficient |  | % | turbidity |  | NTU | transmittance | 92.6 ± 0.1 | % | clarity | 81.1 ± 0.1 | % | haze | 11.8 ± 0.2 | % | [24 empty] | thermalProperties | degradationTemperature |  | degC | glassTransitionTemperature |  | degC | meltingTemperature |  | degC | additionalPhaseChange |  | degC | thermalStability |  | % | onset_temperature | 269 | °C | maximum_temperature | 328 | °C | experimental_residue_content_at600°_c | 1.1 | % | theoretical_residue_content | 0.7 | % | glass_transition_temperature | 59 | °C | rheologicalProperties | [9 empty] | antioxidantProperties | [33 empty] | antimicrobialProperties | [30 empty] | 1687959060634 | 1687959060634
191 | 649c36149ee946b7c103eb05 | http://doi.org/10.32604/jrm.2021.011081 | http://doi.org/10.32604/jrm.2021.011081 | 64970585acd990a5ec0dddea | 19.4 | 1 | academic_source | PUBLISHED | Poly(L-lactic acid)/Sodium Metabisulfite 2.5 | First, 5 g of PLA pellets were vigorously mixed with precise amounts of NaM and were thermo-pressed at 150°C and 3 ton for 1 min. The resulting masterbach was cut into smalls flakes (0.5 × 0.5 cm) and dried overnight at 50°C in an air-circulating oven. The NaM concentration in the masterbatch was varied to result in films with final NaM contents of 0.5 wt.%, 1.0 wt.%, 2.5 wt.% and 5.0 wt.%, after compounding with pure PLA through extrusion. |  |  |  | Poly(L-lactic acid) | 5 | grams | Sodium Metabisulfite | 2.5 | wt% | [12 empty] | barrierProperties | waterVapourPermeability |  | degC | relativeGasPermeability |  | degC | crystallinity_index | 1 | % | [42 empty] | mechanicalTensionProperties | tensileStrengthUltimate |  | Mpa | yieldStrength |  | Mpa | youngsModulus |  | Mpa | elongationAtBreak |  | % | elongationAtYield |  | % | tensile_strength | 44.1 ± 4.7 | Mpa | elongation_at_break | 3.5 ± 0.9 | % | young's_modulus | 2600 ± 300 | Mpa | mechanicalOtherProperties | [21 empty] | chemicalProperties | ecotoxicity |  | ppm | swellingRation |  | % | Flammability is a measure of how quickly a material is capable of catching fire and burning. Flammable substances are those gases, liquids and solids that will ignite and continue to burn in air if exposed to a source of ignition. |  | %vol | resistivityToConductivity |  | ohms | [12 empty] | opticalProperties | opacity |  |  | transmissionCoefficient |  | % | transmittanceCoefficient |  | % | turbidity |  | NTU | transmittance | 91.7± 0.1 | % | clarity | 70.1± 0.1 | % | haze | 20.2 ± 0.1 | % | [24 empty] | thermalProperties | degradationTemperature |  | degC | glassTransitionTemperature |  | degC | meltingTemperature |  | degC | additionalPhaseChange |  | degC | thermalStability |  | % | onset_temperature | 264 | °C | maximum_temperature | 322 | °C | experimental_residue_content_at600°_c | 1.2 | % | theoretical_residue_content | 1.7 | % | glass_transition_temperature | 59 | °C | rheologicalProperties | [9 empty] | antioxidantProperties | [33 empty] | antimicrobialProperties | [30 empty] | 1687959060669 | 1687959060669
192 | 649c36149ee946b7c103eb06 | http://doi.org/10.32604/jrm.2021.011081 | http://doi.org/10.32604/jrm.2021.011081 | 64970585acd990a5ec0dddea | 19.5 | 1 | academic_source | PUBLISHED | Poly(L-lactic acid)/Sodium Metabisulfite 5 | First, 5 g of PLA pellets were vigorously mixed with precise amounts of NaM and were thermo-pressed at 150°C and 3 ton for 1 min. The resulting masterbach was cut into smalls flakes (0.5 × 0.5 cm) and dried overnight at 50°C in an air-circulating oven. The NaM concentration in the masterbatch was varied to result in films with final NaM contents of 0.5 wt.%, 1.0 wt.%, 2.5 wt.% and 5.0 wt.%, after compounding with pure PLA through extrusion. |  |  |  | Poly(L-lactic acid) | 5 | grams | Sodium Metabisulfite | 5 | wt% | [12 empty] | barrierProperties | waterVapourPermeability |  | degC | relativeGasPermeability |  | degC | crystallinity_index | 3 | % | [42 empty] | mechanicalTensionProperties | tensileStrengthUltimate |  | Mpa | yieldStrength |  | Mpa | youngsModulus |  | Mpa | elongationAtBreak |  | % | elongationAtYield |  | % | tensile_strength | 38.3 ± 5.8 | Mpa | elongation_at_break | 2.6 ± 0.8 | % | young's_modulus | 2500 ± 200 | Mpa | mechanicalOtherProperties | [21 empty] | chemicalProperties | ecotoxicity |  | ppm | swellingRation |  | % | Flammability is a measure of how quickly a material is capable of catching fire and burning. Flammable substances are those gases, liquids and solids that will ignite and continue to burn in air if exposed to a source of ignition. |  | %vol | resistivityToConductivity |  | ohms | [12 empty] | opticalProperties | opacity |  |  | transmissionCoefficient |  | % | transmittanceCoefficient |  | % | turbidity |  | NTU | transmittance | 92.0 ± 0.1 | % | clarity | 68.7 ± 0.1 | % | haze | 21.0 ± 0.1 | % | [24 empty] | thermalProperties | degradationTemperature |  | degC | glassTransitionTemperature |  | degC | meltingTemperature |  | degC | additionalPhaseChange |  | degC | thermalStability |  | % | onset_temperature | 254 | °C | maximum_temperature | 309 | °C | experimental_residue_content_at600°_c | 1.9 | % | theoretical_residue_content | 3.3 | % | glass_transition_temperature | 59 | °C | rheologicalProperties | [9 empty] | antioxidantProperties | [33 empty] | antimicrobialProperties | [30 empty] | 1687959060695 | 1687959060695
193 | 649c36149ee946b7c103eb07 | https://doi.org/10.1016/j.foodhyd.2020.105780 | https://doi.org/10.1016/j.foodhyd.2020.105780 | 64970585acd990a5ec0dddf1 | 20.1 | 1 | TRUE | PUBLISHED | Egg white protein/κ-Carrageenan | The film forming liquid blends with different mass ratios, i.e., 0:100, 20:80, 40:60, 60:40, 80:20, and_x000D_ 100:0, were prepared by adding the EWP to the κ-C solutions. The names of the films formed were Egg-0, Egg-20, Egg-40, Egg-60, Egg-80, and Egg-100, respectively. The κ-C was added to 40 ℃ water and stirred until no air bubbles, followed by_x000D_ 129 the addition of EWP powder and 0.50 ml/g glycerol, and the volume of the film forming solution was adjusted to 60 mL with deionized water. The pH of the film forming solution was adjusted to 10.5, and the solution was then heated at 60 ℃ for 30 min with magnetic stirring, and degassed by ultrasound for 10 min. A total of 13 mL of the film forming solution was poured into a plastic petri dish and cooled for 1 h at room temperature, and then, the film was dried at 40 ℃ in an oven until reachingconstant weight. The film was equilibrated at 25 ℃, 53% relative humidity (RH) for 24 h before further examination. |  |  |  | Egg White Protein | 0 | % | κ-Carrageenan | 100 | % | [12 empty] | barrierProperties | waterVapourPermeability |  | degC | relativeGasPermeability |  | degC | [45 empty] | mechanicalTensionProperties | tensileStrengthUltimate |  | Mpa | yieldStrength |  | Mpa | youngsModulus |  | Mpa | elongationAtBreak |  | % | elongationAtYield |  | % | tensile_strength | 36.67±1.91 | Mpa | elongation_at_break | 9.34±0.25 | % |  |  |  | mechanicalOtherProperties | [21 empty] | chemicalProperties | ecotoxicity |  | ppm | swellingRation |  | % | Flammability is a measure of how quickly a material is capable of catching fire and burning. Flammable substances are those gases, liquids and solids that will ignite and continue to burn in air if exposed to a source of ignition. |  | %vol | resistivityToConductivity |  | ohms | [12 empty] | opticalProperties | opacity |  |  | transmissionCoefficient |  | % | transmittanceCoefficient |  | % | turbidity |  | NTU | colour_difference | 73.84±2.30 | ΔE | light_transmittence | 83.6±1.2 | % | light_transmittence | 83.6±1.2 |  | light_transmittence | 83.6±1.2 |  | light_transmittence | 83.6±1.2 |  | light_transmittence | 83.6±1.2 |  | light_transmittence | 83.6±1.2 |  | light_transmittence | 83.6±1.2 |  | light_transmittence | 83.6±1.2 |  | light_transmittence | 83.6±1.2 |  | light_transmittence | 83.6±1.2 |  | thermalProperties | degradationTemperature |  | degC | glassTransitionTemperature |  | degC | meltingTemperature |  | degC | additionalPhaseChange |  | degC | thermalStability |  | % | [15 empty] | rheologicalProperties | [9 empty] | antioxidantProperties | [33 empty] | antimicrobialProperties | [30 empty] | 1707937072342 | 1687959060716
194 | 649c36149ee946b7c103eb08 | https://doi.org/10.1016/j.foodhyd.2020.105780 | https://doi.org/10.1016/j.foodhyd.2020.105780 | 64970585acd990a5ec0dddf1 | 20.2 | 1 | TRUE | PUBLISHED | Egg white protein/κ-Carrageenan | The film forming liquid blends with different mass ratios, i.e., 0:100, 20:80, 40:60, 60:40, 80:20, and_x000D_ 100:0, were prepared by adding the EWP to the κ-C solutions. The names of the films formed were Egg-0, Egg-20, Egg-40, Egg-60, Egg-80, and Egg-100, respectively. The κ-C was added to 40 ℃ water and stirred until no air bubbles, followed by_x000D_ 129 the addition of EWP powder and 0.50 ml/g glycerol, and the volume of the film forming solution was adjusted to 60 mL with deionized water. The pH of the film forming solution was adjusted to 10.5, and the solution was then heated at 60 ℃ for 30 min with magnetic stirring, and degassed by ultrasound for 10 min. A total of 13 mL of the film forming solution was poured into a plastic petri dish and cooled for 1 h at room temperature, and then, the film was dried at 40 ℃ in an oven until reachingconstant weight. The film was equilibrated at 25 ℃, 53% relative humidity (RH) for 24 h before further examination. |  |  |  | Egg White Protein | 20 | % | κ-Carrageenan | 80 | % | [12 empty] | barrierProperties | waterVapourPermeability |  | degC | relativeGasPermeability |  | degC | [45 empty] | mechanicalTensionProperties | tensileStrengthUltimate |  | Mpa | yieldStrength |  | Mpa | youngsModulus |  | Mpa | elongationAtBreak |  | % | elongationAtYield |  | % | tensile_strength | 33.27±1.10 | Mpa | elongation_at_break | 10.43±0.68 | % |  |  |  | mechanicalOtherProperties | [21 empty] | chemicalProperties | ecotoxicity |  | ppm | swellingRation |  | % | Flammability is a measure of how quickly a material is capable of catching fire and burning. Flammable substances are those gases, liquids and solids that will ignite and continue to burn in air if exposed to a source of ignition. |  | %vol | resistivityToConductivity |  | ohms | [12 empty] | opticalProperties | opacity |  |  | transmissionCoefficient |  | % | transmittanceCoefficient |  | % | turbidity |  | NTU | colour_difference | 81.53±0.76 | ΔE | light_transmittence | 81.7±0.8 | % | light_transmittence | 81.7±0.8 |  | light_transmittence | 81.7±0.8 |  | light_transmittence | 81.7±0.8 |  | light_transmittence | 81.7±0.8 |  | light_transmittence | 81.7±0.8 |  | light_transmittence | 81.7±0.8 |  | light_transmittence | 81.7±0.8 |  | light_transmittence | 81.7±0.8 |  | light_transmittence | 81.7±0.8 |  | thermalProperties | degradationTemperature |  | degC | glassTransitionTemperature |  | degC | meltingTemperature |  | degC | additionalPhaseChange |  | degC | thermalStability |  | % | [15 empty] | rheologicalProperties | [9 empty] | antioxidantProperties | [33 empty] | antimicrobialProperties | [30 empty] | 1703954312715 | 1687959060742
195 | 649c36149ee946b7c103eb09 | https://doi.org/10.1016/j.foodhyd.2020.105780 | https://doi.org/10.1016/j.foodhyd.2020.105780 | 64970585acd990a5ec0dddf1 | 20.3 | 1 | academic_source | PUBLISHED | Egg white protein/κ-Carrageenan | The film forming liquid blends with different mass ratios, i.e., 0:100, 20:80, 40:60, 60:40, 80:20, and_x000D_ 100:0, were prepared by adding the EWP to the κ-C solutions. The names of the films formed were Egg-0, Egg-20, Egg-40, Egg-60, Egg-80, and Egg-100, respectively. The κ-C was added to 40 ℃ water and stirred until no air bubbles, followed by_x000D_ 129 the addition of EWP powder and 0.50 ml/g glycerol, and the volume of the film forming solution was adjusted to 60 mL with deionized water. The pH of the film forming solution was adjusted to 10.5, and the solution was then heated at 60 ℃ for 30 min with magnetic stirring, and degassed by ultrasound for 10 min. A total of 13 mL of the film forming solution was poured into a plastic petri dish and cooled for 1 h at room temperature, and then, the film was dried at 40 ℃ in an oven until reachingconstant weight. The film was equilibrated at 25 ℃, 53% relative humidity (RH) for 24 h before further examination. |  |  |  | Egg White Protein | 40 | % | κ-Carrageenan | 60 | % | [12 empty] | barrierProperties | waterVapourPermeability |  | degC | relativeGasPermeability |  | degC | [45 empty] | mechanicalTensionProperties | tensileStrengthUltimate |  | Mpa | yieldStrength |  | Mpa | youngsModulus |  | Mpa | elongationAtBreak |  | % | elongationAtYield |  | % | tensile_strength | 29.98±1.42 | Mpa | elongation_at_break | 10.85±0.44 | % |  |  |  | mechanicalOtherProperties | [21 empty] | chemicalProperties | ecotoxicity |  | ppm | swellingRation |  | % | Flammability is a measure of how quickly a material is capable of catching fire and burning. Flammable substances are those gases, liquids and solids that will ignite and continue to burn in air if exposed to a source of ignition. |  | %vol | resistivityToConductivity |  | ohms | [12 empty] | opticalProperties | opacity |  |  | transmissionCoefficient |  | % | transmittanceCoefficient |  | % | turbidity |  | NTU | colour_difference | 84.02±1.16 | ΔE | light_transmittence | 77.3±1.2 | % | light_transmittence | 77.3±1.2 |  | light_transmittence | 77.3±1.2 |  | light_transmittence | 77.3±1.2 |  | light_transmittence | 77.3±1.2 |  | light_transmittence | 77.3±1.2 |  | light_transmittence | 77.3±1.2 |  | light_transmittence | 77.3±1.2 |  | light_transmittence | 77.3±1.2 |  | light_transmittence | 77.3±1.2 |  | thermalProperties | degradationTemperature |  | degC | glassTransitionTemperature |  | degC | meltingTemperature |  | degC | additionalPhaseChange |  | degC | thermalStability |  | % | [15 empty] | rheologicalProperties | [9 empty] | antioxidantProperties | [33 empty] | antimicrobialProperties | [30 empty] | 1687959060767 | 1687959060767
196 | 649c36149ee946b7c103eb0a | https://doi.org/10.1016/j.foodhyd.2020.105780 | https://doi.org/10.1016/j.foodhyd.2020.105780 | 64970585acd990a5ec0dddf1 | 20.4 | 1 | academic_source | PUBLISHED | Egg white protein/κ-Carrageenan | The film forming liquid blends with different mass ratios, i.e., 0:100, 20:80, 40:60, 60:40, 80:20, and_x000D_ 100:0, were prepared by adding the EWP to the κ-C solutions. The names of the films formed were Egg-0, Egg-20, Egg-40, Egg-60, Egg-80, and Egg-100, respectively. The κ-C was added to 40 ℃ water and stirred until no air bubbles, followed by_x000D_ 129 the addition of EWP powder and 0.50 ml/g glycerol, and the volume of the film forming solution was adjusted to 60 mL with deionized water. The pH of the film forming solution was adjusted to 10.5, and the solution was then heated at 60 ℃ for 30 min with magnetic stirring, and degassed by ultrasound for 10 min. A total of 13 mL of the film forming solution was poured into a plastic petri dish and cooled for 1 h at room temperature, and then, the film was dried at 40 ℃ in an oven until reachingconstant weight. The film was equilibrated at 25 ℃, 53% relative humidity (RH) for 24 h before further examination. |  |  |  | Egg White Protein | 60 | % | κ-Carrageenan | 40 | % | [12 empty] | barrierProperties | waterVapourPermeability |  | degC | relativeGasPermeability |  | degC | [45 empty] | mechanicalTensionProperties | tensileStrengthUltimate |  | Mpa | yieldStrength |  | Mpa | youngsModulus |  | Mpa | elongationAtBreak |  | % | elongationAtYield |  | % | tensile_strength | 15.49±0.97 | Mpa | elongation_at_break | 9.86±0.54 | % |  |  |  | mechanicalOtherProperties | [21 empty] | chemicalProperties | ecotoxicity |  | ppm | swellingRation |  | % | Flammability is a measure of how quickly a material is capable of catching fire and burning. Flammable substances are those gases, liquids and solids that will ignite and continue to burn in air if exposed to a source of ignition. |  | %vol | resistivityToConductivity |  | ohms | [12 empty] | opticalProperties | opacity |  |  | transmissionCoefficient |  | % | transmittanceCoefficient |  | % | turbidity |  | NTU | colour_difference | 80.99±0.79 | ΔE | light_transmittence | 64.5±2.2 | % | light_transmittence | 64.5±2.2 |  | light_transmittence | 64.5±2.2 |  | light_transmittence | 64.5±2.2 |  | light_transmittence | 64.5±2.2 |  | light_transmittence | 64.5±2.2 |  | light_transmittence | 64.5±2.2 |  | light_transmittence | 64.5±2.2 |  | light_transmittence | 64.5±2.2 |  | light_transmittence | 64.5±2.2 |  | thermalProperties | degradationTemperature |  | degC | glassTransitionTemperature |  | degC | meltingTemperature |  | degC | additionalPhaseChange |  | degC | thermalStability |  | % | [15 empty] | rheologicalProperties | [9 empty] | antioxidantProperties | [33 empty] | antimicrobialProperties | [30 empty] | 1687959060792 | 1687959060792
197 | 649c36149ee946b7c103eb0b | https://doi.org/10.1016/j.foodhyd.2020.105780 | https://doi.org/10.1016/j.foodhyd.2020.105780 | 64970585acd990a5ec0dddf1 | 20.5 | 1 | academic_source | PUBLISHED | Egg white protein/κ-Carrageenan | The film forming liquid blends with different mass ratios, i.e., 0:100, 20:80, 40:60, 60:40, 80:20, and_x000D_ 100:0, were prepared by adding the EWP to the κ-C solutions. The names of the films formed were Egg-0, Egg-20, Egg-40, Egg-60, Egg-80, and Egg-100, respectively. The κ-C was added to 40 ℃ water and stirred until no air bubbles, followed by_x000D_ 129 the addition of EWP powder and 0.50 ml/g glycerol, and the volume of the film forming solution was adjusted to 60 mL with deionized water. The pH of the film forming solution was adjusted to 10.5, and the solution was then heated at 60 ℃ for 30 min with magnetic stirring, and degassed by ultrasound for 10 min. A total of 13 mL of the film forming solution was poured into a plastic petri dish and cooled for 1 h at room temperature, and then, the film was dried at 40 ℃ in an oven until reachingconstant weight. The film was equilibrated at 25 ℃, 53% relative humidity (RH) for 24 h before further examination. |  |  |  | Egg White Protein | 80 | % | κ-Carrageenan | 20 | % | [12 empty] | barrierProperties | waterVapourPermeability |  | degC | relativeGasPermeability |  | degC | [45 empty] | mechanicalTensionProperties | tensileStrengthUltimate |  | Mpa | yieldStrength |  | Mpa | youngsModulus |  | Mpa | elongationAtBreak |  | % | elongationAtYield |  | % | tensile_strength | 7.45±0.98 | Mpa | elongation_at_break | 8.56±0.52 | % |  |  |  | mechanicalOtherProperties | [21 empty] | chemicalProperties | ecotoxicity |  | ppm | swellingRation |  | % | Flammability is a measure of how quickly a material is capable of catching fire and burning. Flammable substances are those gases, liquids and solids that will ignite and continue to burn in air if exposed to a source of ignition. |  | %vol | resistivityToConductivity |  | ohms | [12 empty] | opticalProperties | opacity |  |  | transmissionCoefficient |  | % | transmittanceCoefficient |  | % | turbidity |  | NTU | colour_difference | 82.32±0.52 | ΔE | light_transmittence | 53.3±1.7e | % | light_transmittence | 53.3±1.7e |  | light_transmittence | 53.3±1.7e |  | light_transmittence | 53.3±1.7e |  | light_transmittence | 53.3±1.7e |  | light_transmittence | 53.3±1.7e |  | light_transmittence | 53.3±1.7e |  | light_transmittence | 53.3±1.7e |  | light_transmittence | 53.3±1.7e |  | light_transmittence | 53.3±1.7e |  | thermalProperties | degradationTemperature |  | degC | glassTransitionTemperature |  | degC | meltingTemperature |  | degC | additionalPhaseChange |  | degC | thermalStability |  | % | [15 empty] | rheologicalProperties | [9 empty] | antioxidantProperties | [33 empty] | antimicrobialProperties | [30 empty] | 1687959060816 | 1687959060816
198 | 649c36149ee946b7c103eb0c | https://doi.org/10.1016/j.foodhyd.2020.105780 | https://doi.org/10.1016/j.foodhyd.2020.105780 | 64970585acd990a5ec0dddf1 | 20.6 | 1 | academic_source | PUBLISHED | Egg white protein/κ-Carrageenan | The film forming liquid blends with different mass ratios, i.e., 0:100, 20:80, 40:60, 60:40, 80:20, and_x000D_ 100:0, were prepared by adding the EWP to the κ-C solutions. The names of the films formed were Egg-0, Egg-20, Egg-40, Egg-60, Egg-80, and Egg-100, respectively. The κ-C was added to 40 ℃ water and stirred until no air bubbles, followed by_x000D_ 129 the addition of EWP powder and 0.50 ml/g glycerol, and the volume of the film forming solution was adjusted to 60 mL with deionized water. The pH of the film forming solution was adjusted to 10.5, and the solution was then heated at 60 ℃ for 30 min with magnetic stirring, and degassed by ultrasound for 10 min. A total of 13 mL of the film forming solution was poured into a plastic petri dish and cooled for 1 h at room temperature, and then, the film was dried at 40 ℃ in an oven until reachingconstant weight. The film was equilibrated at 25 ℃, 53% relative humidity (RH) for 24 h before further examination. |  |  |  | Egg White Protein | 100 | % | κ-Carrageenan | 0 | % | [12 empty] | barrierProperties | waterVapourPermeability |  | degC | relativeGasPermeability |  | degC | [45 empty] | mechanicalTensionProperties | tensileStrengthUltimate |  | Mpa | yieldStrength |  | Mpa | youngsModulus |  | Mpa | elongationAtBreak |  | % | elongationAtYield |  | % | [9 empty] | mechanicalOtherProperties | [21 empty] | chemicalProperties | ecotoxicity |  | ppm | swellingRation |  | % | Flammability is a measure of how quickly a material is capable of catching fire and burning. Flammable substances are those gases, liquids and solids that will ignite and continue to burn in air if exposed to a source of ignition. |  | %vol | resistivityToConductivity |  | ohms | [12 empty] | opticalProperties | opacity |  |  | transmissionCoefficient |  | % | transmittanceCoefficient |  | % | turbidity |  | NTU | [33 empty] | thermalProperties | degradationTemperature |  | degC | glassTransitionTemperature |  | degC | meltingTemperature |  | degC | additionalPhaseChange |  | degC | thermalStability |  | % | [15 empty] | rheologicalProperties | [9 empty] | antioxidantProperties | [33 empty] | antimicrobialProperties | [30 empty] | 1687959060843 | 1687959060843
199 | 649c36149ee946b7c103eb0d | https://doi.org/10.1021/acsapm.0c01307 | https://doi.org/10.1021/acsapm.0c01307 | 64970585acd990a5ec0dddf9 | 21.1 | 1 | academic_source | PUBLISHED | Carboxymethyl Cellulose/Agar | The CMC/agar-based intelligent composite films were fabricated using a solution casting process,32 as shown schematically in Scheme 1. The CNC (5 wt %, based on the biopolymers) was distributed in distilled water (150 mL) with strong agitation for 1 h. Subsequently, 1.5 g of CMC and agar were added successively and stirred for 30 min, and then 30 wt % of glycerol (based on biopolymers) was added and heated at 80 ° C for 20 min to dissolve the biopolymers. The solution was cooled to 50 °C, added 300 mg of (10.0 wt % based on biopolymers) ethanolic shikonin solution, and agitated for another 30 min for comprehensive blending. The solution was then cast on a Teflon film-coated glass plate and dried at room temperature for 48 h. The dried film was peeled off from the plate and conditioned (25 °C and 50% RH). Additionally, the CMC/agar film without CNC and shikonin and CMC/agar films with only CNC or shikonin were developed following an identical method. The fabricated composite films were designated as CMC/ agar, CMC/agar/CNC, CMC/agar/Shk, and CMC/agar/CNC/Shk. The details about the film characterization methods are given in the Supporting Information. |  |  |  | Carboxymethyl Cellulose | 1.5 | grams | Agar | 1.5 | grams | glycerol | 30 | wt% | [9 empty] | barrierProperties | waterVapourPermeability |  | degC | relativeGasPermeability |  | degC | thickness | 41 ± 5 | μm | [42 empty] | mechanicalTensionProperties | tensileStrengthUltimate |  | Mpa | yieldStrength |  | Mpa | youngsModulus |  | Mpa | elongationAtBreak |  | % | elongationAtYield |  | % | tensile_strength | 44.9 ± 3.8 | Mpa | elongation_at_break | 16 ± 4 | % | young's_modulus | 1600 ± 300 | Mpa | mechanicalOtherProperties | [21 empty] | chemicalProperties | ecotoxicity |  | ppm | swellingRation |  | % | Flammability is a measure of how quickly a material is capable of catching fire and burning. Flammable substances are those gases, liquids and solids that will ignite and continue to burn in air if exposed to a source of ignition. |  | %vol | resistivityToConductivity |  | ohms | [12 empty] | opticalProperties | opacity |  |  | transmissionCoefficient |  | % | transmittanceCoefficient |  | % | turbidity |  | NTU | colour_difference | 1.8±0.3 | ΔE | whitness_index | 93.7±0.1 | % | whitness_index | 93.7±0.1 |  | clarity | 5.6±0.1 | % | light_transmittence_values_t280 | 62.3±2.3 | % | light_transmittence_values_t660 | 89.1±0.3 | % | [15 empty] | thermalProperties | degradationTemperature |  | degC | glassTransitionTemperature |  | degC | meltingTemperature |  | degC | additionalPhaseChange |  | degC | thermalStability |  | % | degredation_temperature | 270 | °C | maximum_temperature | 600 | °C | experimental_residue_content_at600°_c | 42 - 43 | % | [6 empty] | rheologicalProperties | water_contact_angle | 33 ± 3 | deg | [6 empty] | antioxidantProperties | antioxidant_activity_d_p_p_h | 2 |  | antioxidant_activity_a_b_t_s | 8 | % | [27 empty] | antimicrobialProperties | antimicrobial_time | 12 | hrs | l._monocytogenes | 9 | [25 empty] | 1687959060875 | 1687959060875
200 | 649c36149ee946b7c103eb0e | https://doi.org/10.1021/acsapm.0c01307 | https://doi.org/10.1021/acsapm.0c01307 | 64970585acd990a5ec0dddf9 | 21.1.2 | 1 | academic_source | PUBLISHED | Carboxymethyl Cellulose/Agar | The CMC/agar-based intelligent composite films were fabricated using a solution casting process,32 as shown schematically in Scheme 1. The CNC (5 wt %, based on the biopolymers) was distributed in distilled water (150 mL) with strong agitation for 1 h. Subsequently, 1.5 g of CMC and agar were added successively and stirred for 30 min, and then 30 wt % of glycerol (based on biopolymers) was added and heated at 80 ° C for 20 min to dissolve the biopolymers. The solution was cooled to 50 °C, added 300 mg of (10.0 wt % based on biopolymers) ethanolic shikonin solution, and agitated for another 30 min for comprehensive blending. The solution was then cast on a Teflon film-coated glass plate and dried at room temperature for 48 h. The dried film was peeled off from the plate and conditioned (25 °C and 50% RH). Additionally, the CMC/agar film without CNC and shikonin and CMC/agar films with only CNC or shikonin were developed following an identical method. The fabricated composite films were designated as CMC/ agar, CMC/agar/CNC, CMC/agar/Shk, and CMC/agar/CNC/Shk. The details about the film characterization methods are given in the Supporting Information. |  |  |  | Carboxymethyl Cellulose | 1.5 | grams | Agar | 1.5 | grams | glycerol | 30 | wt% | [9 empty] | barrierProperties | waterVapourPermeability |  | degC | relativeGasPermeability |  | degC | [45 empty] | mechanicalTensionProperties | tensileStrengthUltimate |  | Mpa | yieldStrength |  | Mpa | youngsModulus |  | Mpa | elongationAtBreak |  | % | elongationAtYield |  | % | [9 empty] | mechanicalOtherProperties | [21 empty] | chemicalProperties | ecotoxicity |  | ppm | swellingRation |  | % | Flammability is a measure of how quickly a material is capable of catching fire and burning. Flammable substances are those gases, liquids and solids that will ignite and continue to burn in air if exposed to a source of ignition. |  | %vol | resistivityToConductivity |  | ohms | [12 empty] | opticalProperties | opacity |  |  | transmissionCoefficient |  | % | transmittanceCoefficient |  | % | turbidity |  | NTU | colour_difference | 42.5±1.9 | ΔE | [30 empty] | thermalProperties | degradationTemperature |  | degC | glassTransitionTemperature |  | degC | meltingTemperature |  | degC | additionalPhaseChange |  | degC | thermalStability |  | % | [15 empty] | rheologicalProperties | [9 empty] | antioxidantProperties | [33 empty] | antimicrobialProperties | [30 empty] | 1687959060903 | 1687959060903
201 | 649c36149ee946b7c103eb0f | https://doi.org/10.1021/acsapm.0c01307 | https://doi.org/10.1021/acsapm.0c01307 | 64970585acd990a5ec0dddf9 | 21.1.3 | 1 | TRUE | PUBLISHED | Carboxymethyl Cellulose/Agar | The CMC/agar-based intelligent composite films were fabricated using a solution casting process,32 as shown schematically in Scheme 1. The CNC (5 wt %, based on the biopolymers) was distributed in distilled water (150 mL) with strong agitation for 1 h. Subsequently, 1.5 g of CMC and agar were added successively and stirred for 30 min, and then 30 wt % of glycerol (based on biopolymers) was added and heated at 80 ° C for 20 min to dissolve the biopolymers. The solution was cooled to 50 °C, added 300 mg of (10.0 wt % based on biopolymers) ethanolic shikonin solution, and agitated for another 30 min for comprehensive blending. The solution was then cast on a Teflon film-coated glass plate and dried at room temperature for 48 h. The dried film was peeled off from the plate and conditioned (25 °C and 50% RH). Additionally, the CMC/agar film without CNC and shikonin and CMC/agar films with only CNC or shikonin were developed following an identical method. The fabricated composite films were designated as CMC/ agar, CMC/agar/CNC, CMC/agar/Shk, and CMC/agar/CNC/Shk. The details about the film characterization methods are given in the Supporting Information. |  |  |  | Carboxymethyl Cellulose | 1.5 | grams | Agar | 1.5 | grams | glycerol | 30 | wt% | [9 empty] | barrierProperties | waterVapourPermeability |  | degC | relativeGasPermeability |  | degC | [45 empty] | mechanicalTensionProperties | tensileStrengthUltimate |  | Mpa | yieldStrength |  | Mpa | youngsModulus |  | Mpa | elongationAtBreak |  | % | elongationAtYield |  | % | [9 empty] | mechanicalOtherProperties | [21 empty] | chemicalProperties | ecotoxicity |  | ppm | swellingRation |  | % | Flammability is a measure of how quickly a material is capable of catching fire and burning. Flammable substances are those gases, liquids and solids that will ignite and continue to burn in air if exposed to a source of ignition. |  | %vol | resistivityToConductivity |  | ohms | [12 empty] | opticalProperties | opacity |  |  | transmissionCoefficient |  | % | transmittanceCoefficient |  | % | turbidity |  | NTU | colour_difference | 41.2±0.1 | ΔE | [30 empty] | thermalProperties | degradationTemperature |  | degC | glassTransitionTemperature |  | degC | meltingTemperature |  | degC | additionalPhaseChange |  | degC | thermalStability |  | % | [15 empty] | rheologicalProperties | [9 empty] | antioxidantProperties | [33 empty] | antimicrobialProperties | [30 empty] | 1694787357731 | 1687959060930
202 | 649c36149ee946b7c103eb10 | https://doi.org/10.1021/acsapm.0c01307 | https://doi.org/10.1021/acsapm.0c01307 | 64970585acd990a5ec0dddf9 | 21.1.4 | 1 | academic_source | PUBLISHED | Carboxymethyl Cellulose/Agar | The CMC/agar-based intelligent composite films were fabricated using a solution casting process,32 as shown schematically in Scheme 1. The CNC (5 wt %, based on the biopolymers) was distributed in distilled water (150 mL) with strong agitation for 1 h. Subsequently, 1.5 g of CMC and agar were added successively and stirred for 30 min, and then 30 wt % of glycerol (based on biopolymers) was added and heated at 80 ° C for 20 min to dissolve the biopolymers. The solution was cooled to 50 °C, added 300 mg of (10.0 wt % based on biopolymers) ethanolic shikonin solution, and agitated for another 30 min for comprehensive blending. The solution was then cast on a Teflon film-coated glass plate and dried at room temperature for 48 h. The dried film was peeled off from the plate and conditioned (25 °C and 50% RH). Additionally, the CMC/agar film without CNC and shikonin and CMC/agar films with only CNC or shikonin were developed following an identical method. The fabricated composite films were designated as CMC/ agar, CMC/agar/CNC, CMC/agar/Shk, and CMC/agar/CNC/Shk. The details about the film characterization methods are given in the Supporting Information. |  |  |  | Carboxymethyl Cellulose | 1.5 | grams | Agar | 1.5 | grams | glycerol | 30 | wt% | [9 empty] | barrierProperties | waterVapourPermeability |  | degC | relativeGasPermeability |  | degC | [45 empty] | mechanicalTensionProperties | tensileStrengthUltimate |  | Mpa | yieldStrength |  | Mpa | youngsModulus |  | Mpa | elongationAtBreak |  | % | elongationAtYield |  | % | [9 empty] | mechanicalOtherProperties | [21 empty] | chemicalProperties | ecotoxicity |  | ppm | swellingRation |  | % | Flammability is a measure of how quickly a material is capable of catching fire and burning. Flammable substances are those gases, liquids and solids that will ignite and continue to burn in air if exposed to a source of ignition. |  | %vol | resistivityToConductivity |  | ohms | [12 empty] | opticalProperties | opacity |  |  | transmissionCoefficient |  | % | transmittanceCoefficient |  | % | turbidity |  | NTU | colour_difference | 42.6±0.9 | ΔE | [30 empty] | thermalProperties | degradationTemperature |  | degC | glassTransitionTemperature |  | degC | meltingTemperature |  | degC | additionalPhaseChange |  | degC | thermalStability |  | % | [15 empty] | rheologicalProperties | [9 empty] | antioxidantProperties | [33 empty] | antimicrobialProperties | [30 empty] | 1687959060959 | 1687959060959
203 | 649c36149ee946b7c103eb11 | https://doi.org/10.1021/acsapm.0c01307 | https://doi.org/10.1021/acsapm.0c01307 | 64970585acd990a5ec0dddf9 | 21.1.5 | 1 | academic_source | PUBLISHED | Carboxymethyl Cellulose/Agar | The CMC/agar-based intelligent composite films were fabricated using a solution casting process,32 as shown schematically in Scheme 1. The CNC (5 wt %, based on the biopolymers) was distributed in distilled water (150 mL) with strong agitation for 1 h. Subsequently, 1.5 g of CMC and agar were added successively and stirred for 30 min, and then 30 wt % of glycerol (based on biopolymers) was added and heated at 80 ° C for 20 min to dissolve the biopolymers. The solution was cooled to 50 °C, added 300 mg of (10.0 wt % based on biopolymers) ethanolic shikonin solution, and agitated for another 30 min for comprehensive blending. The solution was then cast on a Teflon film-coated glass plate and dried at room temperature for 48 h. The dried film was peeled off from the plate and conditioned (25 °C and 50% RH). Additionally, the CMC/agar film without CNC and shikonin and CMC/agar films with only CNC or shikonin were developed following an identical method. The fabricated composite films were designated as CMC/ agar, CMC/agar/CNC, CMC/agar/Shk, and CMC/agar/CNC/Shk. The details about the film characterization methods are given in the Supporting Information. |  |  |  | Carboxymethyl Cellulose | 1.5 | grams | Agar | 1.5 | grams | glycerol | 30 | wt% | [9 empty] | barrierProperties | waterVapourPermeability |  | degC | relativeGasPermeability |  | degC | [45 empty] | mechanicalTensionProperties | tensileStrengthUltimate |  | Mpa | yieldStrength |  | Mpa | youngsModulus |  | Mpa | elongationAtBreak |  | % | elongationAtYield |  | % | [9 empty] | mechanicalOtherProperties | [21 empty] | chemicalProperties | ecotoxicity |  | ppm | swellingRation |  | % | Flammability is a measure of how quickly a material is capable of catching fire and burning. Flammable substances are those gases, liquids and solids that will ignite and continue to burn in air if exposed to a source of ignition. |  | %vol | resistivityToConductivity |  | ohms | [12 empty] | opticalProperties | opacity |  |  | transmissionCoefficient |  | % | transmittanceCoefficient |  | % | turbidity |  | NTU | colour_difference | 43.9±1.1 | ΔE | [30 empty] | thermalProperties | degradationTemperature |  | degC | glassTransitionTemperature |  | degC | meltingTemperature |  | degC | additionalPhaseChange |  | degC | thermalStability |  | % | [15 empty] | rheologicalProperties | [9 empty] | antioxidantProperties | [33 empty] | antimicrobialProperties | [30 empty] | 1687959060989 | 1687959060989
204 | 649c36159ee946b7c103eb12 | https://doi.org/10.1021/acsapm.0c01307 | https://doi.org/10.1021/acsapm.0c01307 | 64970585acd990a5ec0dddf9 | 21.1.6 | 1 | academic_source | PUBLISHED | Carboxymethyl Cellulose/Agar | The CMC/agar-based intelligent composite films were fabricated using a solution casting process,32 as shown schematically in Scheme 1. The CNC (5 wt %, based on the biopolymers) was distributed in distilled water (150 mL) with strong agitation for 1 h. Subsequently, 1.5 g of CMC and agar were added successively and stirred for 30 min, and then 30 wt % of glycerol (based on biopolymers) was added and heated at 80 ° C for 20 min to dissolve the biopolymers. The solution was cooled to 50 °C, added 300 mg of (10.0 wt % based on biopolymers) ethanolic shikonin solution, and agitated for another 30 min for comprehensive blending. The solution was then cast on a Teflon film-coated glass plate and dried at room temperature for 48 h. The dried film was peeled off from the plate and conditioned (25 °C and 50% RH). Additionally, the CMC/agar film without CNC and shikonin and CMC/agar films with only CNC or shikonin were developed following an identical method. The fabricated composite films were designated as CMC/ agar, CMC/agar/CNC, CMC/agar/Shk, and CMC/agar/CNC/Shk. The details about the film characterization methods are given in the Supporting Information. |  |  |  | Carboxymethyl Cellulose | 1.5 | grams | Agar | 1.5 | grams | glycerol | 30 | wt% | [9 empty] | barrierProperties | waterVapourPermeability |  | degC | relativeGasPermeability |  | degC | [45 empty] | mechanicalTensionProperties | tensileStrengthUltimate |  | Mpa | yieldStrength |  | Mpa | youngsModulus |  | Mpa | elongationAtBreak |  | % | elongationAtYield |  | % | [9 empty] | mechanicalOtherProperties | [21 empty] | chemicalProperties | ecotoxicity |  | ppm | swellingRation |  | % | Flammability is a measure of how quickly a material is capable of catching fire and burning. Flammable substances are those gases, liquids and solids that will ignite and continue to burn in air if exposed to a source of ignition. |  | %vol | resistivityToConductivity |  | ohms | [12 empty] | opticalProperties | opacity |  |  | transmissionCoefficient |  | % | transmittanceCoefficient |  | % | turbidity |  | NTU | colour_difference | 44.8±0.3 | ΔE | [30 empty] | thermalProperties | degradationTemperature |  | degC | glassTransitionTemperature |  | degC | meltingTemperature |  | degC | additionalPhaseChange |  | degC | thermalStability |  | % | [15 empty] | rheologicalProperties | [9 empty] | antioxidantProperties | [33 empty] | antimicrobialProperties | [30 empty] | 1687959061015 | 1687959061015
205 | 649c36159ee946b7c103eb13 | https://doi.org/10.1021/acsapm.0c01307 | https://doi.org/10.1021/acsapm.0c01307 | 64970585acd990a5ec0dddf9 | 21.1.7 | 1 | academic_source | PUBLISHED | Carboxymethyl Cellulose/Agar | The CMC/agar-based intelligent composite films were fabricated using a solution casting process,32 as shown schematically in Scheme 1. The CNC (5 wt %, based on the biopolymers) was distributed in distilled water (150 mL) with strong agitation for 1 h. Subsequently, 1.5 g of CMC and agar were added successively and stirred for 30 min, and then 30 wt % of glycerol (based on biopolymers) was added and heated at 80 ° C for 20 min to dissolve the biopolymers. The solution was cooled to 50 °C, added 300 mg of (10.0 wt % based on biopolymers) ethanolic shikonin solution, and agitated for another 30 min for comprehensive blending. The solution was then cast on a Teflon film-coated glass plate and dried at room temperature for 48 h. The dried film was peeled off from the plate and conditioned (25 °C and 50% RH). Additionally, the CMC/agar film without CNC and shikonin and CMC/agar films with only CNC or shikonin were developed following an identical method. The fabricated composite films were designated as CMC/ agar, CMC/agar/CNC, CMC/agar/Shk, and CMC/agar/CNC/Shk. The details about the film characterization methods are given in the Supporting Information. |  |  |  | Carboxymethyl Cellulose | 1.5 | grams | Agar | 1.5 | grams | glycerol | 30 | wt% | [9 empty] | barrierProperties | waterVapourPermeability |  | degC | relativeGasPermeability |  | degC | [45 empty] | mechanicalTensionProperties | tensileStrengthUltimate |  | Mpa | yieldStrength |  | Mpa | youngsModulus |  | Mpa | elongationAtBreak |  | % | elongationAtYield |  | % | [9 empty] | mechanicalOtherProperties | [21 empty] | chemicalProperties | ecotoxicity |  | ppm | swellingRation |  | % | Flammability is a measure of how quickly a material is capable of catching fire and burning. Flammable substances are those gases, liquids and solids that will ignite and continue to burn in air if exposed to a source of ignition. |  | %vol | resistivityToConductivity |  | ohms | [12 empty] | opticalProperties | opacity |  |  | transmissionCoefficient |  | % | transmittanceCoefficient |  | % | turbidity |  | NTU | colour_difference | 53.6±0.9 | ΔE | [30 empty] | thermalProperties | degradationTemperature |  | degC | glassTransitionTemperature |  | degC | meltingTemperature |  | degC | additionalPhaseChange |  | degC | thermalStability |  | % | [15 empty] | rheologicalProperties | [9 empty] | antioxidantProperties | [33 empty] | antimicrobialProperties | [30 empty] | 1687959061042 | 1687959061042
206 | 649c36159ee946b7c103eb14 | https://doi.org/10.1021/acsapm.0c01307 | https://doi.org/10.1021/acsapm.0c01307 | 64970585acd990a5ec0dddf9 | 21.1.8 | 1 | academic_source | PUBLISHED | Carboxymethyl Cellulose/Agar | The CMC/agar-based intelligent composite films were fabricated using a solution casting process,32 as shown schematically in Scheme 1. The CNC (5 wt %, based on the biopolymers) was distributed in distilled water (150 mL) with strong agitation for 1 h. Subsequently, 1.5 g of CMC and agar were added successively and stirred for 30 min, and then 30 wt % of glycerol (based on biopolymers) was added and heated at 80 ° C for 20 min to dissolve the biopolymers. The solution was cooled to 50 °C, added 300 mg of (10.0 wt % based on biopolymers) ethanolic shikonin solution, and agitated for another 30 min for comprehensive blending. The solution was then cast on a Teflon film-coated glass plate and dried at room temperature for 48 h. The dried film was peeled off from the plate and conditioned (25 °C and 50% RH). Additionally, the CMC/agar film without CNC and shikonin and CMC/agar films with only CNC or shikonin were developed following an identical method. The fabricated composite films were designated as CMC/ agar, CMC/agar/CNC, CMC/agar/Shk, and CMC/agar/CNC/Shk. The details about the film characterization methods are given in the Supporting Information. |  |  |  | Carboxymethyl Cellulose | 1.5 | grams | Agar | 1.5 | grams | glycerol | 30 | wt% | [9 empty] | barrierProperties | waterVapourPermeability |  | degC | relativeGasPermeability |  | degC | [45 empty] | mechanicalTensionProperties | tensileStrengthUltimate |  | Mpa | yieldStrength |  | Mpa | youngsModulus |  | Mpa | elongationAtBreak |  | % | elongationAtYield |  | % | [9 empty] | mechanicalOtherProperties | [21 empty] | chemicalProperties | ecotoxicity |  | ppm | swellingRation |  | % | Flammability is a measure of how quickly a material is capable of catching fire and burning. Flammable substances are those gases, liquids and solids that will ignite and continue to burn in air if exposed to a source of ignition. |  | %vol | resistivityToConductivity |  | ohms | [12 empty] | opticalProperties | opacity |  |  | transmissionCoefficient |  | % | transmittanceCoefficient |  | % | turbidity |  | NTU | colour_difference | 58.0±0.8 | ΔE | [30 empty] | thermalProperties | degradationTemperature |  | degC | glassTransitionTemperature |  | degC | meltingTemperature |  | degC | additionalPhaseChange |  | degC | thermalStability |  | % | [15 empty] | rheologicalProperties | [9 empty] | antioxidantProperties | [33 empty] | antimicrobialProperties | [30 empty] | 1687959061069 | 1687959061069
207 | 649c36159ee946b7c103eb15 | https://doi.org/10.1021/acsapm.0c01307 | https://doi.org/10.1021/acsapm.0c01307 | 64970585acd990a5ec0dddf9 | 21.2 | 1 | academic_source | PUBLISHED | Carboxymethyl Cellulose/Agar/Shikonin | The CMC/agar-based intelligent composite films were fabricated using a solution casting process,32 as shown schematically in Scheme 1. The CNC (5 wt %, based on the biopolymers) was distributed in distilled water (150 mL) with strong agitation for 1 h. Subsequently, 1.5 g of CMC and agar were added successively and stirred for 30 min, and then 30 wt % of glycerol (based on biopolymers) was added and heated at 80 ° C for 20 min to dissolve the biopolymers. The solution was cooled to 50 °C, added 300 mg of (10.0 wt % based on biopolymers) ethanolic shikonin solution, and agitated for another 30 min for comprehensive blending. The solution was then cast on a Teflon film-coated glass plate and dried at room temperature for 48 h. The dried film was peeled off from the plate and conditioned (25 °C and 50% RH). Additionally, the CMC/agar film without CNC and shikonin and CMC/agar films with only CNC or shikonin were developed following an identical method. The fabricated composite films were designated as CMC/ agar, CMC/agar/CNC, CMC/agar/Shk, and CMC/agar/CNC/Shk. The details about the film characterization methods are given in the Supporting Information. |  |  |  | Carboxymethyl Cellulose | 1.5 | grams | Agar | 1.5 | grams | glycerol | 30 | wt% | Shikonin | 300 | mg | [6 empty] | barrierProperties | waterVapourPermeability |  | degC | relativeGasPermeability |  | degC | thickness | 43 ± 5 | μm | [42 empty] | mechanicalTensionProperties | tensileStrengthUltimate |  | Mpa | yieldStrength |  | Mpa | youngsModulus |  | Mpa | elongationAtBreak |  | % | elongationAtYield |  | % | tensile_strength | 48.9 ± 3.0 | Mpa | elongation_at_break | 13 ± 2 | % | young's_modulus | 1800 ± 100 | Mpa | mechanicalOtherProperties | [21 empty] | chemicalProperties | ecotoxicity |  | ppm | swellingRation |  | % | Flammability is a measure of how quickly a material is capable of catching fire and burning. Flammable substances are those gases, liquids and solids that will ignite and continue to burn in air if exposed to a source of ignition. |  | %vol | resistivityToConductivity |  | ohms | [12 empty] | opticalProperties | opacity |  |  | transmissionCoefficient |  | % | transmittanceCoefficient |  | % | turbidity |  | NTU | colour_difference | 41.9±3.4 | ΔE | whitness_index | 74.4±1.6 | % | whitness_index | 74.4±1.6 |  | clarity | 24.8±1.6 | % | light_transmittence_values_t280 | 13.3±2.2 | % | light_transmittence_values_t660 | 74.5±1.5 | % | [15 empty] | thermalProperties | degradationTemperature |  | degC | glassTransitionTemperature |  | degC | meltingTemperature |  | degC | additionalPhaseChange |  | degC | thermalStability |  | % | [15 empty] | rheologicalProperties | water_contact_angle | 39 ± 4 | deg | [6 empty] | antioxidantProperties | antioxidant_activity_d_p_p_h | 12 |  | antioxidant_activity_a_b_t_s | 70 | % | [27 empty] | antimicrobialProperties | antimicrobial_time | 12 | hrs | l._monocytogenes | 0 | [25 empty] | 1687959061092 | 1687959061092
208 | 649c36159ee946b7c103eb16 | https://doi.org/10.1021/acsapm.0c01307 | https://doi.org/10.1021/acsapm.0c01307 | 64970585acd990a5ec0dddf9 | 21.3 | 1 | academic_source | PUBLISHED | Carboxymethyl Cellulose/Agar/Cellulose Nanocrystals | The CMC/agar-based intelligent composite films were fabricated using a solution casting process,32 as shown schematically in Scheme 1. The CNC (5 wt %, based on the biopolymers) was distributed in distilled water (150 mL) with strong agitation for 1 h. Subsequently, 1.5 g of CMC and agar were added successively and stirred for 30 min, and then 30 wt % of glycerol (based on biopolymers) was added and heated at 80 ° C for 20 min to dissolve the biopolymers. The solution was cooled to 50 °C, added 300 mg of (10.0 wt % based on biopolymers) ethanolic shikonin solution, and agitated for another 30 min for comprehensive blending. The solution was then cast on a Teflon film-coated glass plate and dried at room temperature for 48 h. The dried film was peeled off from the plate and conditioned (25 °C and 50% RH). Additionally, the CMC/agar film without CNC and shikonin and CMC/agar films with only CNC or shikonin were developed following an identical method. The fabricated composite films were designated as CMC/ agar, CMC/agar/CNC, CMC/agar/Shk, and CMC/agar/CNC/Shk. The details about the film characterization methods are given in the Supporting Information. |  |  |  | Carboxymethyl Cellulose | 1.5 | grams | Agar | 1.5 | grams | glycerol | 30 | wt% | Cellulose Nanocrystals | 5 | wt% | [6 empty] | barrierProperties | waterVapourPermeability |  | degC | relativeGasPermeability |  | degC | thickness | 37 ± 3 | μm | [42 empty] | mechanicalTensionProperties | tensileStrengthUltimate |  | Mpa | yieldStrength |  | Mpa | youngsModulus |  | Mpa | elongationAtBreak |  | % | elongationAtYield |  | % | tensile_strength | 57.5 ± 4.8 | Mpa | elongation_at_break | 10 ± 2 | % | young's_modulus | 2600 ± 200 | Mpa | mechanicalOtherProperties | [21 empty] | chemicalProperties | ecotoxicity |  | ppm | swellingRation |  | % | Flammability is a measure of how quickly a material is capable of catching fire and burning. Flammable substances are those gases, liquids and solids that will ignite and continue to burn in air if exposed to a source of ignition. |  | %vol | resistivityToConductivity |  | ohms | [12 empty] | opticalProperties | opacity |  |  | transmissionCoefficient |  | % | transmittanceCoefficient |  | % | turbidity |  | NTU | colour_difference | 1.7±0.1 | ΔE | whitness_index | 93.6±0.1 | % | whitness_index | 93.6±0.1 |  | clarity | 5.7±0.1 | % | light_transmittence_values_t280 | 62.6±3.2 | % | light_transmittence_values_t660 | 86.7±0.8 | % | [15 empty] | thermalProperties | degradationTemperature |  | degC | glassTransitionTemperature |  | degC | meltingTemperature |  | degC | additionalPhaseChange |  | degC | thermalStability |  | % | [15 empty] | rheologicalProperties | water_contact_angle | 58 ± 5 | deg | [6 empty] | antioxidantProperties | antioxidant_activity_d_p_p_h | 5 |  | antioxidant_activity_a_b_t_s | 10 | % | [27 empty] | antimicrobialProperties | antimicrobial_time | 12 | hrs | l._monocytogenes | 9 | [25 empty] | 1687959061117 | 1687959061117
209 | 649c36159ee946b7c103eb17 | https://doi.org/10.1021/acsapm.0c01307 | https://doi.org/10.1021/acsapm.0c01307 | 64970585acd990a5ec0dddf9 | 21.4 | 1 | academic_source | PUBLISHED | Carboxymethyl Cellulose/Agar/Cellulose Nanocrystals/Shikonin | The CMC/agar-based intelligent composite films were fabricated using a solution casting process,32 as shown schematically in Scheme 1. The CNC (5 wt %, based on the biopolymers) was distributed in distilled water (150 mL) with strong agitation for 1 h. Subsequently, 1.5 g of CMC and agar were added successively and stirred for 30 min, and then 30 wt % of glycerol (based on biopolymers) was added and heated at 80 ° C for 20 min to dissolve the biopolymers. The solution was cooled to 50 °C, added 300 mg of (10.0 wt % based on biopolymers) ethanolic shikonin solution, and agitated for another 30 min for comprehensive blending. The solution was then cast on a Teflon film-coated glass plate and dried at room temperature for 48 h. The dried film was peeled off from the plate and conditioned (25 °C and 50% RH). Additionally, the CMC/agar film without CNC and shikonin and CMC/agar films with only CNC or shikonin were developed following an identical method. The fabricated composite films were designated as CMC/ agar, CMC/agar/CNC, CMC/agar/Shk, and CMC/agar/CNC/Shk. The details about the film characterization methods are given in the Supporting Information. |  |  |  | Carboxymethyl Cellulose | 1.5 | grams | Agar | 1.5 | grams | glycerol | 30 | wt% | Shikonin | 300 | mg | Cellulose Nanocrystals | 5 | wt% |  |  |  | barrierProperties | waterVapourPermeability |  | degC | relativeGasPermeability |  | degC | thickness | 38 ± 5 | μm | [42 empty] | mechanicalTensionProperties | tensileStrengthUltimate |  | Mpa | yieldStrength |  | Mpa | youngsModulus |  | Mpa | elongationAtBreak |  | % | elongationAtYield |  | % | tensile_strength | 61.7 ± 5.2 | Mpa | elongation_at_break | 8 ± 2 | % | young's_modulus | 2600 ± 200 | Mpa | mechanicalOtherProperties | [21 empty] | chemicalProperties | ecotoxicity |  | ppm | swellingRation |  | % | Flammability is a measure of how quickly a material is capable of catching fire and burning. Flammable substances are those gases, liquids and solids that will ignite and continue to burn in air if exposed to a source of ignition. |  | %vol | resistivityToConductivity |  | ohms | [12 empty] | opticalProperties | opacity |  |  | transmissionCoefficient |  | % | transmittanceCoefficient |  | % | turbidity |  | NTU | colour_difference | 42.2±4.8 | ΔE | whitness_index | 73.0±2.5 | % | whitness_index | 73.0±2.5 |  | clarity | 26.2±2.4 | % | light_transmittence_values_t280 | 13.9±2.5 | % | light_transmittence_values_t660 | 72.4±2.2 | % | [15 empty] | thermalProperties | degradationTemperature |  | degC | glassTransitionTemperature |  | degC | meltingTemperature |  | degC | additionalPhaseChange |  | degC | thermalStability |  | % | [15 empty] | rheologicalProperties | water_contact_angle | 50 ± 4 | deg | [6 empty] | antioxidantProperties | antioxidant_activity_d_p_p_h | 20 |  | antioxidant_activity_a_b_t_s | 80 | % | [27 empty] | antimicrobialProperties | antimicrobial_time | 12 | hrs | l._monocytogenes | 0 | [25 empty] | 1687959061145 | 1687959061145
210 | 649c36159ee946b7c103eb18 | https://doi.org/10.1016/j.ijbiomac.2021.04.163 | https://doi.org/10.1016/j.ijbiomac.2021.04.163 | 64970585acd990a5ec0dde05 | 22.1 | 1 | academic_source | PUBLISHED | Gelatin/dialdehyde kappa-carrageenan (DAK-car) | The GEL solution (4%, w/v) was prepared with dissolving 4 g GEL powder in 100 mL DW, and stirring at 50 °C for 45 min. 40% wt Ethylene glycol (based on dry GEL weight) was added to the solution as a plasti- cizer. DAK-car powder was dissolved in DW to produce the solution 1% (w/v) and stirred for 2 h at 25 °C. Then, GEL and DAK-car solution was mixed and stirred at 50 °C for 20 min. The final solutions were poured on Petri dishes (8 cm diameters) and conditioned at 25 °C for 48 h to form GEL–DAK-car edible films. To activate the packaging using thymol, ZNPs (with concentration 25 mg/mL) containing thymol with concentrations of 0.25 and 0.5 were added to the optimal sample film (Table 1). | 55.5 |  |  | Gelatin | 4 | %w/v | Dialdehyde kappa-carrageenan | 1 | %w/v | Ethylene glycol | 0.16 | grams | zein nanoparticles |  |  | Thymol-loaded ZNPs | [5 empty] | barrierProperties | waterVapourPermeability |  | degC | relativeGasPermeability |  | degC | thickness | 0.13 ± 0.005 | mm | [42 empty] | mechanicalTensionProperties | tensileStrengthUltimate |  | Mpa | yieldStrength |  | Mpa | youngsModulus |  | Mpa | elongationAtBreak |  | % | elongationAtYield |  | % | tensile_strength | 12.98 ± 0.3 | MPa | elongation_at_break | 47.32 ± 0.3 | % |  |  |  | mechanicalOtherProperties | [21 empty] | chemicalProperties | ecotoxicity |  | ppm | swellingRation |  | % | Flammability is a measure of how quickly a material is capable of catching fire and burning. Flammable substances are those gases, liquids and solids that will ignite and continue to burn in air if exposed to a source of ignition. |  | %vol | resistivityToConductivity |  | ohms | total_soluble_matter | 27 | % | [9 empty] | opticalProperties | opacity |  |  | transmissionCoefficient |  | % | transmittanceCoefficient |  | % | turbidity |  | NTU | [33 empty] | thermalProperties | degradationTemperature |  | degC | glassTransitionTemperature |  | degC | meltingTemperature |  | degC | additionalPhaseChange |  | degC | thermalStability |  | % | [15 empty] | rheologicalProperties | [9 empty] | antioxidantProperties | [33 empty] | antimicrobialProperties | [30 empty] | 1687959061170 | 1687959061170
211 | 649c36159ee946b7c103eb19 | https://doi.org/10.1016/j.ijbiomac.2021.04.163 | https://doi.org/10.1016/j.ijbiomac.2021.04.163 | 64970585acd990a5ec0dde05 | 22.2 | 1 | academic_source | PUBLISHED | Gelatin/dialdehyde kappa-carrageenan (DAK-car) | The GEL solution (4%, w/v) was prepared with dissolving 4 g GEL powder in 100 mL DW, and stirring at 50 °C for 45 min. 40% wt Ethylene glycol (based on dry GEL weight) was added to the solution as a plasti- cizer. DAK-car powder was dissolved in DW to produce the solution 1% (w/v) and stirred for 2 h at 25 °C. Then, GEL and DAK-car solution was mixed and stirred at 50 °C for 20 min. The final solutions were poured on Petri dishes (8 cm diameters) and conditioned at 25 °C for 48 h to form GEL–DAK-car edible films. To activate the packaging using thymol, ZNPs (with concentration 25 mg/mL) containing thymol with concentrations of 0.25 and 0.5 were added to the optimal sample film (Table 1). | 55.5 |  |  | Gelatin | 4 | %w/v | Dialdehyde kappa-carrageenan | 1 | %w/v | Ethylene glycol | 0.12 | grams | zein nanoparticles |  |  | Thymol-loaded ZNPs | [5 empty] | barrierProperties | waterVapourPermeability |  | degC | relativeGasPermeability |  | degC | thickness | 0.07 ± 0.005 | mm | [42 empty] | mechanicalTensionProperties | tensileStrengthUltimate |  | Mpa | yieldStrength |  | Mpa | youngsModulus |  | Mpa | elongationAtBreak |  | % | elongationAtYield |  | % | tensile_strength | 58.88 ± 0.5 | MPa | elongation_at_break | 12.48 ± 0.2 | % |  |  |  | mechanicalOtherProperties | [21 empty] | chemicalProperties | ecotoxicity |  | ppm | swellingRation |  | % | Flammability is a measure of how quickly a material is capable of catching fire and burning. Flammable substances are those gases, liquids and solids that will ignite and continue to burn in air if exposed to a source of ignition. |  | %vol | resistivityToConductivity |  | ohms | total_soluble_matter | 24 | % | [9 empty] | opticalProperties | opacity |  |  | transmissionCoefficient |  | % | transmittanceCoefficient |  | % | turbidity |  | NTU | [33 empty] | thermalProperties | degradationTemperature |  | degC | glassTransitionTemperature |  | degC | meltingTemperature |  | degC | additionalPhaseChange |  | degC | thermalStability |  | % | [15 empty] | rheologicalProperties | [9 empty] | antioxidantProperties | [33 empty] | antimicrobialProperties | [30 empty] | 1687959061195 | 1687959061195
212 | 649c36159ee946b7c103eb1a | https://doi.org/10.1016/j.ijbiomac.2021.04.163 | https://doi.org/10.1016/j.ijbiomac.2021.04.163 | 64970585acd990a5ec0dde05 | 22.3 | 1 | academic_source | PUBLISHED | Gelatin/dialdehyde kappa-carrageenan (DAK-car) | The GEL solution (4%, w/v) was prepared with dissolving 4 g GEL powder in 100 mL DW, and stirring at 50 °C for 45 min. 40% wt Ethylene glycol (based on dry GEL weight) was added to the solution as a plasti- cizer. DAK-car powder was dissolved in DW to produce the solution 1% (w/v) and stirred for 2 h at 25 °C. Then, GEL and DAK-car solution was mixed and stirred at 50 °C for 20 min. The final solutions were poured on Petri dishes (8 cm diameters) and conditioned at 25 °C for 48 h to form GEL–DAK-car edible films. To activate the packaging using thymol, ZNPs (with concentration 25 mg/mL) containing thymol with concentrations of 0.25 and 0.5 were added to the optimal sample film (Table 1). | 55.5 |  |  | Gelatin | 4 | %w/v | Dialdehyde kappa-carrageenan | 1 | %w/v | Ethylene glycol | 0.08 | grams | zein nanoparticles |  |  | Thymol-loaded ZNPs | [5 empty] | barrierProperties | waterVapourPermeability |  | degC | relativeGasPermeability |  | degC | thickness | 0.07 ± 0.005 | mm | [42 empty] | mechanicalTensionProperties | tensileStrengthUltimate |  | Mpa | yieldStrength |  | Mpa | youngsModulus |  | Mpa | elongationAtBreak |  | % | elongationAtYield |  | % | tensile_strength | 72.26 ± 0.3 | MPa | elongation_at_break | 5.84 ± 0.3 | % |  |  |  | mechanicalOtherProperties | [21 empty] | chemicalProperties | ecotoxicity |  | ppm | swellingRation |  | % | Flammability is a measure of how quickly a material is capable of catching fire and burning. Flammable substances are those gases, liquids and solids that will ignite and continue to burn in air if exposed to a source of ignition. |  | %vol | resistivityToConductivity |  | ohms | total_soluble_matter | 19 | % | [9 empty] | opticalProperties | opacity |  |  | transmissionCoefficient |  | % | transmittanceCoefficient |  | % | turbidity |  | NTU | [33 empty] | thermalProperties | degradationTemperature |  | degC | glassTransitionTemperature |  | degC | meltingTemperature |  | degC | additionalPhaseChange |  | degC | thermalStability |  | % | [15 empty] | rheologicalProperties | [9 empty] | antioxidantProperties | [33 empty] | antimicrobialProperties | [30 empty] | 1687959061221 | 1687959061221
213 | 649c36159ee946b7c103eb1b | https://doi.org/10.1016/j.ijbiomac.2021.04.163 | https://doi.org/10.1016/j.ijbiomac.2021.04.163 | 64970585acd990a5ec0dde05 | 22.4 | 1 | academic_source | PUBLISHED | Gelatin/dialdehyde kappa-carrageenan (DAK-car)/ZNPs | The GEL solution (4%, w/v) was prepared with dissolving 4 g GEL powder in 100 mL DW, and stirring at 50 °C for 45 min. 40% wt Ethylene glycol (based on dry GEL weight) was added to the solution as a plasti- cizer. DAK-car powder was dissolved in DW to produce the solution 1% (w/v) and stirred for 2 h at 25 °C. Then, GEL and DAK-car solution was mixed and stirred at 50 °C for 20 min. The final solutions were poured on Petri dishes (8 cm diameters) and conditioned at 25 °C for 48 h to form GEL–DAK-car edible films. To activate the packaging using thymol, ZNPs (with concentration 25 mg/mL) containing thymol with concentrations of 0.25 and 0.5 were added to the optimal sample film (Table 1). | 55.5 |  |  | Gelatin | 4 | %w/v | Dialdehyde kappa-carrageenan | 1 | %w/v | Ethylene glycol | 0.08 | grams | zein nanoparticles | 25 | mg/mL | Thymol-loaded ZNPs | [5 empty] | barrierProperties | waterVapourPermeability |  | degC | relativeGasPermeability |  | degC | thickness | 0.06 ± 0.005 | mm | [42 empty] | mechanicalTensionProperties | tensileStrengthUltimate |  | Mpa | yieldStrength |  | Mpa | youngsModulus |  | Mpa | elongationAtBreak |  | % | elongationAtYield |  | % | tensile_strength | 73.37 ± 0.3 | MPa | elongation_at_break | 5.25 ± 0.3 | % |  |  |  | mechanicalOtherProperties | [21 empty] | chemicalProperties | ecotoxicity |  | ppm | swellingRation |  | % | Flammability is a measure of how quickly a material is capable of catching fire and burning. Flammable substances are those gases, liquids and solids that will ignite and continue to burn in air if exposed to a source of ignition. |  | %vol | resistivityToConductivity |  | ohms | total_soluble_matter | 18 | % | [9 empty] | opticalProperties | opacity |  |  | transmissionCoefficient |  | % | transmittanceCoefficient |  | % | turbidity |  | NTU | [33 empty] | thermalProperties | degradationTemperature |  | degC | glassTransitionTemperature |  | degC | meltingTemperature |  | degC | additionalPhaseChange |  | degC | thermalStability |  | % | [15 empty] | rheologicalProperties | [9 empty] | antioxidantProperties | antioxidant_activity_d_p_p_h | 3 | % | [30 empty] | antimicrobialProperties | [30 empty] | 1687959061254 | 1687959061254
214 | 649c36159ee946b7c103eb1c | https://doi.org/10.1016/j.ijbiomac.2021.04.163 | https://doi.org/10.1016/j.ijbiomac.2021.04.163 | 64970585acd990a5ec0dde05 | 22.5 | 1 | academic_source | PUBLISHED | Gelatin/dialdehyde kappa-carrageenan (DAK-car)/ZNPs | The GEL solution (4%, w/v) was prepared with dissolving 4 g GEL powder in 100 mL DW, and stirring at 50 °C for 45 min. 40% wt Ethylene glycol (based on dry GEL weight) was added to the solution as a plasti- cizer. DAK-car powder was dissolved in DW to produce the solution 1% (w/v) and stirred for 2 h at 25 °C. Then, GEL and DAK-car solution was mixed and stirred at 50 °C for 20 min. The final solutions were poured on Petri dishes (8 cm diameters) and conditioned at 25 °C for 48 h to form GEL–DAK-car edible films. To activate the packaging using thymol, ZNPs (with concentration 25 mg/mL) containing thymol with concentrations of 0.25 and 0.5 were added to the optimal sample film (Table 1). | 55.5 |  |  | Gelatin | 4 | %w/v | Dialdehyde kappa-carrageenan | 1 | %w/v | Ethylene glycol | 0.08 | grams | zein nanoparticles | 25 | mg/mL | Thymol-loaded ZNPs | 0.25 | mg/mL |  |  |  | barrierProperties | waterVapourPermeability |  | degC | relativeGasPermeability |  | degC | thickness | 0.06 ± 0.005 | mm | [42 empty] | mechanicalTensionProperties | tensileStrengthUltimate |  | Mpa | yieldStrength |  | Mpa | youngsModulus |  | Mpa | elongationAtBreak |  | % | elongationAtYield |  | % | [9 empty] | mechanicalOtherProperties | [21 empty] | chemicalProperties | ecotoxicity |  | ppm | swellingRation |  | % | Flammability is a measure of how quickly a material is capable of catching fire and burning. Flammable substances are those gases, liquids and solids that will ignite and continue to burn in air if exposed to a source of ignition. |  | %vol | resistivityToConductivity |  | ohms | [12 empty] | opticalProperties | opacity |  |  | transmissionCoefficient |  | % | transmittanceCoefficient |  | % | turbidity |  | NTU | [33 empty] | thermalProperties | degradationTemperature |  | degC | glassTransitionTemperature |  | degC | meltingTemperature |  | degC | additionalPhaseChange |  | degC | thermalStability |  | % | [15 empty] | rheologicalProperties | [9 empty] | antioxidantProperties | antioxidant_activity_d_p_p_h | 36 | % | [30 empty] | antimicrobialProperties | [30 empty] | 1687959061284 | 1687959061284
215 | 649c36159ee946b7c103eb1d | https://doi.org/10.1016/j.ijbiomac.2021.04.163 | https://doi.org/10.1016/j.ijbiomac.2021.04.163 | 64970585acd990a5ec0dde05 | 22.6 | 1 | academic_source | PUBLISHED | Gelatin/dialdehyde kappa-carrageenan (DAK-car)/ZNPs | The GEL solution (4%, w/v) was prepared with dissolving 4 g GEL powder in 100 mL DW, and stirring at 50 °C for 45 min. 40% wt Ethylene glycol (based on dry GEL weight) was added to the solution as a plasti- cizer. DAK-car powder was dissolved in DW to produce the solution 1% (w/v) and stirred for 2 h at 25 °C. Then, GEL and DAK-car solution was mixed and stirred at 50 °C for 20 min. The final solutions were poured on Petri dishes (8 cm diameters) and conditioned at 25 °C for 48 h to form GEL–DAK-car edible films. To activate the packaging using thymol, ZNPs (with concentration 25 mg/mL) containing thymol with concentrations of 0.25 and 0.5 were added to the optimal sample film (Table 1). | 55.5 |  |  | Gelatin | 4 | %w/v | Dialdehyde kappa-carrageenan | 1 | %w/v | Ethylene glycol | 0.08 | grams | zein nanoparticles | 25 | mg/mL | Thymol-loaded ZNPs | 0.5 | mg/mL |  |  |  | barrierProperties | waterVapourPermeability |  | degC | relativeGasPermeability |  | degC | [45 empty] | mechanicalTensionProperties | tensileStrengthUltimate |  | Mpa | yieldStrength |  | Mpa | youngsModulus |  | Mpa | elongationAtBreak |  | % | elongationAtYield |  | % | [9 empty] | mechanicalOtherProperties | [21 empty] | chemicalProperties | ecotoxicity |  | ppm | swellingRation |  | % | Flammability is a measure of how quickly a material is capable of catching fire and burning. Flammable substances are those gases, liquids and solids that will ignite and continue to burn in air if exposed to a source of ignition. |  | %vol | resistivityToConductivity |  | ohms | [12 empty] | opticalProperties | opacity |  |  | transmissionCoefficient |  | % | transmittanceCoefficient |  | % | turbidity |  | NTU | [33 empty] | thermalProperties | degradationTemperature |  | degC | glassTransitionTemperature |  | degC | meltingTemperature |  | degC | additionalPhaseChange |  | degC | thermalStability |  | % | [15 empty] | rheologicalProperties | [9 empty] | antioxidantProperties | antioxidant_activity_d_p_p_h | 47 | % | [30 empty] | antimicrobialProperties | [30 empty] | 1687959061308 | 1687959061308
216 | 649c36159ee946b7c103eb1e | https://doi.org/10.1016/j.foodcont.2021.108063 | https://doi.org/10.1016/j.foodcont.2021.108063 | 64970585acd990a5ec0dde0d | 23.1 | 1 | academic_source | PUBLISHED | Thymol/sodium alginate | The film-forming solution was prepared in distilled water containing 1% (w/v) sodium alginate, 1% (v/v) Tween-80 and 1% (v/v) glycerol. The mixture was homogenized at 200 rpm and 60 ◦C for 3 h. Then, thymol-ethanol solution (100 mg/mL thymol) was added to the filmforming solution to obtain the various final concentrations of thymol (0, 0.01, 0.1, 1.0, 10 mg/mL), and stirring was continued at 60 ◦C for 30 min to obtain the combined thymol/sodium alginate solutions. Sodium alginate films were manufactured using a two-stage crosslinking procedure according to the method described by Bierhalz, Silva, Braga, Sousa, and Kieckbusch (2014) with some modifications. In the first stage of crosslinking, the above film-forming solution was mildly crosslinked with Ca2+ at a concentration of 0.01 g/100 mL and homogenized at 200 rpm and 60 ◦C for 1 h. Then, an aliquot of 30 mL of the pre-crosslinked Thymol/SA solution was poured into a 15 cm × 15 cm acrylic plate dish and dried at 25 ± 1 ◦C for approximately 10 h. In the second stage of crosslinking, the dried films were immersed into 1.0 L of aqueous Ca2+ solution [2.0 g/100 mL (w/v) Ca2+, 3% (v/v) glycerol] for 15 min and then rinsed with glycerol solution (5%, v/v) to remove the excess Ca2+ on the film surface. The rinsed films were conditioned at 25 ± 1 ◦C and 50 ± 2% relative humidity (RH) for two days before the following measurements were conducted. The prepared films with different concentrations of thymol (0, 0.01, 0.1, 1, 10 mg/mL) are referred to as Thy-0, Thy-0.01, Thy-0.1, Thy-1, and Thy-10, respectively. | 13.5 |  |  | Sodium alginate | 1 | w/v | Tween-80 | 1 | w/v | glycerol | 1 | v/v | thymol-ethanol | 0 | mg/mL | [6 empty] | barrierProperties | waterVapourPermeability |  | degC | relativeGasPermeability |  | degC | thickness | 24.0 ± 0.6 | μm | [42 empty] | mechanicalTensionProperties | tensileStrengthUltimate |  | Mpa | yieldStrength |  | Mpa | youngsModulus |  | Mpa | elongationAtBreak |  | % | elongationAtYield |  | % | tensile_strength | 24.5 ± 2.0 | MPa | elongation_at_break | 1.9 ± 0.11 | % |  |  |  | mechanicalOtherProperties | [21 empty] | chemicalProperties | ecotoxicity |  | ppm | swellingRation |  | % | Flammability is a measure of how quickly a material is capable of catching fire and burning. Flammable substances are those gases, liquids and solids that will ignite and continue to burn in air if exposed to a source of ignition. |  | %vol | resistivityToConductivity |  | ohms | swelling_ratio | 2.2 ± 0.21 | % | [9 empty] | opticalProperties | opacity |  |  | transmissionCoefficient |  | % | transmittanceCoefficient |  | % | turbidity |  | NTU | colour_difference | 63.7 ± 0.7 | ΔE | [30 empty] | thermalProperties | degradationTemperature |  | degC | glassTransitionTemperature |  | degC | meltingTemperature |  | degC | additionalPhaseChange |  | degC | thermalStability |  | % | [15 empty] | rheologicalProperties | [9 empty] | antioxidantProperties | antioxidant_activity_d_p_p_h | 23.71 ± 2.53 | % | [30 empty] | antimicrobialProperties | e._coli | 0.1 ± 0.02 | 10^8 CFU/ml | e._coli | 11.4 ± 0.10 | 10^8 CFU/ml | e._coli | 11.6 ± 0.03 | 10^8 CFU/ml | e._coli | 11.5 ± 0.39 | CFU/ml | s._aureus | 0.7 ± 0.09 | 10^8 CFU/ml | s._aureus | 1.3 ± 0.09 | 10^8 CFU/ml | s._aureus | 5.2 ± 0.08 | 10^8 CFU/ml | s._aureus | 13.1 ± 0.39 | 10^8 CFU/ml | s._aureus | 17.6 ± 0.80 | 10^8 CFU/ml | s._aureus | 20.4 ± 0.35 | CFU/ml | 1687959061333 | 1687959061333
217 | 649c36159ee946b7c103eb1f | https://doi.org/10.1016/j.foodcont.2021.108063 | https://doi.org/10.1016/j.foodcont.2021.108063 | 64970585acd990a5ec0dde0d | 23.2 | 1 | academic_source | PUBLISHED | Thymol/sodium alginate | The film-forming solution was prepared in distilled water containing 1% (w/v) sodium alginate, 1% (v/v) Tween-80 and 1% (v/v) glycerol. The mixture was homogenized at 200 rpm and 60 ◦C for 3 h. Then, thymol-ethanol solution (100 mg/mL thymol) was added to the filmforming solution to obtain the various final concentrations of thymol (0, 0.01, 0.1, 1.0, 10 mg/mL), and stirring was continued at 60 ◦C for 30 min to obtain the combined thymol/sodium alginate solutions. Sodium alginate films were manufactured using a two-stage crosslinking procedure according to the method described by Bierhalz, Silva, Braga, Sousa, and Kieckbusch (2014) with some modifications. In the first stage of crosslinking, the above film-forming solution was mildly crosslinked with Ca2+ at a concentration of 0.01 g/100 mL and homogenized at 200 rpm and 60 ◦C for 1 h. Then, an aliquot of 30 mL of the pre-crosslinked Thymol/SA solution was poured into a 15 cm × 15 cm acrylic plate dish and dried at 25 ± 1 ◦C for approximately 10 h. In the second stage of crosslinking, the dried films were immersed into 1.0 L of aqueous Ca2+ solution [2.0 g/100 mL (w/v) Ca2+, 3% (v/v) glycerol] for 15 min and then rinsed with glycerol solution (5%, v/v) to remove the excess Ca2+ on the film surface. The rinsed films were conditioned at 25 ± 1 ◦C and 50 ± 2% relative humidity (RH) for two days before the_x000D_ following measurements were conducted. The prepared films with_x000D_ different concentrations of thymol (0, 0.01, 0.1, 1, 10 mg/mL) are_x000D_ referred to as Thy-0, Thy-0.01, Thy-0.1, Thy-1, and Thy-10, respectively. | 13.5 |  |  | Sodium alginate | 1 | w/v | Tween-81 | 1 | w/v | glycerol | 1 | v/v | thymol-ethanol | 0.01 | mg/mL | [6 empty] | barrierProperties | waterVapourPermeability |  | degC | relativeGasPermeability |  | degC | thickness | 22.2 ± 1.0 | μm | [42 empty] | mechanicalTensionProperties | tensileStrengthUltimate |  | Mpa | yieldStrength |  | Mpa | youngsModulus |  | Mpa | elongationAtBreak |  | % | elongationAtYield |  | % | tensile_strength | 24.4 ± 2.5 | MPa | elongation_at_break | 4.0 ± 0.15 | % |  |  |  | mechanicalOtherProperties | [21 empty] | chemicalProperties | ecotoxicity |  | ppm | swellingRation |  | % | Flammability is a measure of how quickly a material is capable of catching fire and burning. Flammable substances are those gases, liquids and solids that will ignite and continue to burn in air if exposed to a source of ignition. |  | %vol | resistivityToConductivity |  | ohms | swelling_ratio | 1.2 ± 0.06 | % | [9 empty] | opticalProperties | opacity |  |  | transmissionCoefficient |  | % | transmittanceCoefficient |  | % | turbidity |  | NTU | colour_difference | 60.5 ± 2.1 | ΔE | [30 empty] | thermalProperties | degradationTemperature |  | degC | glassTransitionTemperature |  | degC | meltingTemperature |  | degC | additionalPhaseChange |  | degC | thermalStability |  | % | [15 empty] | rheologicalProperties | [9 empty] | antioxidantProperties | antioxidant_activity_d_p_p_h | 29.53 ± 4.81 | % | [30 empty] | antimicrobialProperties | e._coli | 0.1 ± 0.03 | 10^8 CFU/ml | e._coli | 9.8 ± 0.08 | 10^8 CFU/ml | e._coli | 11.3 ± 0.26 | 10^8 CFU/ml | e._coli | 11.3 ± 0.14 | CFU/ml | s._aureus | 0.1 ± 0.94 | 10^8 CFU/ml | s._aureus | 0.2 ± 0.01 | 10^8 CFU/ml | s._aureus | 3.5 ± 0.31 | 10^8 CFU/ml | s._aureus | 3.5 ± 0.31 | 10^8 CFU/ml | s._aureus | 17.8 ± 0.07 | 10^8 CFU/ml | s._aureus | 18.3 ± 0.02 | CFU/ml | 1687959061361 | 1687959061361
218 | 649c36159ee946b7c103eb20 | https://doi.org/10.1016/j.foodcont.2021.108063 | https://doi.org/10.1016/j.foodcont.2021.108063 | 64970585acd990a5ec0dde0d | 23.3 | 1 | academic_source | PUBLISHED | Thymol/sodium alginate | The film-forming solution was prepared in distilled water containing 1% (w/v) sodium alginate, 1% (v/v) Tween-80 and 1% (v/v) glycerol. The mixture was homogenized at 200 rpm and 60 ◦C for 3 h. Then, thymol-ethanol solution (100 mg/mL thymol) was added to the filmforming solution to obtain the various final concentrations of thymol (0, 0.01, 0.1, 1.0, 10 mg/mL), and stirring was continued at 60 ◦C for 30 min to obtain the combined thymol/sodium alginate solutions. Sodium alginate films were manufactured using a two-stage crosslinking procedure according to the method described by Bierhalz, Silva, Braga, Sousa, and Kieckbusch (2014) with some modifications. In the first stage of crosslinking, the above film-forming solution was mildly crosslinked with Ca2+ at a concentration of 0.01 g/100 mL and homogenized at 200 rpm and 60 ◦C for 1 h. Then, an aliquot of 30 mL of the pre-crosslinked Thymol/SA solution was poured into a 15 cm × 15 cm acrylic plate dish and dried at 25 ± 1 ◦C for approximately 10 h. In the second stage of crosslinking, the dried films were immersed into 1.0 L of aqueous Ca2+ solution [2.0 g/100 mL (w/v) Ca2+, 3% (v/v) glycerol] for 15 min and then rinsed with glycerol solution (5%, v/v) to remove the excess Ca2+ on the film surface. The rinsed films were conditioned at 25 ± 1 ◦C and 50 ± 2% relative humidity (RH) for two days before the_x000D_ following measurements were conducted. The prepared films with_x000D_ different concentrations of thymol (0, 0.01, 0.1, 1, 10 mg/mL) are_x000D_ referred to as Thy-0, Thy-0.01, Thy-0.1, Thy-1, and Thy-10, respectively. | 13.5 |  |  | Sodium alginate | 1 | w/v | Tween-82 | 1 | w/v | glycerol | 1 | v/v | thymol-ethanol | 0.1 | mg/mL | [6 empty] | barrierProperties | waterVapourPermeability |  | degC | relativeGasPermeability |  | degC | thickness | 24.8 ± 0.2 | μm | [42 empty] | mechanicalTensionProperties | tensileStrengthUltimate |  | Mpa | yieldStrength |  | Mpa | youngsModulus |  | Mpa | elongationAtBreak |  | % | elongationAtYield |  | % | tensile_strength | 20.0 ± 1.2 | MPa | elongation_at_break | 2.7 ± 0.05 | % |  |  |  | mechanicalOtherProperties | [21 empty] | chemicalProperties | ecotoxicity |  | ppm | swellingRation |  | % | Flammability is a measure of how quickly a material is capable of catching fire and burning. Flammable substances are those gases, liquids and solids that will ignite and continue to burn in air if exposed to a source of ignition. |  | %vol | resistivityToConductivity |  | ohms | swelling_ratio | 1.0 ± 0.05 | % | [9 empty] | opticalProperties | opacity |  |  | transmissionCoefficient |  | % | transmittanceCoefficient |  | % | turbidity |  | NTU | colour_difference | 60.8 ± 0.1 | ΔE | [30 empty] | thermalProperties | degradationTemperature |  | degC | glassTransitionTemperature |  | degC | meltingTemperature |  | degC | additionalPhaseChange |  | degC | thermalStability |  | % | [15 empty] | rheologicalProperties | [9 empty] | antioxidantProperties | antioxidant_activity_d_p_p_h | 33.58 ± 0.10 | % | [30 empty] | antimicrobialProperties | e._coli | 0.1 ± 0.03 | 10^8 CFU/ml | e._coli | 9.4 ± 0.14 | 10^8 CFU/ml | e._coli | 11.1 ± 0.17 | 10^8 CFU/ml | e._coli | 11.0 ± 0.19 | CFU/ml | s._aureus | 0.2 ± 0.01 | 10^8 CFU/ml | s._aureus | 0.1 ± 0.02 | 10^8 CFU/ml | s._aureus | 3.4 ± 0.20 | 10^8 CFU/ml | s._aureus | 3.4 ± 0.20 | 10^8 CFU/ml | s._aureus | 17.2 ± 0.01 | 10^8 CFU/ml | s._aureus | 17.7 ± 0.08 | CFU/ml | 1687959061388 | 1687959061388
219 | 649c36159ee946b7c103eb21 | https://doi.org/10.1016/j.foodcont.2021.108063 | https://doi.org/10.1016/j.foodcont.2021.108063 | 64970585acd990a5ec0dde0d | 23.4 | 1 | academic_source | PUBLISHED | Thymol/sodium alginate | The film-forming solution was prepared in distilled water containing 1% (w/v) sodium alginate, 1% (v/v) Tween-80 and 1% (v/v) glycerol. The mixture was homogenized at 200 rpm and 60 ◦C for 3 h. Then, thymol-ethanol solution (100 mg/mL thymol) was added to the filmforming solution to obtain the various final concentrations of thymol (0, 0.01, 0.1, 1.0, 10 mg/mL), and stirring was continued at 60 ◦C for 30 min to obtain the combined thymol/sodium alginate solutions. Sodium alginate films were manufactured using a two-stage crosslinking procedure according to the method described by Bierhalz, Silva, Braga, Sousa, and Kieckbusch (2014) with some modifications. In the first stage of crosslinking, the above film-forming solution was mildly crosslinked with Ca2+ at a concentration of 0.01 g/100 mL and homogenized at 200 rpm and 60 ◦C for 1 h. Then, an aliquot of 30 mL of the pre-crosslinked Thymol/SA solution was poured into a 15 cm × 15 cm acrylic plate dish and dried at 25 ± 1 ◦C for approximately 10 h. In the second stage of crosslinking, the dried films were immersed into 1.0 L of aqueous Ca2+ solution [2.0 g/100 mL (w/v) Ca2+, 3% (v/v) glycerol] for 15 min and then rinsed with glycerol solution (5%, v/v) to remove the excess Ca2+ on the film surface. The rinsed films were conditioned at 25 ± 1 ◦C and 50 ± 2% relative humidity (RH) for two days before the_x000D_ following measurements were conducted. The prepared films with_x000D_ different concentrations of thymol (0, 0.01, 0.1, 1, 10 mg/mL) are_x000D_ referred to as Thy-0, Thy-0.01, Thy-0.1, Thy-1, and Thy-10, respectively. | 13.5 |  |  | Sodium alginate | 1 | w/v | Tween-83 | 1 | w/v | glycerol | 1 | v/v | thymol-ethanol | 1 | mg/mL | [6 empty] | barrierProperties | waterVapourPermeability |  | degC | relativeGasPermeability |  | degC | thickness | 22.3 ± 1.0 | μm | [42 empty] | mechanicalTensionProperties | tensileStrengthUltimate |  | Mpa | yieldStrength |  | Mpa | youngsModulus |  | Mpa | elongationAtBreak |  | % | elongationAtYield |  | % | tensile_strength | 28.2 ± 2.5 | MPa | elongation_at_break | 2.7 ± 0.09 | % |  |  |  | mechanicalOtherProperties | [21 empty] | chemicalProperties | ecotoxicity |  | ppm | swellingRation |  | % | Flammability is a measure of how quickly a material is capable of catching fire and burning. Flammable substances are those gases, liquids and solids that will ignite and continue to burn in air if exposed to a source of ignition. |  | %vol | resistivityToConductivity |  | ohms | swelling_ratio | 0.7 ± 0.03 | % | [9 empty] | opticalProperties | opacity |  |  | transmissionCoefficient |  | % | transmittanceCoefficient |  | % | turbidity |  | NTU | colour_difference | 63.1 ± 1.6 | ΔE | [30 empty] | thermalProperties | degradationTemperature |  | degC | glassTransitionTemperature |  | degC | meltingTemperature |  | degC | additionalPhaseChange |  | degC | thermalStability |  | % | [15 empty] | rheologicalProperties | [9 empty] | antioxidantProperties | antioxidant_activity_d_p_p_h | 47.13 ± 3.56 | % | [30 empty] | antimicrobialProperties | e._coli | 0.1 ± 0.01 | 10^8 CFU/ml | e._coli | 8.8 ± 0.35 | 10^8 CFU/ml | e._coli | 11.1 ± 0.45 | 10^8 CFU/ml | e._coli | 11.2 ± 0.21 | CFU/ml | s._aureus | N.D.c | 10^8 CFU/ml | s._aureus | 0.3 ± 0.18 | 10^8 CFU/ml | s._aureus | 2.8 ± 0.20 | 10^8 CFU/ml | s._aureus | 2.8 ± 0.20 | 10^8 CFU/ml | s._aureus | 16.4 ± 0.01 | 10^8 CFU/ml | s._aureus | 17.0 ± 0.78 | CFU/ml | 1687959061414 | 1687959061414
220 | 649c36159ee946b7c103eb22 | https://doi.org/10.1016/j.foodcont.2021.108063 | https://doi.org/10.1016/j.foodcont.2021.108063 | 64970585acd990a5ec0dde0d | 23.5 | 1 | academic_source | PUBLISHED | Thymol/sodium alginate | The film-forming solution was prepared in distilled water containing 1% (w/v) sodium alginate, 1% (v/v) Tween-80 and 1% (v/v) glycerol. The mixture was homogenized at 200 rpm and 60 ◦C for 3 h. Then, thymol-ethanol solution (100 mg/mL thymol) was added to the filmforming solution to obtain the various final concentrations of thymol (0, 0.01, 0.1, 1.0, 10 mg/mL), and stirring was continued at 60 ◦C for 30 min to obtain the combined thymol/sodium alginate solutions. Sodium alginate films were manufactured using a two-stage crosslinking procedure according to the method described by Bierhalz, Silva, Braga, Sousa, and Kieckbusch (2014) with some modifications. In the first stage of crosslinking, the above film-forming solution was mildly crosslinked with Ca2+ at a concentration of 0.01 g/100 mL and homogenized at 200 rpm and 60 ◦C for 1 h. Then, an aliquot of 30 mL of the pre-crosslinked Thymol/SA solution was poured into a 15 cm × 15 cm acrylic plate dish and dried at 25 ± 1 ◦C for approximately 10 h. In the second stage of crosslinking, the dried films were immersed into 1.0 L of aqueous Ca2+ solution [2.0 g/100 mL (w/v) Ca2+, 3% (v/v) glycerol] for 15 min and then rinsed with glycerol solution (5%, v/v) to remove the excess Ca2+ on the film surface. The rinsed films were conditioned at 25 ± 1 ◦C and 50 ± 2% relative humidity (RH) for two days before the_x000D_ following measurements were conducted. The prepared films with_x000D_ different concentrations of thymol (0, 0.01, 0.1, 1, 10 mg/mL) are_x000D_ referred to as Thy-0, Thy-0.01, Thy-0.1, Thy-1, and Thy-10, respectively. | 13.5 |  |  | Sodium alginate | 1 | w/v | Tween-84 | 1 | w/v | glycerol | 1 | v/v | thymol-ethanol | 10 | mg/mL | [6 empty] | barrierProperties | waterVapourPermeability |  | degC | relativeGasPermeability |  | degC | thickness | 21.4 ± 0.7 | μm | [42 empty] | mechanicalTensionProperties | tensileStrengthUltimate |  | Mpa | yieldStrength |  | Mpa | youngsModulus |  | Mpa | elongationAtBreak |  | % | elongationAtYield |  | % | tensile_strength | 8.2 ± 0.7 | MPa | elongation_at_break | 1.0 ± 0.15 | % |  |  |  | mechanicalOtherProperties | [21 empty] | chemicalProperties | ecotoxicity |  | ppm | swellingRation |  | % | Flammability is a measure of how quickly a material is capable of catching fire and burning. Flammable substances are those gases, liquids and solids that will ignite and continue to burn in air if exposed to a source of ignition. |  | %vol | resistivityToConductivity |  | ohms | swelling_ratio | 0.7 ± 0.05 | % | [9 empty] | opticalProperties | opacity |  |  | transmissionCoefficient |  | % | transmittanceCoefficient |  | % | turbidity |  | NTU | colour_difference | 65.4 ± 1.3 | ΔE | [30 empty] | thermalProperties | degradationTemperature |  | degC | glassTransitionTemperature |  | degC | meltingTemperature |  | degC | additionalPhaseChange |  | degC | thermalStability |  | % | [15 empty] | rheologicalProperties | [9 empty] | antioxidantProperties | antioxidant_activity_d_p_p_h | 82.11 ± 1.32 | % | [30 empty] | antimicrobialProperties | e._coli | 0.1 ± 0.01 | 10^8 CFU/ml | e._coli | 8.2 ± 0.27 | 10^8 CFU/ml | e._coli | 9.6 ± 0.24 | 10^8 CFU/ml | e._coli | 11.2 ± 0.16 | CFU/ml | s._aureus | N.D.c | 10^8 CFU/ml | s._aureus | N.D.d | 10^8 CFU/ml | s._aureus | 2.4 ± 0.15 | 10^8 CFU/ml | s._aureus | 2.4 ± 0.15 | 10^8 CFU/ml | s._aureus | 15.0 ± 0.83 | 10^8 CFU/ml | s._aureus | 15.1 ± 0.48 | CFU/ml | 1687959061444 | 1687959061444
221 | 649c36159ee946b7c103eb23 | https://doi.org/10.1016/j.ijbiomac.2021.04.162 | https://doi.org/10.1016/j.ijbiomac.2021.04.162 | 64970585acd990a5ec0dde14 | 24.1 | 1 | academic_source | PUBLISHED | carboxymethyl cellulose (CMC)/agar-based | The CMC/agar-based color indicator film was prepared using a solution casting method [23,34] following the procedure shown in Scheme 1. 2 g each of CMC and agar were added to 200 mL of distilled water containing 1.2 g of glycerol (30 wt% based on polymer) and agitated vigorously at 90 °C for 1 h to completely dissolve the polymers. The mixture was cooled to 50 °C, and then to this solution, water extract of anthocyanin (10.0 wt% based on polymer), ethanol solution of shikonin (10.0 wt% based on polymer), and their combination (10 wt% of anthocyanin/shikonin in 1:3 and 3: 1 ratio) was added separately and stirred for an additional 40 min at 50 °C. The film-forming solution was cast onto a flat Teflon film-coated glass plate and dried at room temperature (22 ± 2 °C) for 48 h. The dried film was peeled off a glass plate and conditioned at 25 °C and 50% RH for at least 72 h. For comparison, a neat CMC/agar film was also prepared using the same procedure without adding any colorant. The fabricated films were designated as CMC/agar, CMC/agar/ACN, CMC/agar/SKN, CMC/agar/ACN1:SKN3, and CMC/agar/ACN3:SKN1 depending on component and blending ratio of anthocyanin (ACN) and shikonin (SKN) as shown in Scheme 1 | 121.6 |  |  | Carboxymethyl cellulose | 2 | grams | agar | 2 | grams | glycerol | 1.2 | grams | [9 empty] | barrierProperties | waterVapourPermeability |  | degC | relativeGasPermeability |  | degC | thickness | 64.7 ± 6.8 | μm | [42 empty] | mechanicalTensionProperties | tensileStrengthUltimate |  | Mpa | yieldStrength |  | Mpa | youngsModulus |  | Mpa | elongationAtBreak |  | % | elongationAtYield |  | % | tensile_strength | 60.4 ± 4.6 | MPa | elongation_at_break | 14.7 ± 1.8 |  | young's_modulus | 2000 ± 300 | Mpa | mechanicalOtherProperties | [21 empty] | chemicalProperties | ecotoxicity |  | ppm | swellingRation |  | % | Flammability is a measure of how quickly a material is capable of catching fire and burning. Flammable substances are those gases, liquids and solids that will ignite and continue to burn in air if exposed to a source of ignition. |  | %vol | resistivityToConductivity |  | ohms | swelling_ratio | 49.2 ± 4.0 | [10 empty] | opticalProperties | opacity |  |  | transmissionCoefficient |  | % | transmittanceCoefficient |  | % | turbidity |  | NTU | colour_difference | 2.4 ± 0.2 | ΔE | whitness_index | 92.8 ± 0.3 | % | whitness_index | 92.8 ± 0.3 |  | clarity | 6.6 ± 0.3 | % | light_transmittence_values_t280 | 55.6 ± 0.4 | % | light_transmittence_values_t660 | 88.7 ± 0.6 | % | [15 empty] | thermalProperties | degradationTemperature |  | degC | glassTransitionTemperature |  | degC | meltingTemperature |  | degC | additionalPhaseChange |  | degC | thermalStability |  | % | [15 empty] | rheologicalProperties | [9 empty] | antioxidantProperties | [33 empty] | antimicrobialProperties | [30 empty] | 1687959061469 | 1687959061469
222 | 649c36159ee946b7c103eb24 | https://doi.org/10.1016/j.ijbiomac.2021.04.162 | https://doi.org/10.1016/j.ijbiomac.2021.04.162 | 64970585acd990a5ec0dde14 | 24.2 | 1 | academic_source | PUBLISHED | carboxymethyl cellulose (CMC)/agar-based | The CMC/agar-based color indicator film was prepared using a solution casting method [23,34] following the procedure shown in Scheme 1. 2 g each of CMC and agar were added to 200 mL of distilled water containing 1.2 g of glycerol (30 wt% based on polymer) and agitated vigorously at 90 °C for 1 h to completely dissolve the polymers. The mixture was cooled to 50 °C, and then to this solution, water extract of anthocyanin (10.0 wt% based on polymer), ethanol solution of shikonin (10.0 wt% based on polymer), and their combination (10 wt% of anthocyanin/shikonin in 1:3 and 3: 1 ratio) was added separately and stirred for an additional 40 min at 50 °C. The film-forming solution was cast onto a flat Teflon film-coated glass plate and dried at room temperature (22 ± 2 °C) for 48 h. The dried film was peeled off a glass plate and conditioned at 25 °C and 50% RH for at least 72 h. For comparison, a neat CMC/agar film was also prepared using the same procedure without adding any colorant. The fabricated films were designated as CMC/agar, CMC/agar/ACN, CMC/agar/SKN, CMC/agar/ACN1:SKN3, and CMC/agar/ACN3:SKN1 depending on component and blending ratio of anthocyanin (ACN) and shikonin (SKN) as shown in Scheme 2 | 121.6 |  |  | Carboxymethyl cellulose | 2 | grams | agar | 2 | grams | glycerol | 1.2 | grams | anthocyanin | 10 | wt% | [6 empty] | barrierProperties | waterVapourPermeability |  | degC | relativeGasPermeability |  | degC | thickness | 65.9 ± 6.8 | μm | [42 empty] | mechanicalTensionProperties | tensileStrengthUltimate |  | Mpa | yieldStrength |  | Mpa | youngsModulus |  | Mpa | elongationAtBreak |  | % | elongationAtYield |  | % | tensile_strength | 62.6 ± 3.8 | MPa | elongation_at_break | 11.5 ± 2.3 |  | young's_modulus | 2100 ± 100 | Mpa | mechanicalOtherProperties | [21 empty] | chemicalProperties | ecotoxicity |  | ppm | swellingRation |  | % | Flammability is a measure of how quickly a material is capable of catching fire and burning. Flammable substances are those gases, liquids and solids that will ignite and continue to burn in air if exposed to a source of ignition. |  | %vol | resistivityToConductivity |  | ohms | swelling_ratio | 54.8 ± 3.8 | [10 empty] | opticalProperties | opacity |  |  | transmissionCoefficient |  | % | transmittanceCoefficient |  | % | turbidity |  | NTU | colour_difference | 40.3 ± 1.7 | ΔE | whitness_index | 79.9 ± 0.2 | % | whitness_index | 79.9 ± 0.2 |  | clarity | 19.1 ± 0.2 | % | light_transmittence_values_t280 | 0.3 ± 0.1 | % | light_transmittence_values_t660 | 74.9 ± 1.4 | % | [15 empty] | thermalProperties | degradationTemperature |  | degC | glassTransitionTemperature |  | degC | meltingTemperature |  | degC | additionalPhaseChange |  | degC | thermalStability |  | % | [15 empty] | rheologicalProperties | [9 empty] | antioxidantProperties | [33 empty] | antimicrobialProperties | [30 empty] | 1687959061495 | 1687959061495
223 | 649c36159ee946b7c103eb25 | https://doi.org/10.1016/j.ijbiomac.2021.04.162 | https://doi.org/10.1016/j.ijbiomac.2021.04.162 | 64970585acd990a5ec0dde14 | 24.3 | 1 | academic_source | PUBLISHED | carboxymethyl cellulose (CMC)/agar-based | The CMC/agar-based color indicator film was prepared using a solution casting method [23,34] following the procedure shown in Scheme 1. 2 g each of CMC and agar were added to 200 mL of distilled water containing 1.2 g of glycerol (30 wt% based on polymer) and agitated vigorously at 90 °C for 1 h to completely dissolve the polymers. The mixture was cooled to 50 °C, and then to this solution, water extract of anthocyanin (10.0 wt% based on polymer), ethanol solution of shikonin (10.0 wt% based on polymer), and their combination (10 wt% of anthocyanin/shikonin in 1:3 and 3: 1 ratio) was added separately and stirred for an additional 40 min at 50 °C. The film-forming solution was cast onto a flat Teflon film-coated glass plate and dried at room temperature (22 ± 2 °C) for 48 h. The dried film was peeled off a glass plate and conditioned at 25 °C and 50% RH for at least 72 h. For comparison, a neat CMC/agar film was also prepared using the same procedure without adding any colorant. The fabricated films were designated as CMC/agar, CMC/agar/ACN, CMC/agar/SKN, CMC/agar/ACN1:SKN3, and CMC/agar/ACN3:SKN1 depending on component and blending ratio of anthocyanin (ACN) and shikonin (SKN) as shown in Scheme 3 | 121.6 |  |  | Carboxymethyl cellulose | 2 | grams | agar | 2 | grams | glycerol | 1.2 | grams | anthocyanin | 0 | wt% | shikonin | 10 | wt% |  |  |  | barrierProperties | waterVapourPermeability |  | degC | relativeGasPermeability |  | degC | thickness | 66.6 ± 6.5 | μm | [42 empty] | mechanicalTensionProperties | tensileStrengthUltimate |  | Mpa | yieldStrength |  | Mpa | youngsModulus |  | Mpa | elongationAtBreak |  | % | elongationAtYield |  | % | tensile_strength | 60.9 ± 3.0 | MPa | elongation_at_break | 14.4 ± 2.3 |  | young's_modulus | 2000 ± 100 | Mpa | mechanicalOtherProperties | [21 empty] | chemicalProperties | ecotoxicity |  | ppm | swellingRation |  | % | Flammability is a measure of how quickly a material is capable of catching fire and burning. Flammable substances are those gases, liquids and solids that will ignite and continue to burn in air if exposed to a source of ignition. |  | %vol | resistivityToConductivity |  | ohms | swelling_ratio | 57.0 ± 2.6 | [10 empty] | opticalProperties | opacity |  |  | transmissionCoefficient |  | % | transmittanceCoefficient |  | % | turbidity |  | NTU | colour_difference | 45.1 ± 2.9 | ΔE | whitness_index | 77.5 ± 1.3 | % | whitness_index | 77.5 ± 1.3 |  | clarity | 21.4 ± 1.3 | % | light_transmittence_values_t280 | 13.4 ± 2.5 | % | light_transmittence_values_t660 | 73.5 ± 2.5 | % | [15 empty] | thermalProperties | degradationTemperature |  | degC | glassTransitionTemperature |  | degC | meltingTemperature |  | degC | additionalPhaseChange |  | degC | thermalStability |  | % | [15 empty] | rheologicalProperties | [9 empty] | antioxidantProperties | [33 empty] | antimicrobialProperties | [30 empty] | 1687959061524 | 1687959061524
224 | 649c36159ee946b7c103eb26 | https://doi.org/10.1016/j.ijbiomac.2021.04.162 | https://doi.org/10.1016/j.ijbiomac.2021.04.162 | 64970585acd990a5ec0dde14 | 24.4 | 1 | academic_source | PUBLISHED | carboxymethyl cellulose (CMC)/agar-based | The CMC/agar-based color indicator film was prepared using a solution casting method [23,34] following the procedure shown in Scheme 1. 2 g each of CMC and agar were added to 200 mL of distilled water containing 1.2 g of glycerol (30 wt% based on polymer) and agitated vigorously at 90 °C for 1 h to completely dissolve the polymers. The mixture was cooled to 50 °C, and then to this solution, water extract of anthocyanin (10.0 wt% based on polymer), ethanol solution of shikonin (10.0 wt% based on polymer), and their combination (10 wt% of anthocyanin/shikonin in 1:3 and 3: 1 ratio) was added separately and stirred for an additional 40 min at 50 °C. The film-forming solution was cast onto a flat Teflon film-coated glass plate and dried at room temperature (22 ± 2 °C) for 48 h. The dried film was peeled off a glass plate and conditioned at 25 °C and 50% RH for at least 72 h. For comparison, a neat CMC/agar film was also prepared using the same procedure without adding any colorant. The fabricated films were designated as CMC/agar, CMC/agar/ACN, CMC/agar/SKN, CMC/agar/ACN1:SKN3, and CMC/agar/ACN3:SKN1 depending on component and blending ratio of anthocyanin (ACN) and shikonin (SKN) as shown in Scheme 4 | 121.6 |  |  | Carboxymethyl cellulose | 2 | grams | agar | 2 | grams | glycerol | 1.2 | grams | anthocyanin | 10 | wt% | shikonin | 10 | wt% |  |  |  | barrierProperties | waterVapourPermeability |  | degC | relativeGasPermeability |  | degC | thickness | 68.1 ± 3.6 | μm | [42 empty] | mechanicalTensionProperties | tensileStrengthUltimate |  | Mpa | yieldStrength |  | Mpa | youngsModulus |  | Mpa | elongationAtBreak |  | % | elongationAtYield |  | % | tensile_strength | 60.8 ± 3.1 | MPa | elongation_at_break | 14.1 ± 1.8 |  | young's_modulus | 2000 ± 100 | Mpa | mechanicalOtherProperties | [21 empty] | chemicalProperties | ecotoxicity |  | ppm | swellingRation |  | % | Flammability is a measure of how quickly a material is capable of catching fire and burning. Flammable substances are those gases, liquids and solids that will ignite and continue to burn in air if exposed to a source of ignition. |  | %vol | resistivityToConductivity |  | ohms | swelling_ratio | 57.2 ± 4.0 | [10 empty] | opticalProperties | opacity |  |  | transmissionCoefficient |  | % | transmittanceCoefficient |  | % | turbidity |  | NTU | colour_difference | 35.0 ± 1.1 | ΔE | whitness_index | 86.8 ± 0.4 | % | whitness_index | 86.8 ± 0.4 |  | clarity | 11.6 ± 0.5 | % | light_transmittence_values_t280 | 8.6 ± 1.0 | % | light_transmittence_values_t660 | 72.1 ± 0.4 | % | [15 empty] | thermalProperties | degradationTemperature |  | degC | glassTransitionTemperature |  | degC | meltingTemperature |  | degC | additionalPhaseChange |  | degC | thermalStability |  | % | [15 empty] | rheologicalProperties | [9 empty] | antioxidantProperties | [33 empty] | antimicrobialProperties | [30 empty] | 1687959061557 | 1687959061557
225 | 649c36159ee946b7c103eb27 | https://doi.org/10.1016/j.ijbiomac.2021.04.162 | https://doi.org/10.1016/j.ijbiomac.2021.04.162 | 64970585acd990a5ec0dde14 | 24.5 | 1 | academic_source | PUBLISHED | carboxymethyl cellulose (CMC)/agar-based | The CMC/agar-based color indicator film was prepared using a solution casting method [23,34] following the procedure shown in Scheme 1. 2 g each of CMC and agar were added to 200 mL of distilled water containing 1.2 g of glycerol (30 wt% based on polymer) and agitated vigorously at 90 °C for 1 h to completely dissolve the polymers. The mixture was cooled to 50 °C, and then to this solution, water extract of anthocyanin (10.0 wt% based on polymer), ethanol solution of shikonin (10.0 wt% based on polymer), and their combination (10 wt% of anthocyanin/shikonin in 1:3 and 3: 1 ratio) was added separately and stirred for an additional 40 min at 50 °C. The film-forming solution was cast onto a flat Teflon film-coated glass plate and dried at room temperature (22 ± 2 °C) for 48 h. The dried film was peeled off a glass plate and conditioned at 25 °C and 50% RH for at least 72 h. For comparison, a neat CMC/agar film was also prepared using the same procedure without adding any colorant. The fabricated films were designated as CMC/agar, CMC/agar/ACN, CMC/agar/SKN, CMC/agar/ACN1:SKN3, and CMC/agar/ACN3:SKN1 depending on component and blending ratio of anthocyanin (ACN) and shikonin (SKN) as shown in Scheme 5 | 121.6 |  |  | Carboxymethyl cellulose | 2 | grams | agar | 2 | grams | glycerol | 1.2 | grams | anthocyanin | 10 | wt% | shikonin | 10 | wt% |  |  |  | barrierProperties | waterVapourPermeability |  | degC | relativeGasPermeability |  | degC | thickness | 69.5 ± 4.6 | μm | [42 empty] | mechanicalTensionProperties | tensileStrengthUltimate |  | Mpa | yieldStrength |  | Mpa | youngsModulus |  | Mpa | elongationAtBreak |  | % | elongationAtYield |  | % | tensile_strength | 67.7 ± 6.1 | MPa | elongation_at_break | 11.2 ± 2.7 |  | young's_modulus | 2400 ± 300 | Mpa | mechanicalOtherProperties | [21 empty] | chemicalProperties | ecotoxicity |  | ppm | swellingRation |  | % | Flammability is a measure of how quickly a material is capable of catching fire and burning. Flammable substances are those gases, liquids and solids that will ignite and continue to burn in air if exposed to a source of ignition. |  | %vol | resistivityToConductivity |  | ohms | swelling_ratio | 58.3 ± 3.8 | [10 empty] | opticalProperties | opacity |  |  | transmissionCoefficient |  | % | transmittanceCoefficient |  | % | turbidity |  | NTU | colour_difference | 33.1 ± 1.3 | ΔE | whitness_index | 85.6 ± 0.5 | % | whitness_index | 85.6 ± 0.5 |  | clarity | 13.2 ± 0.5 | % | light_transmittence_values_t280 | 2.6 ± 0.8 | % | light_transmittence_values_t660 | 74.8 ± 0.8 | % | [15 empty] | thermalProperties | degradationTemperature |  | degC | glassTransitionTemperature |  | degC | meltingTemperature |  | degC | additionalPhaseChange |  | degC | thermalStability |  | % | [15 empty] | rheologicalProperties | [9 empty] | antioxidantProperties | [33 empty] | antimicrobialProperties | [30 empty] | 1687959061581 | 1687959061581
226 | 649c36159ee946b7c103eb28 | https://doi.org/10.1016/j.carbpol.2020.117317 | https://doi.org/10.1016/j.carbpol.2020.117317 | 64970585acd990a5ec0dde1a | 25.1 | 1 | TRUE | PUBLISHED | Fish gelatin | A 3 wt% FGsolution was prepared by dissolving the FGpowder in distilled water. Different quantities(0, 2, 5, 10 wt% based on the FGweight) of ADA weredissolved in the FGsolution. Subsequently, the film-forming solution was prepared with the addition of15 wt% (basedonthe FGweight) of glycerol to theFG/ADA mixture. The volumesof all the film-forming solutionsweremade upto 50 mLby the above series of processes.After that, the film-forming solution was dried in a Petri dish at 60°C in a vacuum oven for 24 h. Then, the FG/ADAcomposite film was fabricated. The FG-based composite films are termed asFG Film, FG/ADA2, FG/ADA5, and FG/ADA10, according to the amount of ADA used (0, 2, 5, and 10 wt%, respectively). |  |  |  | Fish gelatin | 3 | wt% | Glycerol | 15 | wt% | [12 empty] | barrierProperties | waterVapourPermeability |  | degC | relativeGasPermeability |  | degC | [45 empty] | mechanicalTensionProperties | tensileStrengthUltimate |  | Mpa | yieldStrength |  | Mpa | youngsModulus |  | Mpa | elongationAtBreak |  | % | elongationAtYield |  | % | tensile_strength | 5 | Mpa | elongation_at_break | 119 | % | young's_modulus | 0.2 | Mpa | mechanicalOtherProperties | [21 empty] | chemicalProperties | ecotoxicity |  | ppm | swellingRation |  | % | Flammability is a measure of how quickly a material is capable of catching fire and burning. Flammable substances are those gases, liquids and solids that will ignite and continue to burn in air if exposed to a source of ignition. |  | %vol | resistivityToConductivity |  | ohms | dissolution_time | 0 | day | wetting_time | 1 | min | total_soluble_matter | 100 | % |  |  |  | opticalProperties | opacity |  |  | transmissionCoefficient |  | % | transmittanceCoefficient |  | % | turbidity |  | NTU | [33 empty] | thermalProperties | degradationTemperature |  | degC | glassTransitionTemperature |  | degC | meltingTemperature |  | degC | additionalPhaseChange |  | degC | thermalStability |  | % | [15 empty] | rheologicalProperties | water_contact_angle | 45 | deg | [6 empty] | antioxidantProperties | antioxidant_activity_d_p_p_h | 70 | % | antioxidant_activity_a_b_t_s | 60 | % | [27 empty] | antimicrobialProperties | [30 empty] | 1696603100878 | 1687959061609
227 | 649c36159ee946b7c103eb29 | https://doi.org/10.1016/j.carbpol.2020.117317 | https://doi.org/10.1016/j.carbpol.2020.117317 | 64970585acd990a5ec0dde1a | 25.2 | 1 | academic_source | PUBLISHED | Fish gelatin/Alginate Dialdehyde | A 3 wt% FGsolution was prepared by dissolving the FGpowder in distilled water. Different quantities(0, 2, 5, 10 wt% based on the FGweight) of ADA weredissolved in the FGsolution. Subsequently, the film-forming solution was prepared with the addition of15 wt% (basedonthe FGweight) of glycerol to theFG/ADA mixture. The volumesof all the film-forming solutionsweremade upto 50 mLby the above series of processes.After that, the film-forming solution was dried in a Petri dish at 60°C in a vacuum oven for 24 h. Then, the FG/ADAcomposite film was fabricated. The FG-based composite films are termed asFG Film, FG/ADA2, FG/ADA5, and FG/ADA10, according to the amount of ADA used (0, 2, 5, and 10 wt%, respectively). |  |  |  | Fish gelatin | 3 | wt% | Glycerol | 15 | wt% | Alginate Dialdehyde | 2 | wt% | [9 empty] | barrierProperties | waterVapourPermeability |  | degC | relativeGasPermeability |  | degC | [45 empty] | mechanicalTensionProperties | tensileStrengthUltimate |  | Mpa | yieldStrength |  | Mpa | youngsModulus |  | Mpa | elongationAtBreak |  | % | elongationAtYield |  | % | tensile_strength | 9 | Mpa | elongation_at_break | 85 | % | young's_modulus | 0.35 | Mpa | mechanicalOtherProperties | [21 empty] | chemicalProperties | ecotoxicity |  | ppm | swellingRation |  | % | Flammability is a measure of how quickly a material is capable of catching fire and burning. Flammable substances are those gases, liquids and solids that will ignite and continue to burn in air if exposed to a source of ignition. |  | %vol | resistivityToConductivity |  | ohms | dissolution_time | 7 | day | wetting_time | 7.8 | min | total_soluble_matter | 70 | % | water_absorption | 1400 | % | opticalProperties | opacity |  |  | transmissionCoefficient |  | % | transmittanceCoefficient |  | % | turbidity |  | NTU | [33 empty] | thermalProperties | degradationTemperature |  | degC | glassTransitionTemperature |  | degC | meltingTemperature |  | degC | additionalPhaseChange |  | degC | thermalStability |  | % | [15 empty] | rheologicalProperties | water_contact_angle | 60 | deg | [6 empty] | antioxidantProperties | antioxidant_activity_d_p_p_h | 85 | % | antioxidant_activity_a_b_t_s | 70 | % | [27 empty] | antimicrobialProperties | [30 empty] | 1687959061636 | 1687959061636
228 | 649c36159ee946b7c103eb2a | https://doi.org/10.1016/j.carbpol.2020.117317 | https://doi.org/10.1016/j.carbpol.2020.117317 | 64970585acd990a5ec0dde1a | 25.3 | 1 | academic_source | PUBLISHED | Fish gelatin/Alginate Dialdehyde | A 3 wt% FGsolution was prepared by dissolving the FGpowder in distilled water. Different quantities(0, 2, 5, 10 wt% based on the FGweight) of ADA weredissolved in the FGsolution. Subsequently, the film-forming solution was prepared with the addition of15 wt% (basedonthe FGweight) of glycerol to theFG/ADA mixture. The volumesof all the film-forming solutionsweremade upto 50 mLby the above series of processes.After that, the film-forming solution was dried in a Petri dish at 60°C in a vacuum oven for 24 h. Then, the FG/ADAcomposite film was fabricated. The FG-based composite films are termed asFG Film, FG/ADA2, FG/ADA5, and FG/ADA10, according to the amount of ADA used (0, 2, 5, and 10 wt%, respectively). |  |  |  | Fish gelatin | 3 | wt% | Glycerol | 15 | wt% | Alginate Dialdehyde | 5 | wt% | [9 empty] | barrierProperties | waterVapourPermeability |  | degC | relativeGasPermeability |  | degC | [45 empty] | mechanicalTensionProperties | tensileStrengthUltimate |  | Mpa | yieldStrength |  | Mpa | youngsModulus |  | Mpa | elongationAtBreak |  | % | elongationAtYield |  | % | tensile_strength | 16 | Mpa | elongation_at_break | 22 | % | young's_modulus | 0.9 | Mpa | mechanicalOtherProperties | [21 empty] | chemicalProperties | ecotoxicity |  | ppm | swellingRation |  | % | Flammability is a measure of how quickly a material is capable of catching fire and burning. Flammable substances are those gases, liquids and solids that will ignite and continue to burn in air if exposed to a source of ignition. |  | %vol | resistivityToConductivity |  | ohms | dissolution_time | 25.5 | day | wetting_time | 9 | min | total_soluble_matter | 60 | % | water_absorption | 200 | % | opticalProperties | opacity |  |  | transmissionCoefficient |  | % | transmittanceCoefficient |  | % | turbidity |  | NTU | [33 empty] | thermalProperties | degradationTemperature |  | degC | glassTransitionTemperature |  | degC | meltingTemperature |  | degC | additionalPhaseChange |  | degC | thermalStability |  | % | [15 empty] | rheologicalProperties | water_contact_angle | 65 | deg | [6 empty] | antioxidantProperties | antioxidant_activity_d_p_p_h | 90 | % | antioxidant_activity_a_b_t_s | 80 | % | [27 empty] | antimicrobialProperties | [30 empty] | 1687959061665 | 1687959061665
229 | 649c36159ee946b7c103eb2b | https://doi.org/10.1016/j.carbpol.2020.117317 | https://doi.org/10.1016/j.carbpol.2020.117317 | 64970585acd990a5ec0dde1a | 25.4 | 1 | academic_source | PUBLISHED | Fish gelatin/Alginate Dialdehyde | A 3 wt% FGsolution was prepared by dissolving the FGpowder in distilled water. Different quantities(0, 2, 5, 10 wt% based on the FGweight) of ADA weredissolved in the FGsolution. Subsequently, the film-forming solution was prepared with the addition of15 wt% (basedonthe FGweight) of glycerol to theFG/ADA mixture. The volumesof all the film-forming solutionsweremade upto 50 mLby the above series of processes.After that, the film-forming solution was dried in a Petri dish at 60°C in a vacuum oven for 24 h. Then, the FG/ADAcomposite film was fabricated. The FG-based composite films are termed asFG Film, FG/ADA2, FG/ADA5, and FG/ADA10, according to the amount of ADA used (0, 2, 5, and 10 wt%, respectively). |  |  |  | Fish gelatin | 3 | wt% | Glycerol | 15 | wt% | Alginate Dialdehyde | 10 | wt% | [9 empty] | barrierProperties | waterVapourPermeability |  | degC | relativeGasPermeability |  | degC | [45 empty] | mechanicalTensionProperties | tensileStrengthUltimate |  | Mpa | yieldStrength |  | Mpa | youngsModulus |  | Mpa | elongationAtBreak |  | % | elongationAtYield |  | % | tensile_strength | 29 | Mpa | elongation_at_break | 20 | % | young's_modulus | 1.5 | Mpa | mechanicalOtherProperties | [21 empty] | chemicalProperties | ecotoxicity |  | ppm | swellingRation |  | % | Flammability is a measure of how quickly a material is capable of catching fire and burning. Flammable substances are those gases, liquids and solids that will ignite and continue to burn in air if exposed to a source of ignition. |  | %vol | resistivityToConductivity |  | ohms | dissolution_time | 35 | day | wetting_time | 15 | min | total_soluble_matter | 40 | % | water_absorption | 200 | % | opticalProperties | opacity |  |  | transmissionCoefficient |  | % | transmittanceCoefficient |  | % | turbidity |  | NTU | [33 empty] | thermalProperties | degradationTemperature |  | degC | glassTransitionTemperature |  | degC | meltingTemperature |  | degC | additionalPhaseChange |  | degC | thermalStability |  | % | [15 empty] | rheologicalProperties | water_contact_angle | 108 | deg | [6 empty] | antioxidantProperties | antioxidant_activity_d_p_p_h | 90 | % | antioxidant_activity_a_b_t_s | 90 | % | [27 empty] | antimicrobialProperties | [30 empty] | 1687959061697 | 1687959061697
230 | 649c36159ee946b7c103eb2c | https://doi.org/10.1016/j.ijbiomac.2021.04.111 | https://doi.org/10.1016/j.ijbiomac.2021.04.111 | 64970585acd990a5ec0dde20 | 26.1 | 1 | academic_source | PUBLISHED | Pectin/sodium alginate/xanthan gum | Single-factor experiments: Glycerol (20 g/L) as a plasticizer, 6 g/L pectin, 5 g/L SA and 4 g/L XG were weighed and added into deionized water at 80 ℃, then mixed with the magnetic stirrer until completely dissolved to obtain the PAX solutions. After the mixed solution (40 mL) was poured into a PCP, 20 g/L CaCl2 solution (4 mL) was sprayed on the surface until completely covered. The film-forming solution was dried at 60 ℃ for 4–6 h, and then the PAX film stripped from PCP was dried in a dryer (23 ℃, 45% RH) for 24 h to obtain PAX film. On this basis, the effect of XG concentration (1 g/L, 2 g/L, 3 g/L, 4 g/L, 5 g/L) on TS variables was determined at 20 g/L glycerol and 20 g/L CaCl2). The effect of glycerol concentration (1 g/L, 5 g/L, 15 g/L, 25 g/L, 35 g/L) on TS variables was determined at 4 g/L XG and 20 g/L CaCl2). The effect of CaCl2 concentration (10 g/L, 20 g/L, 30 g/L, 40 g/L, 50 g/L) on TS variables was determined at 4 g/L XG and 20 g/L glycerol. RSM experimental design: According to the single-factor experiment, a Box-Behnken design was used to conduct three factors and three levels experiment with A: XG concentration (3 g/L, 4 g/L, 5 g/L),_x000D_ B: glycerol concentration (10 g/L, 20 g/L, 30 g/L) and C: CaCl2 concentration (10 g/L, 20 g/L, 30 g/L) as independent variables and the TS as response value. The response surface scheme included 5 center points_x000D_ and 17 test points |  |  |  | xanthan gum | 4 | g/L | Glycerol | 20 | g/L | calcium chloride | 20 | g/L | Sodium Alginate | 4 | g/L | Pectin | g/L |  |  |  |  | barrierProperties | waterVapourPermeability |  | degC | relativeGasPermeability |  | degC | [45 empty] | mechanicalTensionProperties | tensileStrengthUltimate |  | Mpa | yieldStrength |  | Mpa | youngsModulus |  | Mpa | elongationAtBreak |  | % | elongationAtYield |  | % | tensile_strength | 30.09 ± 0.06 | Mpa | [6 empty] | mechanicalOtherProperties | [21 empty] | chemicalProperties | ecotoxicity |  | ppm | swellingRation |  | % | Flammability is a measure of how quickly a material is capable of catching fire and burning. Flammable substances are those gases, liquids and solids that will ignite and continue to burn in air if exposed to a source of ignition. |  | %vol | resistivityToConductivity |  | ohms | [12 empty] | opticalProperties | opacity |  |  | transmissionCoefficient |  | % | transmittanceCoefficient |  | % | turbidity |  | NTU | [33 empty] | thermalProperties | degradationTemperature |  | degC | glassTransitionTemperature |  | degC | meltingTemperature |  | degC | additionalPhaseChange |  | degC | thermalStability |  | % | [15 empty] | rheologicalProperties | [9 empty] | antioxidantProperties | [33 empty] | antimicrobialProperties | [30 empty] | 1687959061728 | 1687959061728
231 | 649c36159ee946b7c103eb2d | https://doi.org/10.1016/j.ijbiomac.2021.04.111 | https://doi.org/10.1016/j.ijbiomac.2021.04.111 | 64970585acd990a5ec0dde20 | 26.2 | 1 | academic_source | PUBLISHED | Pectin/sodium alginate/xanthan gum | Single-factor experiments: Glycerol (20 g/L) as a plasticizer, 6 g/L pectin, 5 g/L SA and 4 g/L XG were weighed and added into deionized water at 80 ℃, then mixed with the magnetic stirrer until completely dissolved to obtain the PAX solutions. After the mixed solution (40 mL) was poured into a PCP, 20 g/L CaCl2 solution (4 mL) was sprayed on the surface until completely covered. The film-forming solution was dried at 60 ℃ for 4–6 h, and then the PAX film stripped from PCP was dried in a dryer (23 ℃, 45% RH) for 24 h to obtain PAX film. On this basis, the effect of XG concentration (1 g/L, 2 g/L, 3 g/L, 4 g/L, 5 g/L) on TS variables was determined at 20 g/L glycerol and 20 g/L CaCl2). The effect of glycerol concentration (1 g/L, 5 g/L, 15 g/L, 25 g/L, 35 g/L) on TS variables was determined at 4 g/L XG and 20 g/L CaCl2). The effect of CaCl2 concentration (10 g/L, 20 g/L, 30 g/L, 40 g/L, 50 g/L) on TS variables was determined at 4 g/L XG and 20 g/L glycerol. RSM experimental design: According to the single-factor experiment, a Box-Behnken design was used to conduct three factors and three levels experiment with A: XG concentration (3 g/L, 4 g/L, 5 g/L),_x000D_ B: glycerol concentration (10 g/L, 20 g/L, 30 g/L) and C: CaCl2 concentration (10 g/L, 20 g/L, 30 g/L) as independent variables and the TS as response value. The response surface scheme included 5 center points_x000D_ and 17 test points |  |  |  | xanthan gum | 4 | g/L | Glycerol | 20 | g/L | calcium chloride | 20 | g/L | Sodium Alginate | 4 | g/L | Pectin | g/L |  |  |  |  | barrierProperties | waterVapourPermeability |  | degC | relativeGasPermeability |  | degC | [45 empty] | mechanicalTensionProperties | tensileStrengthUltimate |  | Mpa | yieldStrength |  | Mpa | youngsModulus |  | Mpa | elongationAtBreak |  | % | elongationAtYield |  | % | tensile_strength | 29.65 ± 0.02 | Mpa | [6 empty] | mechanicalOtherProperties | [21 empty] | chemicalProperties | ecotoxicity |  | ppm | swellingRation |  | % | Flammability is a measure of how quickly a material is capable of catching fire and burning. Flammable substances are those gases, liquids and solids that will ignite and continue to burn in air if exposed to a source of ignition. |  | %vol | resistivityToConductivity |  | ohms | [12 empty] | opticalProperties | opacity |  |  | transmissionCoefficient |  | % | transmittanceCoefficient |  | % | turbidity |  | NTU | [33 empty] | thermalProperties | degradationTemperature |  | degC | glassTransitionTemperature |  | degC | meltingTemperature |  | degC | additionalPhaseChange |  | degC | thermalStability |  | % | [15 empty] | rheologicalProperties | [9 empty] | antioxidantProperties | [33 empty] | antimicrobialProperties | [30 empty] | 1687959061754 | 1687959061754
232 | 649c36159ee946b7c103eb2e | https://doi.org/10.1016/j.ijbiomac.2021.04.111 | https://doi.org/10.1016/j.ijbiomac.2021.04.111 | 64970585acd990a5ec0dde20 | 26.3 | 1 | academic_source | PUBLISHED | Pectin/sodium alginate/xanthan gum | Single-factor experiments: Glycerol (20 g/L) as a plasticizer, 6 g/L pectin, 5 g/L SA and 4 g/L XG were weighed and added into deionized water at 80 ℃, then mixed with the magnetic stirrer until completely dissolved to obtain the PAX solutions. After the mixed solution (40 mL) was poured into a PCP, 20 g/L CaCl2 solution (4 mL) was sprayed on the surface until completely covered. The film-forming solution was dried at 60 ℃ for 4–6 h, and then the PAX film stripped from PCP was dried in a dryer (23 ℃, 45% RH) for 24 h to obtain PAX film. On this basis, the effect of XG concentration (1 g/L, 2 g/L, 3 g/L, 4 g/L, 5 g/L) on TS variables was determined at 20 g/L glycerol and 20 g/L CaCl2). The effect of glycerol concentration (1 g/L, 5 g/L, 15 g/L, 25 g/L, 35 g/L) on TS variables was determined at 4 g/L XG and 20 g/L CaCl2). The effect of CaCl2 concentration (10 g/L, 20 g/L, 30 g/L, 40 g/L, 50 g/L) on TS variables was determined at 4 g/L XG and 20 g/L glycerol. RSM experimental design: According to the single-factor experiment, a Box-Behnken design was used to conduct three factors and three levels experiment with A: XG concentration (3 g/L, 4 g/L, 5 g/L),_x000D_ B: glycerol concentration (10 g/L, 20 g/L, 30 g/L) and C: CaCl2 concentration (10 g/L, 20 g/L, 30 g/L) as independent variables and the TS as response value. The response surface scheme included 5 center points_x000D_ and 17 test points |  |  |  | xanthan gum | 4 | g/L | Glycerol | 30 | g/L | calcium chloride | 30 | g/L | Sodium Alginate | 4 | g/L | Pectin | g/L |  |  |  |  | barrierProperties | waterVapourPermeability |  | degC | relativeGasPermeability |  | degC | [45 empty] | mechanicalTensionProperties | tensileStrengthUltimate |  | Mpa | yieldStrength |  | Mpa | youngsModulus |  | Mpa | elongationAtBreak |  | % | elongationAtYield |  | % | tensile_strength | 25.65 ± 0.03 | Mpa | [6 empty] | mechanicalOtherProperties | [21 empty] | chemicalProperties | ecotoxicity |  | ppm | swellingRation |  | % | Flammability is a measure of how quickly a material is capable of catching fire and burning. Flammable substances are those gases, liquids and solids that will ignite and continue to burn in air if exposed to a source of ignition. |  | %vol | resistivityToConductivity |  | ohms | [12 empty] | opticalProperties | opacity |  |  | transmissionCoefficient |  | % | transmittanceCoefficient |  | % | turbidity |  | NTU | [33 empty] | thermalProperties | degradationTemperature |  | degC | glassTransitionTemperature |  | degC | meltingTemperature |  | degC | additionalPhaseChange |  | degC | thermalStability |  | % | [15 empty] | rheologicalProperties | [9 empty] | antioxidantProperties | [33 empty] | antimicrobialProperties | [30 empty] | 1687959061778 | 1687959061778
233 | 649c36159ee946b7c103eb2f | https://doi.org/10.1016/j.ijbiomac.2021.04.111 | https://doi.org/10.1016/j.ijbiomac.2021.04.111 | 64970585acd990a5ec0dde20 | 26.4 | 1 | academic_source | PUBLISHED | Pectin/sodium alginate/xanthan gum | Single-factor experiments: Glycerol (20 g/L) as a plasticizer, 6 g/L pectin, 5 g/L SA and 4 g/L XG were weighed and added into deionized water at 80 ℃, then mixed with the magnetic stirrer until completely dissolved to obtain the PAX solutions. After the mixed solution (40 mL) was poured into a PCP, 20 g/L CaCl2 solution (4 mL) was sprayed on the surface until completely covered. The film-forming solution was dried at 60 ℃ for 4–6 h, and then the PAX film stripped from PCP was dried in a dryer (23 ℃, 45% RH) for 24 h to obtain PAX film. On this basis, the effect of XG concentration (1 g/L, 2 g/L, 3 g/L, 4 g/L, 5 g/L) on TS variables was determined at 20 g/L glycerol and 20 g/L CaCl2). The effect of glycerol concentration (1 g/L, 5 g/L, 15 g/L, 25 g/L, 35 g/L) on TS variables was determined at 4 g/L XG and 20 g/L CaCl2). The effect of CaCl2 concentration (10 g/L, 20 g/L, 30 g/L, 40 g/L, 50 g/L) on TS variables was determined at 4 g/L XG and 20 g/L glycerol. RSM experimental design: According to the single-factor experiment, a Box-Behnken design was used to conduct three factors and three levels experiment with A: XG concentration (3 g/L, 4 g/L, 5 g/L),_x000D_ B: glycerol concentration (10 g/L, 20 g/L, 30 g/L) and C: CaCl2 concentration (10 g/L, 20 g/L, 30 g/L) as independent variables and the TS as response value. The response surface scheme included 5 center points_x000D_ and 17 test points |  |  |  | xanthan gum | 3 | g/L | Glycerol | 10 | g/L | calcium chloride | 20 | g/L | Sodium Alginate | 4 | g/L | Pectin | g/L |  |  |  |  | barrierProperties | waterVapourPermeability |  | degC | relativeGasPermeability |  | degC | [45 empty] | mechanicalTensionProperties | tensileStrengthUltimate |  | Mpa | yieldStrength |  | Mpa | youngsModulus |  | Mpa | elongationAtBreak |  | % | elongationAtYield |  | % | tensile_strength | 26.53 ± 0.03 | Mpa | [6 empty] | mechanicalOtherProperties | [21 empty] | chemicalProperties | ecotoxicity |  | ppm | swellingRation |  | % | Flammability is a measure of how quickly a material is capable of catching fire and burning. Flammable substances are those gases, liquids and solids that will ignite and continue to burn in air if exposed to a source of ignition. |  | %vol | resistivityToConductivity |  | ohms | [12 empty] | opticalProperties | opacity |  |  | transmissionCoefficient |  | % | transmittanceCoefficient |  | % | turbidity |  | NTU | [33 empty] | thermalProperties | degradationTemperature |  | degC | glassTransitionTemperature |  | degC | meltingTemperature |  | degC | additionalPhaseChange |  | degC | thermalStability |  | % | [15 empty] | rheologicalProperties | [9 empty] | antioxidantProperties | [33 empty] | antimicrobialProperties | [30 empty] | 1687959061802 | 1687959061802
234 | 649c36159ee946b7c103eb30 | https://doi.org/10.1016/j.ijbiomac.2021.04.111 | https://doi.org/10.1016/j.ijbiomac.2021.04.111 | 64970585acd990a5ec0dde20 | 26.5 | 1 | academic_source | PUBLISHED | Pectin/sodium alginate/xanthan gum | Single-factor experiments: Glycerol (20 g/L) as a plasticizer, 6 g/L pectin, 5 g/L SA and 4 g/L XG were weighed and added into deionized water at 80 ℃, then mixed with the magnetic stirrer until completely dissolved to obtain the PAX solutions. After the mixed solution (40 mL) was poured into a PCP, 20 g/L CaCl2 solution (4 mL) was sprayed on the surface until completely covered. The film-forming solution was dried at 60 ℃ for 4–6 h, and then the PAX film stripped from PCP was dried in a dryer (23 ℃, 45% RH) for 24 h to obtain PAX film. On this basis, the effect of XG concentration (1 g/L, 2 g/L, 3 g/L, 4 g/L, 5 g/L) on TS variables was determined at 20 g/L glycerol and 20 g/L CaCl2). The effect of glycerol concentration (1 g/L, 5 g/L, 15 g/L, 25 g/L, 35 g/L) on TS variables was determined at 4 g/L XG and 20 g/L CaCl2). The effect of CaCl2 concentration (10 g/L, 20 g/L, 30 g/L, 40 g/L, 50 g/L) on TS variables was determined at 4 g/L XG and 20 g/L glycerol. RSM experimental design: According to the single-factor experiment, a Box-Behnken design was used to conduct three factors and three levels experiment with A: XG concentration (3 g/L, 4 g/L, 5 g/L),_x000D_ B: glycerol concentration (10 g/L, 20 g/L, 30 g/L) and C: CaCl2 concentration (10 g/L, 20 g/L, 30 g/L) as independent variables and the TS as response value. The response surface scheme included 5 center points_x000D_ and 17 test points |  |  |  | xanthan gum | 4 | g/L | Glycerol | 10 | g/L | calcium chloride | 30 | g/L | Sodium Alginate | 4 | g/L | Pectin | g/L |  |  |  |  | barrierProperties | waterVapourPermeability |  | degC | relativeGasPermeability |  | degC | [45 empty] | mechanicalTensionProperties | tensileStrengthUltimate |  | Mpa | yieldStrength |  | Mpa | youngsModulus |  | Mpa | elongationAtBreak |  | % | elongationAtYield |  | % | tensile_strength | 27.83 ± 0.04 | Mpa | [6 empty] | mechanicalOtherProperties | [21 empty] | chemicalProperties | ecotoxicity |  | ppm | swellingRation |  | % | Flammability is a measure of how quickly a material is capable of catching fire and burning. Flammable substances are those gases, liquids and solids that will ignite and continue to burn in air if exposed to a source of ignition. |  | %vol | resistivityToConductivity |  | ohms | [12 empty] | opticalProperties | opacity |  |  | transmissionCoefficient |  | % | transmittanceCoefficient |  | % | turbidity |  | NTU | [33 empty] | thermalProperties | degradationTemperature |  | degC | glassTransitionTemperature |  | degC | meltingTemperature |  | degC | additionalPhaseChange |  | degC | thermalStability |  | % | [15 empty] | rheologicalProperties | [9 empty] | antioxidantProperties | [33 empty] | antimicrobialProperties | [30 empty] | 1687959061825 | 1687959061825
235 | 649c36159ee946b7c103eb31 | https://doi.org/10.1016/j.ijbiomac.2021.04.111 | https://doi.org/10.1016/j.ijbiomac.2021.04.111 | 64970585acd990a5ec0dde20 | 26.6 | 1 | academic_source | PUBLISHED | Pectin/sodium alginate/xanthan gum | Single-factor experiments: Glycerol (20 g/L) as a plasticizer, 6 g/L pectin, 5 g/L SA and 4 g/L XG were weighed and added into deionized water at 80 ℃, then mixed with the magnetic stirrer until completely dissolved to obtain the PAX solutions. After the mixed solution (40 mL) was poured into a PCP, 20 g/L CaCl2 solution (4 mL) was sprayed on the surface until completely covered. The film-forming solution was dried at 60 ℃ for 4–6 h, and then the PAX film stripped from PCP was dried in a dryer (23 ℃, 45% RH) for 24 h to obtain PAX film. On this basis, the effect of XG concentration (1 g/L, 2 g/L, 3 g/L, 4 g/L, 5 g/L) on TS variables was determined at 20 g/L glycerol and 20 g/L CaCl2). The effect of glycerol concentration (1 g/L, 5 g/L, 15 g/L, 25 g/L, 35 g/L) on TS variables was determined at 4 g/L XG and 20 g/L CaCl2). The effect of CaCl2 concentration (10 g/L, 20 g/L, 30 g/L, 40 g/L, 50 g/L) on TS variables was determined at 4 g/L XG and 20 g/L glycerol. RSM experimental design: According to the single-factor experiment, a Box-Behnken design was used to conduct three factors and three levels experiment with A: XG concentration (3 g/L, 4 g/L, 5 g/L),_x000D_ B: glycerol concentration (10 g/L, 20 g/L, 30 g/L) and C: CaCl2 concentration (10 g/L, 20 g/L, 30 g/L) as independent variables and the TS as response value. The response surface scheme included 5 center points_x000D_ and 17 test points |  |  |  | xanthan gum | 4 | g/L | Glycerol | 30 | g/L | calcium chloride | 10 | g/L | Sodium Alginate | 4 | g/L | Pectin | g/L |  |  |  |  | barrierProperties | waterVapourPermeability |  | degC | relativeGasPermeability |  | degC | [45 empty] | mechanicalTensionProperties | tensileStrengthUltimate |  | Mpa | yieldStrength |  | Mpa | youngsModulus |  | Mpa | elongationAtBreak |  | % | elongationAtYield |  | % | tensile_strength | 26.76 ± 0.04 | Mpa | [6 empty] | mechanicalOtherProperties | [21 empty] | chemicalProperties | ecotoxicity |  | ppm | swellingRation |  | % | Flammability is a measure of how quickly a material is capable of catching fire and burning. Flammable substances are those gases, liquids and solids that will ignite and continue to burn in air if exposed to a source of ignition. |  | %vol | resistivityToConductivity |  | ohms | [12 empty] | opticalProperties | opacity |  |  | transmissionCoefficient |  | % | transmittanceCoefficient |  | % | turbidity |  | NTU | [33 empty] | thermalProperties | degradationTemperature |  | degC | glassTransitionTemperature |  | degC | meltingTemperature |  | degC | additionalPhaseChange |  | degC | thermalStability |  | % | [15 empty] | rheologicalProperties | [9 empty] | antioxidantProperties | [33 empty] | antimicrobialProperties | [30 empty] | 1687959061852 | 1687959061852
236 | 649c36159ee946b7c103eb32 | https://doi.org/10.1016/j.ijbiomac.2021.04.111 | https://doi.org/10.1016/j.ijbiomac.2021.04.111 | 64970585acd990a5ec0dde20 | 26.7 | 1 | academic_source | PUBLISHED | Pectin/sodium alginate/xanthan gum | Single-factor experiments: Glycerol (20 g/L) as a plasticizer, 6 g/L pectin, 5 g/L SA and 4 g/L XG were weighed and added into deionized water at 80 ℃, then mixed with the magnetic stirrer until completely dissolved to obtain the PAX solutions. After the mixed solution (40 mL) was poured into a PCP, 20 g/L CaCl2 solution (4 mL) was sprayed on the surface until completely covered. The film-forming solution was dried at 60 ℃ for 4–6 h, and then the PAX film stripped from PCP was dried in a dryer (23 ℃, 45% RH) for 24 h to obtain PAX film. On this basis, the effect of XG concentration (1 g/L, 2 g/L, 3 g/L, 4 g/L, 5 g/L) on TS variables was determined at 20 g/L glycerol and 20 g/L CaCl2). The effect of glycerol concentration (1 g/L, 5 g/L, 15 g/L, 25 g/L, 35 g/L) on TS variables was determined at 4 g/L XG and 20 g/L CaCl2). The effect of CaCl2 concentration (10 g/L, 20 g/L, 30 g/L, 40 g/L, 50 g/L) on TS variables was determined at 4 g/L XG and 20 g/L glycerol. RSM experimental design: According to the single-factor experiment, a Box-Behnken design was used to conduct three factors and three levels experiment with A: XG concentration (3 g/L, 4 g/L, 5 g/L),_x000D_ B: glycerol concentration (10 g/L, 20 g/L, 30 g/L) and C: CaCl2 concentration (10 g/L, 20 g/L, 30 g/L) as independent variables and the TS as response value. The response surface scheme included 5 center points_x000D_ and 17 test points |  |  |  | xanthan gum | 4 | g/L | Glycerol | 20 | g/L | calcium chloride | 20 | g/L | Sodium Alginate | 4 | g/L | Pectin | g/L |  |  |  |  | barrierProperties | waterVapourPermeability |  | degC | relativeGasPermeability |  | degC | [45 empty] | mechanicalTensionProperties | tensileStrengthUltimate |  | Mpa | yieldStrength |  | Mpa | youngsModulus |  | Mpa | elongationAtBreak |  | % | elongationAtYield |  | % | tensile_strength | 30.01 ± 0.04 | Mpa | [6 empty] | mechanicalOtherProperties | [21 empty] | chemicalProperties | ecotoxicity |  | ppm | swellingRation |  | % | Flammability is a measure of how quickly a material is capable of catching fire and burning. Flammable substances are those gases, liquids and solids that will ignite and continue to burn in air if exposed to a source of ignition. |  | %vol | resistivityToConductivity |  | ohms | [12 empty] | opticalProperties | opacity |  |  | transmissionCoefficient |  | % | transmittanceCoefficient |  | % | turbidity |  | NTU | [33 empty] | thermalProperties | degradationTemperature |  | degC | glassTransitionTemperature |  | degC | meltingTemperature |  | degC | additionalPhaseChange |  | degC | thermalStability |  | % | [15 empty] | rheologicalProperties | [9 empty] | antioxidantProperties | [33 empty] | antimicrobialProperties | [30 empty] | 1687959061876 | 1687959061876
237 | 649c36159ee946b7c103eb33 | https://doi.org/10.1016/j.ijbiomac.2021.04.111 | https://doi.org/10.1016/j.ijbiomac.2021.04.111 | 64970585acd990a5ec0dde20 | 26.8 | 1 | academic_source | PUBLISHED | Pectin/sodium alginate/xanthan gum | Single-factor experiments: Glycerol (20 g/L) as a plasticizer, 6 g/L pectin, 5 g/L SA and 4 g/L XG were weighed and added into deionized water at 80 ℃, then mixed with the magnetic stirrer until completely dissolved to obtain the PAX solutions. After the mixed solution (40 mL) was poured into a PCP, 20 g/L CaCl2 solution (4 mL) was sprayed on the surface until completely covered. The film-forming solution was dried at 60 ℃ for 4–6 h, and then the PAX film stripped from PCP was dried in a dryer (23 ℃, 45% RH) for 24 h to obtain PAX film. On this basis, the effect of XG concentration (1 g/L, 2 g/L, 3 g/L, 4 g/L, 5 g/L) on TS variables was determined at 20 g/L glycerol and 20 g/L CaCl2). The effect of glycerol concentration (1 g/L, 5 g/L, 15 g/L, 25 g/L, 35 g/L) on TS variables was determined at 4 g/L XG and 20 g/L CaCl2). The effect of CaCl2 concentration (10 g/L, 20 g/L, 30 g/L, 40 g/L, 50 g/L) on TS variables was determined at 4 g/L XG and 20 g/L glycerol. RSM experimental design: According to the single-factor experiment, a Box-Behnken design was used to conduct three factors and three levels experiment with A: XG concentration (3 g/L, 4 g/L, 5 g/L),_x000D_ B: glycerol concentration (10 g/L, 20 g/L, 30 g/L) and C: CaCl2 concentration (10 g/L, 20 g/L, 30 g/L) as independent variables and the TS as response value. The response surface scheme included 5 center points_x000D_ and 17 test points |  |  |  | xanthan gum | 3 | g/L | Glycerol | 30 | g/L | calcium chloride | 20 | g/L | Sodium Alginate | 4 | g/L | Pectin | g/L |  |  |  |  | barrierProperties | waterVapourPermeability |  | degC | relativeGasPermeability |  | degC | [45 empty] | mechanicalTensionProperties | tensileStrengthUltimate |  | Mpa | yieldStrength |  | Mpa | youngsModulus |  | Mpa | elongationAtBreak |  | % | elongationAtYield |  | % | tensile_strength | 25.81 ± 0.03 | Mpa | [6 empty] | mechanicalOtherProperties | [21 empty] | chemicalProperties | ecotoxicity |  | ppm | swellingRation |  | % | Flammability is a measure of how quickly a material is capable of catching fire and burning. Flammable substances are those gases, liquids and solids that will ignite and continue to burn in air if exposed to a source of ignition. |  | %vol | resistivityToConductivity |  | ohms | [12 empty] | opticalProperties | opacity |  |  | transmissionCoefficient |  | % | transmittanceCoefficient |  | % | turbidity |  | NTU | [33 empty] | thermalProperties | degradationTemperature |  | degC | glassTransitionTemperature |  | degC | meltingTemperature |  | degC | additionalPhaseChange |  | degC | thermalStability |  | % | [15 empty] | rheologicalProperties | [9 empty] | antioxidantProperties | [33 empty] | antimicrobialProperties | [30 empty] | 1687959061906 | 1687959061906
238 | 649c36159ee946b7c103eb34 | https://doi.org/10.1016/j.ijbiomac.2021.04.111 | https://doi.org/10.1016/j.ijbiomac.2021.04.111 | 64970585acd990a5ec0dde20 | 26.9 | 1 | academic_source | PUBLISHED | Pectin/sodium alginate/xanthan gum | Single-factor experiments: Glycerol (20 g/L) as a plasticizer, 6 g/L pectin, 5 g/L SA and 4 g/L XG were weighed and added into deionized water at 80 ℃, then mixed with the magnetic stirrer until completely dissolved to obtain the PAX solutions. After the mixed solution (40 mL) was poured into a PCP, 20 g/L CaCl2 solution (4 mL) was sprayed on the surface until completely covered. The film-forming solution was dried at 60 ℃ for 4–6 h, and then the PAX film stripped from PCP was dried in a dryer (23 ℃, 45% RH) for 24 h to obtain PAX film. On this basis, the effect of XG concentration (1 g/L, 2 g/L, 3 g/L, 4 g/L, 5 g/L) on TS variables was determined at 20 g/L glycerol and 20 g/L CaCl2). The effect of glycerol concentration (1 g/L, 5 g/L, 15 g/L, 25 g/L, 35 g/L) on TS variables was determined at 4 g/L XG and 20 g/L CaCl2). The effect of CaCl2 concentration (10 g/L, 20 g/L, 30 g/L, 40 g/L, 50 g/L) on TS variables was determined at 4 g/L XG and 20 g/L glycerol. RSM experimental design: According to the single-factor experiment, a Box-Behnken design was used to conduct three factors and three levels experiment with A: XG concentration (3 g/L, 4 g/L, 5 g/L),_x000D_ B: glycerol concentration (10 g/L, 20 g/L, 30 g/L) and C: CaCl2 concentration (10 g/L, 20 g/L, 30 g/L) as independent variables and the TS as response value. The response surface scheme included 5 center points_x000D_ and 17 test points |  |  |  | xanthan gum | 5 | g/L | Glycerol | 10 | g/L | calcium chloride | 20 | g/L | Sodium Alginate | 4 | g/L | Pectin | g/L |  |  |  |  | barrierProperties | waterVapourPermeability |  | degC | relativeGasPermeability |  | degC | [45 empty] | mechanicalTensionProperties | tensileStrengthUltimate |  | Mpa | yieldStrength |  | Mpa | youngsModulus |  | Mpa | elongationAtBreak |  | % | elongationAtYield |  | % | tensile_strength | 26.93 ± 0.04 | Mpa | [6 empty] | mechanicalOtherProperties | [21 empty] | chemicalProperties | ecotoxicity |  | ppm | swellingRation |  | % | Flammability is a measure of how quickly a material is capable of catching fire and burning. Flammable substances are those gases, liquids and solids that will ignite and continue to burn in air if exposed to a source of ignition. |  | %vol | resistivityToConductivity |  | ohms | [12 empty] | opticalProperties | opacity |  |  | transmissionCoefficient |  | % | transmittanceCoefficient |  | % | turbidity |  | NTU | [33 empty] | thermalProperties | degradationTemperature |  | degC | glassTransitionTemperature |  | degC | meltingTemperature |  | degC | additionalPhaseChange |  | degC | thermalStability |  | % | [15 empty] | rheologicalProperties | [9 empty] | antioxidantProperties | [33 empty] | antimicrobialProperties | [30 empty] | 1687959061931 | 1687959061931
239 | 649c36159ee946b7c103eb35 | https://doi.org/10.1016/j.ijbiomac.2021.04.111 | https://doi.org/10.1016/j.ijbiomac.2021.04.111 | 64970585acd990a5ec0dde20 | 26.10 | 1 | academic_source | PUBLISHED | Pectin/sodium alginate/xanthan gum | Single-factor experiments: Glycerol (20 g/L) as a plasticizer, 6 g/L pectin, 5 g/L SA and 4 g/L XG were weighed and added into deionized water at 80 ℃, then mixed with the magnetic stirrer until completely dissolved to obtain the PAX solutions. After the mixed solution (40 mL) was poured into a PCP, 20 g/L CaCl2 solution (4 mL) was sprayed on the surface until completely covered. The film-forming solution was dried at 60 ℃ for 4–6 h, and then the PAX film stripped from PCP was dried in a dryer (23 ℃, 45% RH) for 24 h to obtain PAX film. On this basis, the effect of XG concentration (1 g/L, 2 g/L, 3 g/L, 4 g/L, 5 g/L) on TS variables was determined at 20 g/L glycerol and 20 g/L CaCl2). The effect of glycerol concentration (1 g/L, 5 g/L, 15 g/L, 25 g/L, 35 g/L) on TS variables was determined at 4 g/L XG and 20 g/L CaCl2). The effect of CaCl2 concentration (10 g/L, 20 g/L, 30 g/L, 40 g/L, 50 g/L) on TS variables was determined at 4 g/L XG and 20 g/L glycerol. RSM experimental design: According to the single-factor experiment, a Box-Behnken design was used to conduct three factors and three levels experiment with A: XG concentration (3 g/L, 4 g/L, 5 g/L),_x000D_ B: glycerol concentration (10 g/L, 20 g/L, 30 g/L) and C: CaCl2 concentration (10 g/L, 20 g/L, 30 g/L) as independent variables and the TS as response value. The response surface scheme included 5 center points_x000D_ and 17 test points |  |  |  | xanthan gum | 5 | g/L | Glycerol | 20 | g/L | calcium chloride | 10 | g/L | Sodium Alginate | 4 | g/L | Pectin | g/L |  |  |  |  | barrierProperties | waterVapourPermeability |  | degC | relativeGasPermeability |  | degC | [45 empty] | mechanicalTensionProperties | tensileStrengthUltimate |  | Mpa | yieldStrength |  | Mpa | youngsModulus |  | Mpa | elongationAtBreak |  | % | elongationAtYield |  | % | tensile_strength | 25.94 ± 0.03 | Mpa | [6 empty] | mechanicalOtherProperties | [21 empty] | chemicalProperties | ecotoxicity |  | ppm | swellingRation |  | % | Flammability is a measure of how quickly a material is capable of catching fire and burning. Flammable substances are those gases, liquids and solids that will ignite and continue to burn in air if exposed to a source of ignition. |  | %vol | resistivityToConductivity |  | ohms | [12 empty] | opticalProperties | opacity |  |  | transmissionCoefficient |  | % | transmittanceCoefficient |  | % | turbidity |  | NTU | [33 empty] | thermalProperties | degradationTemperature |  | degC | glassTransitionTemperature |  | degC | meltingTemperature |  | degC | additionalPhaseChange |  | degC | thermalStability |  | % | [15 empty] | rheologicalProperties | [9 empty] | antioxidantProperties | [33 empty] | antimicrobialProperties | [30 empty] | 1687959061959 | 1687959061959
240 | 649c36159ee946b7c103eb36 | https://doi.org/10.1016/j.ijbiomac.2021.04.111 | https://doi.org/10.1016/j.ijbiomac.2021.04.111 | 64970585acd990a5ec0dde20 | 26.11 | 1 | academic_source | PUBLISHED | Pectin/sodium alginate/xanthan gum | Single-factor experiments: Glycerol (20 g/L) as a plasticizer, 6 g/L pectin, 5 g/L SA and 4 g/L XG were weighed and added into deionized water at 80 ℃, then mixed with the magnetic stirrer until completely dissolved to obtain the PAX solutions. After the mixed solution (40 mL) was poured into a PCP, 20 g/L CaCl2 solution (4 mL) was sprayed on the surface until completely covered. The film-forming solution was dried at 60 ℃ for 4–6 h, and then the PAX film stripped from PCP was dried in a dryer (23 ℃, 45% RH) for 24 h to obtain PAX film. On this basis, the effect of XG concentration (1 g/L, 2 g/L, 3 g/L, 4 g/L, 5 g/L) on TS variables was determined at 20 g/L glycerol and 20 g/L CaCl2). The effect of glycerol concentration (1 g/L, 5 g/L, 15 g/L, 25 g/L, 35 g/L) on TS variables was determined at 4 g/L XG and 20 g/L CaCl2). The effect of CaCl2 concentration (10 g/L, 20 g/L, 30 g/L, 40 g/L, 50 g/L) on TS variables was determined at 4 g/L XG and 20 g/L glycerol. RSM experimental design: According to the single-factor experiment, a Box-Behnken design was used to conduct three factors and three levels experiment with A: XG concentration (3 g/L, 4 g/L, 5 g/L),_x000D_ B: glycerol concentration (10 g/L, 20 g/L, 30 g/L) and C: CaCl2 concentration (10 g/L, 20 g/L, 30 g/L) as independent variables and the TS as response value. The response surface scheme included 5 center points_x000D_ and 17 test points |  |  |  | xanthan gum | 3 | g/L | Glycerol | 20 | g/L | calcium chloride | 10 | g/L | Sodium Alginate | 4 | g/L | Pectin | g/L |  |  |  |  | barrierProperties | waterVapourPermeability |  | degC | relativeGasPermeability |  | degC | [45 empty] | mechanicalTensionProperties | tensileStrengthUltimate |  | Mpa | yieldStrength |  | Mpa | youngsModulus |  | Mpa | elongationAtBreak |  | % | elongationAtYield |  | % | tensile_strength | 26.85 ± 0.03 | Mpa | [6 empty] | mechanicalOtherProperties | [21 empty] | chemicalProperties | ecotoxicity |  | ppm | swellingRation |  | % | Flammability is a measure of how quickly a material is capable of catching fire and burning. Flammable substances are those gases, liquids and solids that will ignite and continue to burn in air if exposed to a source of ignition. |  | %vol | resistivityToConductivity |  | ohms | [12 empty] | opticalProperties | opacity |  |  | transmissionCoefficient |  | % | transmittanceCoefficient |  | % | turbidity |  | NTU | [33 empty] | thermalProperties | degradationTemperature |  | degC | glassTransitionTemperature |  | degC | meltingTemperature |  | degC | additionalPhaseChange |  | degC | thermalStability |  | % | [15 empty] | rheologicalProperties | [9 empty] | antioxidantProperties | [33 empty] | antimicrobialProperties | [30 empty] | 1687959061984 | 1687959061984
241 | 649c36169ee946b7c103eb37 | https://doi.org/10.1016/j.ijbiomac.2021.04.111 | https://doi.org/10.1016/j.ijbiomac.2021.04.111 | 64970585acd990a5ec0dde20 | 26.12 | 1 | academic_source | PUBLISHED | Pectin/sodium alginate/xanthan gum | Single-factor experiments: Glycerol (20 g/L) as a plasticizer, 6 g/L pectin, 5 g/L SA and 4 g/L XG were weighed and added into deionized water at 80 ℃, then mixed with the magnetic stirrer until completely dissolved to obtain the PAX solutions. After the mixed solution (40 mL) was poured into a PCP, 20 g/L CaCl2 solution (4 mL) was sprayed on the surface until completely covered. The film-forming solution was dried at 60 ℃ for 4–6 h, and then the PAX film stripped from PCP was dried in a dryer (23 ℃, 45% RH) for 24 h to obtain PAX film. On this basis, the effect of XG concentration (1 g/L, 2 g/L, 3 g/L, 4 g/L, 5 g/L) on TS variables was determined at 20 g/L glycerol and 20 g/L CaCl2). The effect of glycerol concentration (1 g/L, 5 g/L, 15 g/L, 25 g/L, 35 g/L) on TS variables was determined at 4 g/L XG and 20 g/L CaCl2). The effect of CaCl2 concentration (10 g/L, 20 g/L, 30 g/L, 40 g/L, 50 g/L) on TS variables was determined at 4 g/L XG and 20 g/L glycerol. RSM experimental design: According to the single-factor experiment, a Box-Behnken design was used to conduct three factors and three levels experiment with A: XG concentration (3 g/L, 4 g/L, 5 g/L),_x000D_ B: glycerol concentration (10 g/L, 20 g/L, 30 g/L) and C: CaCl2 concentration (10 g/L, 20 g/L, 30 g/L) as independent variables and the TS as response value. The response surface scheme included 5 center points_x000D_ and 17 test points |  |  |  | xanthan gum | 4 | g/L | Glycerol | 20 | g/L | calcium chloride | 20 | g/L | Sodium Alginate | 4 | g/L | Pectin | g/L |  |  |  |  | barrierProperties | waterVapourPermeability |  | degC | relativeGasPermeability |  | degC | [45 empty] | mechanicalTensionProperties | tensileStrengthUltimate |  | Mpa | yieldStrength |  | Mpa | youngsModulus |  | Mpa | elongationAtBreak |  | % | elongationAtYield |  | % | tensile_strength | 29.57 ± 0.02 | Mpa | [6 empty] | mechanicalOtherProperties | [21 empty] | chemicalProperties | ecotoxicity |  | ppm | swellingRation |  | % | Flammability is a measure of how quickly a material is capable of catching fire and burning. Flammable substances are those gases, liquids and solids that will ignite and continue to burn in air if exposed to a source of ignition. |  | %vol | resistivityToConductivity |  | ohms | [12 empty] | opticalProperties | opacity |  |  | transmissionCoefficient |  | % | transmittanceCoefficient |  | % | turbidity |  | NTU | [33 empty] | thermalProperties | degradationTemperature |  | degC | glassTransitionTemperature |  | degC | meltingTemperature |  | degC | additionalPhaseChange |  | degC | thermalStability |  | % | [15 empty] | rheologicalProperties | [9 empty] | antioxidantProperties | [33 empty] | antimicrobialProperties | [30 empty] | 1687959062014 | 1687959062014
242 | 649c36169ee946b7c103eb38 | https://doi.org/10.1016/j.ijbiomac.2021.04.111 | https://doi.org/10.1016/j.ijbiomac.2021.04.111 | 64970585acd990a5ec0dde20 | 26.13 | 1 | academic_source | PUBLISHED | Pectin/sodium alginate/xanthan gum | Single-factor experiments: Glycerol (20 g/L) as a plasticizer, 6 g/L pectin, 5 g/L SA and 4 g/L XG were weighed and added into deionized water at 80 ℃, then mixed with the magnetic stirrer until completely dissolved to obtain the PAX solutions. After the mixed solution (40 mL) was poured into a PCP, 20 g/L CaCl2 solution (4 mL) was sprayed on the surface until completely covered. The film-forming solution was dried at 60 ℃ for 4–6 h, and then the PAX film stripped from PCP was dried in a dryer (23 ℃, 45% RH) for 24 h to obtain PAX film. On this basis, the effect of XG concentration (1 g/L, 2 g/L, 3 g/L, 4 g/L, 5 g/L) on TS variables was determined at 20 g/L glycerol and 20 g/L CaCl2). The effect of glycerol concentration (1 g/L, 5 g/L, 15 g/L, 25 g/L, 35 g/L) on TS variables was determined at 4 g/L XG and 20 g/L CaCl2). The effect of CaCl2 concentration (10 g/L, 20 g/L, 30 g/L, 40 g/L, 50 g/L) on TS variables was determined at 4 g/L XG and 20 g/L glycerol. RSM experimental design: According to the single-factor experiment, a Box-Behnken design was used to conduct three factors and three levels experiment with A: XG concentration (3 g/L, 4 g/L, 5 g/L),_x000D_ B: glycerol concentration (10 g/L, 20 g/L, 30 g/L) and C: CaCl2 concentration (10 g/L, 20 g/L, 30 g/L) as independent variables and the TS as response value. The response surface scheme included 5 center points_x000D_ and 17 test points |  |  |  | xanthan gum | 5 | g/L | Glycerol | 30 | g/L | calcium chloride | 20 | g/L | Sodium Alginate | 4 | g/L | Pectin | g/L |  |  |  |  | barrierProperties | waterVapourPermeability |  | degC | relativeGasPermeability |  | degC | [45 empty] | mechanicalTensionProperties | tensileStrengthUltimate |  | Mpa | yieldStrength |  | Mpa | youngsModulus |  | Mpa | elongationAtBreak |  | % | elongationAtYield |  | % | tensile_strength | 24.54 ± 0.04 | Mpa | [6 empty] | mechanicalOtherProperties | [21 empty] | chemicalProperties | ecotoxicity |  | ppm | swellingRation |  | % | Flammability is a measure of how quickly a material is capable of catching fire and burning. Flammable substances are those gases, liquids and solids that will ignite and continue to burn in air if exposed to a source of ignition. |  | %vol | resistivityToConductivity |  | ohms | [12 empty] | opticalProperties | opacity |  |  | transmissionCoefficient |  | % | transmittanceCoefficient |  | % | turbidity |  | NTU | [33 empty] | thermalProperties | degradationTemperature |  | degC | glassTransitionTemperature |  | degC | meltingTemperature |  | degC | additionalPhaseChange |  | degC | thermalStability |  | % | [15 empty] | rheologicalProperties | [9 empty] | antioxidantProperties | [33 empty] | antimicrobialProperties | [30 empty] | 1687959062041 | 1687959062041
243 | 649c36169ee946b7c103eb39 | https://doi.org/10.1016/j.ijbiomac.2021.04.111 | https://doi.org/10.1016/j.ijbiomac.2021.04.111 | 64970585acd990a5ec0dde20 | 26.14 | 1 | academic_source | PUBLISHED | Pectin/sodium alginate/xanthan gum | Single-factor experiments: Glycerol (20 g/L) as a plasticizer, 6 g/L pectin, 5 g/L SA and 4 g/L XG were weighed and added into deionized water at 80 ℃, then mixed with the magnetic stirrer until completely dissolved to obtain the PAX solutions. After the mixed solution (40 mL) was poured into a PCP, 20 g/L CaCl2 solution (4 mL) was sprayed on the surface until completely covered. The film-forming solution was dried at 60 ℃ for 4–6 h, and then the PAX film stripped from PCP was dried in a dryer (23 ℃, 45% RH) for 24 h to obtain PAX film. On this basis, the effect of XG concentration (1 g/L, 2 g/L, 3 g/L, 4 g/L, 5 g/L) on TS variables was determined at 20 g/L glycerol and 20 g/L CaCl2). The effect of glycerol concentration (1 g/L, 5 g/L, 15 g/L, 25 g/L, 35 g/L) on TS variables was determined at 4 g/L XG and 20 g/L CaCl2). The effect of CaCl2 concentration (10 g/L, 20 g/L, 30 g/L, 40 g/L, 50 g/L) on TS variables was determined at 4 g/L XG and 20 g/L glycerol. RSM experimental design: According to the single-factor experiment, a Box-Behnken design was used to conduct three factors and three levels experiment with A: XG concentration (3 g/L, 4 g/L, 5 g/L),_x000D_ B: glycerol concentration (10 g/L, 20 g/L, 30 g/L) and C: CaCl2 concentration (10 g/L, 20 g/L, 30 g/L) as independent variables and the TS as response value. The response surface scheme included 5 center points_x000D_ and 17 test points |  |  |  | xanthan gum | 4 | g/L | Glycerol | 20 | g/L | calcium chloride | 20 | g/L | Sodium Alginate | 4 | g/L | Pectin | g/L |  |  |  |  | barrierProperties | waterVapourPermeability |  | degC | relativeGasPermeability |  | degC | [45 empty] | mechanicalTensionProperties | tensileStrengthUltimate |  | Mpa | yieldStrength |  | Mpa | youngsModulus |  | Mpa | elongationAtBreak |  | % | elongationAtYield |  | % | tensile_strength | 29.66 ± 0.05 | Mpa | [6 empty] | mechanicalOtherProperties | [21 empty] | chemicalProperties | ecotoxicity |  | ppm | swellingRation |  | % | Flammability is a measure of how quickly a material is capable of catching fire and burning. Flammable substances are those gases, liquids and solids that will ignite and continue to burn in air if exposed to a source of ignition. |  | %vol | resistivityToConductivity |  | ohms | [12 empty] | opticalProperties | opacity |  |  | transmissionCoefficient |  | % | transmittanceCoefficient |  | % | turbidity |  | NTU | [33 empty] | thermalProperties | degradationTemperature |  | degC | glassTransitionTemperature |  | degC | meltingTemperature |  | degC | additionalPhaseChange |  | degC | thermalStability |  | % | [15 empty] | rheologicalProperties | [9 empty] | antioxidantProperties | [33 empty] | antimicrobialProperties | [30 empty] | 1687959062071 | 1687959062071
244 | 649c36169ee946b7c103eb3a | https://doi.org/10.1016/j.ijbiomac.2021.04.111 | https://doi.org/10.1016/j.ijbiomac.2021.04.111 | 64970585acd990a5ec0dde20 | 26.15 | 1 | academic_source | PUBLISHED | Pectin/sodium alginate/xanthan gum | Single-factor experiments: Glycerol (20 g/L) as a plasticizer, 6 g/L pectin, 5 g/L SA and 4 g/L XG were weighed and added into deionized water at 80 ℃, then mixed with the magnetic stirrer until completely dissolved to obtain the PAX solutions. After the mixed solution (40 mL) was poured into a PCP, 20 g/L CaCl2 solution (4 mL) was sprayed on the surface until completely covered. The film-forming solution was dried at 60 ℃ for 4–6 h, and then the PAX film stripped from PCP was dried in a dryer (23 ℃, 45% RH) for 24 h to obtain PAX film. On this basis, the effect of XG concentration (1 g/L, 2 g/L, 3 g/L, 4 g/L, 5 g/L) on TS variables was determined at 20 g/L glycerol and 20 g/L CaCl2). The effect of glycerol concentration (1 g/L, 5 g/L, 15 g/L, 25 g/L, 35 g/L) on TS variables was determined at 4 g/L XG and 20 g/L CaCl2). The effect of CaCl2 concentration (10 g/L, 20 g/L, 30 g/L, 40 g/L, 50 g/L) on TS variables was determined at 4 g/L XG and 20 g/L glycerol. RSM experimental design: According to the single-factor experiment, a Box-Behnken design was used to conduct three factors and three levels experiment with A: XG concentration (3 g/L, 4 g/L, 5 g/L),_x000D_ B: glycerol concentration (10 g/L, 20 g/L, 30 g/L) and C: CaCl2 concentration (10 g/L, 20 g/L, 30 g/L) as independent variables and the TS as response value. The response surface scheme included 5 center points_x000D_ and 17 test points |  |  |  | xanthan gum | 3 | g/L | Glycerol | 20 | g/L | calcium chloride | 30 | g/L | Sodium Alginate | 4 | g/L | Pectin | g/L |  |  |  |  | barrierProperties | waterVapourPermeability |  | degC | relativeGasPermeability |  | degC | [45 empty] | mechanicalTensionProperties | tensileStrengthUltimate |  | Mpa | yieldStrength |  | Mpa | youngsModulus |  | Mpa | elongationAtBreak |  | % | elongationAtYield |  | % | tensile_strength | 27.25 ± 0.03 | Mpa | [6 empty] | mechanicalOtherProperties | [21 empty] | chemicalProperties | ecotoxicity |  | ppm | swellingRation |  | % | Flammability is a measure of how quickly a material is capable of catching fire and burning. Flammable substances are those gases, liquids and solids that will ignite and continue to burn in air if exposed to a source of ignition. |  | %vol | resistivityToConductivity |  | ohms | [12 empty] | opticalProperties | opacity |  |  | transmissionCoefficient |  | % | transmittanceCoefficient |  | % | turbidity |  | NTU | [33 empty] | thermalProperties | degradationTemperature |  | degC | glassTransitionTemperature |  | degC | meltingTemperature |  | degC | additionalPhaseChange |  | degC | thermalStability |  | % | [15 empty] | rheologicalProperties | [9 empty] | antioxidantProperties | [33 empty] | antimicrobialProperties | [30 empty] | 1687959062102 | 1687959062102
245 | 649c36169ee946b7c103eb3b | https://doi.org/10.1016/j.ijbiomac.2021.04.111 | https://doi.org/10.1016/j.ijbiomac.2021.04.111 | 64970585acd990a5ec0dde20 | 26.16 | 1 | academic_source | PUBLISHED | Pectin/sodium alginate/xanthan gum | Single-factor experiments: Glycerol (20 g/L) as a plasticizer, 6 g/L pectin, 5 g/L SA and 4 g/L XG were weighed and added into deionized water at 80 ℃, then mixed with the magnetic stirrer until completely dissolved to obtain the PAX solutions. After the mixed solution (40 mL) was poured into a PCP, 20 g/L CaCl2 solution (4 mL) was sprayed on the surface until completely covered. The film-forming solution was dried at 60 ℃ for 4–6 h, and then the PAX film stripped from PCP was dried in a dryer (23 ℃, 45% RH) for 24 h to obtain PAX film. On this basis, the effect of XG concentration (1 g/L, 2 g/L, 3 g/L, 4 g/L, 5 g/L) on TS variables was determined at 20 g/L glycerol and 20 g/L CaCl2). The effect of glycerol concentration (1 g/L, 5 g/L, 15 g/L, 25 g/L, 35 g/L) on TS variables was determined at 4 g/L XG and 20 g/L CaCl2). The effect of CaCl2 concentration (10 g/L, 20 g/L, 30 g/L, 40 g/L, 50 g/L) on TS variables was determined at 4 g/L XG and 20 g/L glycerol. RSM experimental design: According to the single-factor experiment, a Box-Behnken design was used to conduct three factors and three levels experiment with A: XG concentration (3 g/L, 4 g/L, 5 g/L),_x000D_ B: glycerol concentration (10 g/L, 20 g/L, 30 g/L) and C: CaCl2 concentration (10 g/L, 20 g/L, 30 g/L) as independent variables and the TS as response value. The response surface scheme included 5 center points_x000D_ and 17 test points |  |  |  | xanthan gum | 5 | g/L | Glycerol | 20 | g/L | calcium chloride | 30 | g/L | Sodium Alginate | 4 | g/L | Pectin | g/L |  |  |  |  | barrierProperties | waterVapourPermeability |  | degC | relativeGasPermeability |  | degC | [45 empty] | mechanicalTensionProperties | tensileStrengthUltimate |  | Mpa | yieldStrength |  | Mpa | youngsModulus |  | Mpa | elongationAtBreak |  | % | elongationAtYield |  | % | tensile_strength | 25.45 ± 0.02 | Mpa | [6 empty] | mechanicalOtherProperties | [21 empty] | chemicalProperties | ecotoxicity |  | ppm | swellingRation |  | % | Flammability is a measure of how quickly a material is capable of catching fire and burning. Flammable substances are those gases, liquids and solids that will ignite and continue to burn in air if exposed to a source of ignition. |  | %vol | resistivityToConductivity |  | ohms | [12 empty] | opticalProperties | opacity |  |  | transmissionCoefficient |  | % | transmittanceCoefficient |  | % | turbidity |  | NTU | [33 empty] | thermalProperties | degradationTemperature |  | degC | glassTransitionTemperature |  | degC | meltingTemperature |  | degC | additionalPhaseChange |  | degC | thermalStability |  | % | [15 empty] | rheologicalProperties | [9 empty] | antioxidantProperties | [33 empty] | antimicrobialProperties | [30 empty] | 1687959062127 | 1687959062127
246 | 649c36169ee946b7c103eb3c | https://doi.org/10.1016/j.ijbiomac.2021.04.111 | https://doi.org/10.1016/j.ijbiomac.2021.04.111 | 64970585acd990a5ec0dde20 | 26.17 | 1 | academic_source | PUBLISHED | Pectin/sodium alginate/xanthan gum | Single-factor experiments: Glycerol (20 g/L) as a plasticizer, 6 g/L pectin, 5 g/L SA and 4 g/L XG were weighed and added into deionized water at 80 ℃, then mixed with the magnetic stirrer until completely dissolved to obtain the PAX solutions. After the mixed solution (40 mL) was poured into a PCP, 20 g/L CaCl2 solution (4 mL) was sprayed on the surface until completely covered. The film-forming solution was dried at 60 ℃ for 4–6 h, and then the PAX film stripped from PCP was dried in a dryer (23 ℃, 45% RH) for 24 h to obtain PAX film. On this basis, the effect of XG concentration (1 g/L, 2 g/L, 3 g/L, 4 g/L, 5 g/L) on TS variables was determined at 20 g/L glycerol and 20 g/L CaCl2). The effect of glycerol concentration (1 g/L, 5 g/L, 15 g/L, 25 g/L, 35 g/L) on TS variables was determined at 4 g/L XG and 20 g/L CaCl2). The effect of CaCl2 concentration (10 g/L, 20 g/L, 30 g/L, 40 g/L, 50 g/L) on TS variables was determined at 4 g/L XG and 20 g/L glycerol. RSM experimental design: According to the single-factor experiment, a Box-Behnken design was used to conduct three factors and three levels experiment with A: XG concentration (3 g/L, 4 g/L, 5 g/L),_x000D_ B: glycerol concentration (10 g/L, 20 g/L, 30 g/L) and C: CaCl2 concentration (10 g/L, 20 g/L, 30 g/L) as independent variables and the TS as response value. The response surface scheme included 5 center points_x000D_ and 17 test points |  |  |  | xanthan gum | 4 | g/L | Glycerol | 10 | g/L | calcium chloride | 10 | g/L | Sodium Alginate | 4 | g/L | Pectin | g/L |  |  |  |  | barrierProperties | waterVapourPermeability |  | degC | relativeGasPermeability |  | degC | [45 empty] | mechanicalTensionProperties | tensileStrengthUltimate |  | Mpa | yieldStrength |  | Mpa | youngsModulus |  | Mpa | elongationAtBreak |  | % | elongationAtYield |  | % | tensile_strength | 27.51 ± 0.02 | Mpa | [6 empty] | mechanicalOtherProperties | [21 empty] | chemicalProperties | ecotoxicity |  | ppm | swellingRation |  | % | Flammability is a measure of how quickly a material is capable of catching fire and burning. Flammable substances are those gases, liquids and solids that will ignite and continue to burn in air if exposed to a source of ignition. |  | %vol | resistivityToConductivity |  | ohms | [12 empty] | opticalProperties | opacity |  |  | transmissionCoefficient |  | % | transmittanceCoefficient |  | % | turbidity |  | NTU | [33 empty] | thermalProperties | degradationTemperature |  | degC | glassTransitionTemperature |  | degC | meltingTemperature |  | degC | additionalPhaseChange |  | degC | thermalStability |  | % | [15 empty] | rheologicalProperties | [9 empty] | antioxidantProperties | [33 empty] | antimicrobialProperties | [30 empty] | 1687959062155 | 1687959062155
247 | 649c36169ee946b7c103eb3d | https://doi.org/10.1016/j.fpsl.2020.100548 | https://doi.org/10.1016/j.fpsl.2020.100548 | 64970585acd990a5ec0dde33 | 27.1 | 1 | TRUE | PUBLISHED | alginate/yerba mate | Films were prepared through a casting technique using a film- forming solution containing 1.5 % (w/v) of medium viscosity sodium alginate (GRINDSTED® Alginate FD/PH 175, Danisco, Brazil, with aviscosity of 350–550 mPa.s - measured in Brookfield viscometer in a 1%solution, at 20 ◦C) and 0.3 g of glycerol/ g of alginate. Five film-forming solutions were prepared, with different concentrations of yerba mate extract: 0% (C, Control), 10 % (A10), 15 % (A15), 20 % (A20) and 25 % (A25) (w/w of film-forming solution and yerba mate extract). After complete dissolution, the solutions were filtered and placed in a soni-cator (Maxi Clean 1650a, Unique, Brazil) for 20 min and poured homogenously into Plexiglas plates. The film-forming solutions were dried in an oven with air circulation (TE 394/2, Tecnal, Brazil), at 40 ◦C for 14 h. The dried films were immersed in 100 mL of a crosslinking solution for 5 min. The crosslinking solution was prepared with 3% (w/v) CaCl2 and 30 % (v/v) ethanol according to a method described by Li, He, Huang, Li, and Chen (2015). The excess solution was removed and the films were dried at 25 ◦C for 4 h. The tests were performed after theproduction of the films. |  |  |  | sodium alginate | 1.5 | w/v | Glycerol | 0.3 | grams | alginate | 1 | grams | yerba mate | 0 | % | [6 empty] | barrierProperties | waterVapourPermeability |  | degC | relativeGasPermeability |  | degC | thickness | 0.045 ± 0.004 | mm | [42 empty] | mechanicalTensionProperties | tensileStrengthUltimate |  | Mpa | yieldStrength |  | Mpa | youngsModulus |  | Mpa | elongationAtBreak |  | % | elongationAtYield |  | % | tensile_strength | 62.2 ± 7.6 | Mpa | elongation_at_break | 5.2 ± 2.0 | % | young's_modulus | 3066 ± 283 | MPa | mechanicalOtherProperties | [21 empty] | chemicalProperties | ecotoxicity |  | ppm | swellingRation |  | % | Flammability is a measure of how quickly a material is capable of catching fire and burning. Flammable substances are those gases, liquids and solids that will ignite and continue to burn in air if exposed to a source of ignition. |  | %vol | resistivityToConductivity |  | ohms | [12 empty] | opticalProperties | opacity |  |  | transmissionCoefficient |  | % | transmittanceCoefficient |  | % | turbidity |  | NTU | [33 empty] | thermalProperties | degradationTemperature |  | degC | glassTransitionTemperature |  | degC | meltingTemperature |  | degC | additionalPhaseChange |  | degC | thermalStability |  | % | [15 empty] | rheologicalProperties | [9 empty] | antioxidantProperties | [33 empty] | antimicrobialProperties | [30 empty] | 1699193704156 | 1687959062185
248 | 649c36169ee946b7c103eb3e | https://doi.org/10.1016/j.fpsl.2020.100548 | https://doi.org/10.1016/j.fpsl.2020.100548 | 64970585acd990a5ec0dde33 | 27.2 | 1 | academic_source | PUBLISHED | alginate/yerba mate | Films were prepared through a casting technique using a film- forming solution containing 1.5 % (w/v) of medium viscosity sodium alginate (GRINDSTED® Alginate FD/PH 175, Danisco, Brazil, with aviscosity of 350–550 mPa.s - measured in Brookfield viscometer in a 1%solution, at 20 ◦C) and 0.3 g of glycerol/ g of alginate. Five film-forming solutions were prepared, with different concentrations of yerba mate extract: 0% (C, Control), 10 % (A10), 15 % (A15), 20 % (A20) and 25 % (A25) (w/w of film-forming solution and yerba mate extract). After complete dissolution, the solutions were filtered and placed in a soni-cator (Maxi Clean 1650a, Unique, Brazil) for 20 min and poured homogenously into Plexiglas plates. The film-forming solutions were dried in an oven with air circulation (TE 394/2, Tecnal, Brazil), at 40 ◦C for 14 h. The dried films were immersed in 100 mL of a crosslinking solution for 5 min. The crosslinking solution was prepared with 3% (w/v) CaCl2 and 30 % (v/v) ethanol according to a method described by Li, He, Huang, Li, and Chen (2015). The excess solution was removed and the films were dried at 25 ◦C for 4 h. The tests were performed after theproduction of the films. |  |  |  | sodium alginate | 1.5 | w/v | Glycerol | 0.3 | grams | alginate | 1 | grams | yerba mate | 10 | % | [6 empty] | barrierProperties | waterVapourPermeability |  | degC | relativeGasPermeability |  | degC | thickness | 0,058 ± 0,002 | mm | [42 empty] | mechanicalTensionProperties | tensileStrengthUltimate |  | Mpa | yieldStrength |  | Mpa | youngsModulus |  | Mpa | elongationAtBreak |  | % | elongationAtYield |  | % | tensile_strength | 81.9 ± 5.1 | Mpa | elongation_at_break | 5.0 ± 1.1 | % | young's_modulus | 3377 ± 274 | MPa | mechanicalOtherProperties | [21 empty] | chemicalProperties | ecotoxicity |  | ppm | swellingRation |  | % | Flammability is a measure of how quickly a material is capable of catching fire and burning. Flammable substances are those gases, liquids and solids that will ignite and continue to burn in air if exposed to a source of ignition. |  | %vol | resistivityToConductivity |  | ohms | [12 empty] | opticalProperties | opacity |  |  | transmissionCoefficient |  | % | transmittanceCoefficient |  | % | turbidity |  | NTU | [33 empty] | thermalProperties | degradationTemperature |  | degC | glassTransitionTemperature |  | degC | meltingTemperature |  | degC | additionalPhaseChange |  | degC | thermalStability |  | % | [15 empty] | rheologicalProperties | [9 empty] | antioxidantProperties | [33 empty] | antimicrobialProperties | [30 empty] | 1687959062212 | 1687959062212
249 | 649c36169ee946b7c103eb3f | https://doi.org/10.1016/j.fpsl.2020.100548 | https://doi.org/10.1016/j.fpsl.2020.100548 | 64970585acd990a5ec0dde33 | 27.3 | 1 | academic_source | PUBLISHED | alginate/yerba mate | Films were prepared through a casting technique using a film- forming solution containing 1.5 % (w/v) of medium viscosity sodium alginate (GRINDSTED® Alginate FD/PH 175, Danisco, Brazil, with aviscosity of 350–550 mPa.s - measured in Brookfield viscometer in a 1%solution, at 20 ◦C) and 0.3 g of glycerol/ g of alginate. Five film-forming solutions were prepared, with different concentrations of yerba mate extract: 0% (C, Control), 10 % (A10), 15 % (A15), 20 % (A20) and 25 % (A25) (w/w of film-forming solution and yerba mate extract). After complete dissolution, the solutions were filtered and placed in a soni-cator (Maxi Clean 1650a, Unique, Brazil) for 20 min and poured homogenously into Plexiglas plates. The film-forming solutions were dried in an oven with air circulation (TE 394/2, Tecnal, Brazil), at 40 ◦C for 14 h. The dried films were immersed in 100 mL of a crosslinking solution for 5 min. The crosslinking solution was prepared with 3% (w/v) CaCl2 and 30 % (v/v) ethanol according to a method described by Li, He, Huang, Li, and Chen (2015). The excess solution was removed and the films were dried at 25 ◦C for 4 h. The tests were performed after theproduction of the films. |  |  |  | sodium alginate | 1.5 | w/v | Glycerol | 0.3 | grams | alginate | 1 | grams | yerba mate | 15 | % | [6 empty] | barrierProperties | waterVapourPermeability |  | degC | relativeGasPermeability |  | degC | thickness | 0,057 ± 0,004 | mm | [42 empty] | mechanicalTensionProperties | tensileStrengthUltimate |  | Mpa | yieldStrength |  | Mpa | youngsModulus |  | Mpa | elongationAtBreak |  | % | elongationAtYield |  | % | tensile_strength | 80.2 ± 3.2 | Mpa | elongation_at_break | 5.4 ± 0.8 | % | young's_modulus | 3464 ± 217 | MPa | mechanicalOtherProperties | [21 empty] | chemicalProperties | ecotoxicity |  | ppm | swellingRation |  | % | Flammability is a measure of how quickly a material is capable of catching fire and burning. Flammable substances are those gases, liquids and solids that will ignite and continue to burn in air if exposed to a source of ignition. |  | %vol | resistivityToConductivity |  | ohms | [12 empty] | opticalProperties | opacity |  |  | transmissionCoefficient |  | % | transmittanceCoefficient |  | % | turbidity |  | NTU | [33 empty] | thermalProperties | degradationTemperature |  | degC | glassTransitionTemperature |  | degC | meltingTemperature |  | degC | additionalPhaseChange |  | degC | thermalStability |  | % | [15 empty] | rheologicalProperties | [9 empty] | antioxidantProperties | [33 empty] | antimicrobialProperties | [30 empty] | 1687959062241 | 1687959062241
250 | 649c36169ee946b7c103eb40 | https://doi.org/10.1016/j.fpsl.2020.100548 | https://doi.org/10.1016/j.fpsl.2020.100548 | 64970585acd990a5ec0dde33 | 27.4 | 1 | academic_source | PUBLISHED | alginate/yerba mate | Films were prepared through a casting technique using a film- forming solution containing 1.5 % (w/v) of medium viscosity sodium alginate (GRINDSTED® Alginate FD/PH 175, Danisco, Brazil, with aviscosity of 350–550 mPa.s - measured in Brookfield viscometer in a 1%solution, at 20 ◦C) and 0.3 g of glycerol/ g of alginate. Five film-forming solutions were prepared, with different concentrations of yerba mate extract: 0% (C, Control), 10 % (A10), 15 % (A15), 20 % (A20) and 25 % (A25) (w/w of film-forming solution and yerba mate extract). After complete dissolution, the solutions were filtered and placed in a soni-cator (Maxi Clean 1650a, Unique, Brazil) for 20 min and poured homogenously into Plexiglas plates. The film-forming solutions were dried in an oven with air circulation (TE 394/2, Tecnal, Brazil), at 40 ◦C for 14 h. The dried films were immersed in 100 mL of a crosslinking solution for 5 min. The crosslinking solution was prepared with 3% (w/v) CaCl2 and 30 % (v/v) ethanol according to a method described by Li, He, Huang, Li, and Chen (2015). The excess solution was removed and the films were dried at 25 ◦C for 4 h. The tests were performed after theproduction of the films. |  |  |  | sodium alginate | 1.5 | w/v | Glycerol | 0.3 | grams | alginate | 1 | grams | yerba mate | 20 | % | [6 empty] | barrierProperties | waterVapourPermeability |  | degC | relativeGasPermeability |  | degC | thickness | 0,067 ± 0,009 | mm | [42 empty] | mechanicalTensionProperties | tensileStrengthUltimate |  | Mpa | yieldStrength |  | Mpa | youngsModulus |  | Mpa | elongationAtBreak |  | % | elongationAtYield |  | % | tensile_strength | 77.4 ± 9.8 | Mpa | elongation_at_break | 4.5 ± 1.2 | % | young's_modulus | 3131 ± 444 | MPa | mechanicalOtherProperties | [21 empty] | chemicalProperties | ecotoxicity |  | ppm | swellingRation |  | % | Flammability is a measure of how quickly a material is capable of catching fire and burning. Flammable substances are those gases, liquids and solids that will ignite and continue to burn in air if exposed to a source of ignition. |  | %vol | resistivityToConductivity |  | ohms | [12 empty] | opticalProperties | opacity |  |  | transmissionCoefficient |  | % | transmittanceCoefficient |  | % | turbidity |  | NTU | [33 empty] | thermalProperties | degradationTemperature |  | degC | glassTransitionTemperature |  | degC | meltingTemperature |  | degC | additionalPhaseChange |  | degC | thermalStability |  | % | [15 empty] | rheologicalProperties | [9 empty] | antioxidantProperties | [33 empty] | antimicrobialProperties | [30 empty] | 1687959062265 | 1687959062265
251 | 649c36169ee946b7c103eb41 | https://doi.org/10.1016/j.fpsl.2020.100548 | https://doi.org/10.1016/j.fpsl.2020.100548 | 64970585acd990a5ec0dde33 | 27.5 | 1 | academic_source | PUBLISHED | alginate/yerba mate | Films were prepared through a casting technique using a film- forming solution containing 1.5 % (w/v) of medium viscosity sodium alginate (GRINDSTED® Alginate FD/PH 175, Danisco, Brazil, with aviscosity of 350–550 mPa.s - measured in Brookfield viscometer in a 1%solution, at 20 ◦C) and 0.3 g of glycerol/ g of alginate. Five film-forming solutions were prepared, with different concentrations of yerba mate extract: 0% (C, Control), 10 % (A10), 15 % (A15), 20 % (A20) and 25 % (A25) (w/w of film-forming solution and yerba mate extract). After complete dissolution, the solutions were filtered and placed in a soni-cator (Maxi Clean 1650a, Unique, Brazil) for 20 min and poured homogenously into Plexiglas plates. The film-forming solutions were dried in an oven with air circulation (TE 394/2, Tecnal, Brazil), at 40 ◦C for 14 h. The dried films were immersed in 100 mL of a crosslinking solution for 5 min. The crosslinking solution was prepared with 3% (w/v) CaCl2 and 30 % (v/v) ethanol according to a method described by Li, He, Huang, Li, and Chen (2015). The excess solution was removed and the films were dried at 25 ◦C for 4 h. The tests were performed after theproduction of the films. |  |  |  | sodium alginate | 1.5 | w/v | Glycerol | 0.3 | grams | alginate | 1 | grams | yerba mate | 25 | % | [6 empty] | barrierProperties | waterVapourPermeability |  | degC | relativeGasPermeability |  | degC | thickness | 0,068 ± 0,002 | mm | [42 empty] | mechanicalTensionProperties | tensileStrengthUltimate |  | Mpa | yieldStrength |  | Mpa | youngsModulus |  | Mpa | elongationAtBreak |  | % | elongationAtYield |  | % | tensile_strength | 87.7 ± 3.9 | Mpa | elongation_at_break | 5.9 ± 0.7 | % | young's_modulus | 3615 ± 333 | MPa | mechanicalOtherProperties | [21 empty] | chemicalProperties | ecotoxicity |  | ppm | swellingRation |  | % | Flammability is a measure of how quickly a material is capable of catching fire and burning. Flammable substances are those gases, liquids and solids that will ignite and continue to burn in air if exposed to a source of ignition. |  | %vol | resistivityToConductivity |  | ohms | [12 empty] | opticalProperties | opacity |  |  | transmissionCoefficient |  | % | transmittanceCoefficient |  | % | turbidity |  | NTU | [33 empty] | thermalProperties | degradationTemperature |  | degC | glassTransitionTemperature |  | degC | meltingTemperature |  | degC | additionalPhaseChange |  | degC | thermalStability |  | % | [15 empty] | rheologicalProperties | [9 empty] | antioxidantProperties | [33 empty] | antimicrobialProperties | [30 empty] | 1687959062291 | 1687959062291
252 | 649c36169ee946b7c103eb42 | https://doi.org/10.1111/ijfs.14646 | https://doi.org/10.1111/ijfs.14646 | 64970585acd990a5ec0dde3a | 28.1 | 1 | academic_source | PUBLISHED | Hydroxypropyl cassava starch powder | Suspensions (5% w/v) of hydroxypropyl cassava starch (DS 0.075-0.095, 18.6% amylose content, SMS Corporation Co., Ltd., Thailand), rice starch (25.8% amylose content, Thai Flour Industry Co., Ltd., Thailand) and their mixtures were prepared. Glycerol (35% w/w of solids) was used as a plasticizer and 0.5% (w/v) agar (Thai Food and Chemical Co., Ltd., Thailand) was added to improve film formability. Hydroxypropyl cassava starch and rice starch suspensions were heated at 90 °C with magnetic stirring at 250 rpm for 60 and 90 min, respectively. Each starch suspension was mixed at different ratios of hydroxypropyl cassava starch: rice starch at 100:0 (HS), 75:25 (H75R25), 50:50 (H50R50), 25:75 (H25R75) and 0:100 (RS) using a magnetic stirrer at 90 °C for 15 min. Peelable shells were formed following solution dipping by immersing polypropylene molds in starch suspensions at 90 °C. Layer-by-layer depositions of liquid suspensions were performed up to 5 cycles. Molds were dipped into suspensions for 30 s followed by removed and held in the air for 10 s prior to the next dipping cycle. Dipped molds were transferred to a hot air oven and dried at 60 °C until the film layers covered the pin surface. Thin films are gently peeled off from the mold surface and the shells were obtained.The starch-based formulations were prepared into films by solution casting and used for material characterizations. Starch-based suspensions were then poured onto polystyrene Petri dishes and oven-dried at 50 °C for 13 h. The films were peeled off and stored in an electronic desiccator (DE-90LB, Scilution Co., Ltd., Thailand) at 25 °C and 50% relative humidity (RH) until required for measurements. Film properties including physical, mechanical, barrier and solubility were determined before and after storage for 3 months at 25 °C and 50% RH |  |  |  | Hydroxypropyl cassava starch powder | 1 |  | Glycerol | 35 | %w/w | Agar | 0.5 | %w/v | [9 empty] | barrierProperties | waterVapourPermeability |  | degC | relativeGasPermeability |  | degC | [45 empty] | mechanicalTensionProperties | tensileStrengthUltimate |  | Mpa | yieldStrength |  | Mpa | youngsModulus |  | Mpa | elongationAtBreak |  | % | elongationAtYield |  | % | tensile_strength | 4 | Mpa | elongation_at_break | 93 | % | young's_modulus | 10 | MPa | mechanicalOtherProperties | [21 empty] | chemicalProperties | ecotoxicity |  | ppm | swellingRation |  | % | Flammability is a measure of how quickly a material is capable of catching fire and burning. Flammable substances are those gases, liquids and solids that will ignite and continue to burn in air if exposed to a source of ignition. |  | %vol | resistivityToConductivity |  | ohms | [12 empty] | opticalProperties | opacity |  |  | transmissionCoefficient |  | % | transmittanceCoefficient |  | % | turbidity |  | NTU | [33 empty] | thermalProperties | degradationTemperature |  | degC | glassTransitionTemperature |  | degC | meltingTemperature |  | degC | additionalPhaseChange |  | degC | thermalStability |  | % | [15 empty] | rheologicalProperties | storage_modulus | x |  | water_contact_angle | 103 | deg |  |  |  | antioxidantProperties | [33 empty] | antimicrobialProperties | [30 empty] | 1687959062321 | 1687959062321
253 | 649c36169ee946b7c103eb43 | https://doi.org/10.1111/ijfs.14646 | https://doi.org/10.1111/ijfs.14646 | 64970585acd990a5ec0dde3a | 28.2 | 1 | academic_source | PUBLISHED | Hydroxypropyl cassava starch powder | Suspensions (5% w/v) of hydroxypropyl cassava starch (DS 0.075-0.095, 18.6% amylose content, SMS Corporation Co., Ltd., Thailand), rice starch (25.8% amylose content, Thai Flour Industry Co., Ltd., Thailand) and their mixtures were prepared. Glycerol (35% w/w of solids) was used as a plasticizer and 0.5% (w/v) agar (Thai Food and Chemical Co., Ltd., Thailand) was added to improve film formability. Hydroxypropyl cassava starch and rice starch suspensions were heated at 90 °C with magnetic stirring at 250 rpm for 60 and 90 min, respectively. Each starch suspension was mixed at different ratios of hydroxypropyl cassava starch: rice starch at 100:0 (HS), 75:25 (H75R25), 50:50 (H50R50), 25:75 (H25R75) and 0:100 (RS) using a magnetic stirrer at 90 °C for 15 min. Peelable shells were formed following solution dipping by immersing polypropylene molds in starch suspensions at 90 °C. Layer-by-layer depositions of liquid suspensions were performed up to 5 cycles. Molds were dipped into suspensions for 30 s followed by removed and held in the air for 10 s prior to the next dipping cycle. Dipped molds were transferred to a hot air oven and dried at 60 °C until the film layers covered the pin surface. Thin films are gently peeled off from the mold surface and the shells were obtained.The starch-based formulations were prepared into films by solution casting and used for material characterizations. Starch-based suspensions were then poured onto polystyrene Petri dishes and oven-dried at 50 °C for 13 h. The films were peeled off and stored in an electronic desiccator (DE-90LB, Scilution Co., Ltd., Thailand) at 25 °C and 50% relative humidity (RH) until required for measurements. Film properties including physical, mechanical, barrier and solubility were determined before and after storage for 3 months at 25 °C and 50% RH |  |  |  | Hydroxypropyl cassava starch powder | 1 |  | Glycerol | 35 | %w/w | Agar | 0.5 | %w/v | [9 empty] | barrierProperties | waterVapourPermeability |  | degC | relativeGasPermeability |  | degC | [45 empty] | mechanicalTensionProperties | tensileStrengthUltimate |  | Mpa | yieldStrength |  | Mpa | youngsModulus |  | Mpa | elongationAtBreak |  | % | elongationAtYield |  | % | tensile_strength | 5 | Mpa | elongation_at_break | 104 | % | young's_modulus | 10 | MPa | mechanicalOtherProperties | [21 empty] | chemicalProperties | ecotoxicity |  | ppm | swellingRation |  | % | Flammability is a measure of how quickly a material is capable of catching fire and burning. Flammable substances are those gases, liquids and solids that will ignite and continue to burn in air if exposed to a source of ignition. |  | %vol | resistivityToConductivity |  | ohms | [12 empty] | opticalProperties | opacity |  |  | transmissionCoefficient |  | % | transmittanceCoefficient |  | % | turbidity |  | NTU | [33 empty] | thermalProperties | degradationTemperature |  | degC | glassTransitionTemperature |  | degC | meltingTemperature |  | degC | additionalPhaseChange |  | degC | thermalStability |  | % | [15 empty] | rheologicalProperties | water_contact_angle | 86 | deg | [6 empty] | antioxidantProperties | [33 empty] | antimicrobialProperties | [30 empty] | 1687959062346 | 1687959062346
254 | 649c36169ee946b7c103eb44 | https://doi.org/10.1111/ijfs.14646 | https://doi.org/10.1111/ijfs.14646 | 64970585acd990a5ec0dde3a | 28.3 | 1 | academic_source | PUBLISHED | Hydroxypropyl cassava starch powder/Rice starch | Suspensions (5% w/v) of hydroxypropyl cassava starch (DS 0.075-0.095, 18.6% amylose content, SMS Corporation Co., Ltd., Thailand), rice starch (25.8% amylose content, Thai Flour Industry Co., Ltd., Thailand) and their mixtures were prepared. Glycerol (35% w/w of solids) was used as a plasticizer and 0.5% (w/v) agar (Thai Food and Chemical Co., Ltd., Thailand) was added to improve film formability. Hydroxypropyl cassava starch and rice starch suspensions were heated at 90 °C with magnetic stirring at 250 rpm for 60 and 90 min, respectively. Each starch suspension was mixed at different ratios of hydroxypropyl cassava starch: rice starch at 100:0 (HS), 75:25 (H75R25), 50:50 (H50R50), 25:75 (H25R75) and 0:100 (RS) using a magnetic stirrer at 90 °C for 15 min. Peelable shells were formed following solution dipping by immersing polypropylene molds in starch suspensions at 90 °C. Layer-by-layer depositions of liquid suspensions were performed up to 5 cycles. Molds were dipped into suspensions for 30 s followed by removed and held in the air for 10 s prior to the next dipping cycle. Dipped molds were transferred to a hot air oven and dried at 60 °C until the film layers covered the pin surface. Thin films are gently peeled off from the mold surface and the shells were obtained.The starch-based formulations were prepared into films by solution casting and used for material characterizations. Starch-based suspensions were then poured onto polystyrene Petri dishes and oven-dried at 50 °C for 13 h. The films were peeled off and stored in an electronic desiccator (DE-90LB, Scilution Co., Ltd., Thailand) at 25 °C and 50% relative humidity (RH) until required for measurements. Film properties including physical, mechanical, barrier and solubility were determined before and after storage for 3 months at 25 °C and 50% RH |  |  |  | Hydroxypropyl cassava starch powder | 0.75 |  | Rice starch | 0.25 |  | Glycerol | 35 | %w/w | Agar | 0.5 | %w/v | [6 empty] | barrierProperties | waterVapourPermeability |  | degC | relativeGasPermeability |  | degC | [45 empty] | mechanicalTensionProperties | tensileStrengthUltimate |  | Mpa | yieldStrength |  | Mpa | youngsModulus |  | Mpa | elongationAtBreak |  | % | elongationAtYield |  | % | tensile_strength | 5.6 | Mpa | elongation_at_break | 115 | % | young's_modulus | 13 | MPa | mechanicalOtherProperties | [21 empty] | chemicalProperties | ecotoxicity |  | ppm | swellingRation |  | % | Flammability is a measure of how quickly a material is capable of catching fire and burning. Flammable substances are those gases, liquids and solids that will ignite and continue to burn in air if exposed to a source of ignition. |  | %vol | resistivityToConductivity |  | ohms | [12 empty] | opticalProperties | opacity |  |  | transmissionCoefficient |  | % | transmittanceCoefficient |  | % | turbidity |  | NTU | [33 empty] | thermalProperties | degradationTemperature |  | degC | glassTransitionTemperature |  | degC | meltingTemperature |  | degC | additionalPhaseChange |  | degC | thermalStability |  | % | [15 empty] | rheologicalProperties | storage_modulus | x |  | water_contact_angle | 115 | deg |  |  |  | antioxidantProperties | [33 empty] | antimicrobialProperties | [30 empty] | 1687959062375 | 1687959062375
255 | 649c36169ee946b7c103eb45 | https://doi.org/10.1111/ijfs.14646 | https://doi.org/10.1111/ijfs.14646 | 64970585acd990a5ec0dde3a | 28.4 | 1 | academic_source | PUBLISHED | Hydroxypropyl cassava starch powder/Rice starch | Suspensions (5% w/v) of hydroxypropyl cassava starch (DS 0.075-0.095, 18.6% amylose content, SMS Corporation Co., Ltd., Thailand), rice starch (25.8% amylose content, Thai Flour Industry Co., Ltd., Thailand) and their mixtures were prepared. Glycerol (35% w/w of solids) was used as a plasticizer and 0.5% (w/v) agar (Thai Food and Chemical Co., Ltd., Thailand) was added to improve film formability. Hydroxypropyl cassava starch and rice starch suspensions were heated at 90 °C with magnetic stirring at 250 rpm for 60 and 90 min, respectively. Each starch suspension was mixed at different ratios of hydroxypropyl cassava starch: rice starch at 100:0 (HS), 75:25 (H75R25), 50:50 (H50R50), 25:75 (H25R75) and 0:100 (RS) using a magnetic stirrer at 90 °C for 15 min. Peelable shells were formed following solution dipping by immersing polypropylene molds in starch suspensions at 90 °C. Layer-by-layer depositions of liquid suspensions were performed up to 5 cycles. Molds were dipped into suspensions for 30 s followed by removed and held in the air for 10 s prior to the next dipping cycle. Dipped molds were transferred to a hot air oven and dried at 60 °C until the film layers covered the pin surface. Thin films are gently peeled off from the mold surface and the shells were obtained.The starch-based formulations were prepared into films by solution casting and used for material characterizations. Starch-based suspensions were then poured onto polystyrene Petri dishes and oven-dried at 50 °C for 13 h. The films were peeled off and stored in an electronic desiccator (DE-90LB, Scilution Co., Ltd., Thailand) at 25 °C and 50% relative humidity (RH) until required for measurements. Film properties including physical, mechanical, barrier and solubility were determined before and after storage for 3 months at 25 °C and 50% RH |  |  |  | Hydroxypropyl cassava starch powder | 0.75 |  | Rice starch | 0.25 |  | Glycerol | 35 | %w/w | Agar | 0.5 | %w/v | [6 empty] | barrierProperties | waterVapourPermeability |  | degC | relativeGasPermeability |  | degC | [45 empty] | mechanicalTensionProperties | tensileStrengthUltimate |  | Mpa | yieldStrength |  | Mpa | youngsModulus |  | Mpa | elongationAtBreak |  | % | elongationAtYield |  | % | tensile_strength | 6 | Mpa | elongation_at_break | 100 | % | young's_modulus | 20 | MPa | mechanicalOtherProperties | [21 empty] | chemicalProperties | ecotoxicity |  | ppm | swellingRation |  | % | Flammability is a measure of how quickly a material is capable of catching fire and burning. Flammable substances are those gases, liquids and solids that will ignite and continue to burn in air if exposed to a source of ignition. |  | %vol | resistivityToConductivity |  | ohms | [12 empty] | opticalProperties | opacity |  |  | transmissionCoefficient |  | % | transmittanceCoefficient |  | % | turbidity |  | NTU | [33 empty] | thermalProperties | degradationTemperature |  | degC | glassTransitionTemperature |  | degC | meltingTemperature |  | degC | additionalPhaseChange |  | degC | thermalStability |  | % | [15 empty] | rheologicalProperties | water_contact_angle | 117 | deg | [6 empty] | antioxidantProperties | [33 empty] | antimicrobialProperties | [30 empty] | 1687959062411 | 1687959062411
256 | 649c36169ee946b7c103eb46 | https://doi.org/10.1111/ijfs.14646 | https://doi.org/10.1111/ijfs.14646 | 64970585acd990a5ec0dde3a | 28.5 | 1 | academic_source | PUBLISHED | Hydroxypropyl cassava starch powder/Rice starch | Suspensions (5% w/v) of hydroxypropyl cassava starch (DS 0.075-0.095, 18.6% amylose content, SMS Corporation Co., Ltd., Thailand), rice starch (25.8% amylose content, Thai Flour Industry Co., Ltd., Thailand) and their mixtures were prepared. Glycerol (35% w/w of solids) was used as a plasticizer and 0.5% (w/v) agar (Thai Food and Chemical Co., Ltd., Thailand) was added to improve film formability. Hydroxypropyl cassava starch and rice starch suspensions were heated at 90 °C with magnetic stirring at 250 rpm for 60 and 90 min, respectively. Each starch suspension was mixed at different ratios of hydroxypropyl cassava starch: rice starch at 100:0 (HS), 75:25 (H75R25), 50:50 (H50R50), 25:75 (H25R75) and 0:100 (RS) using a magnetic stirrer at 90 °C for 15 min. Peelable shells were formed following solution dipping by immersing polypropylene molds in starch suspensions at 90 °C. Layer-by-layer depositions of liquid suspensions were performed up to 5 cycles. Molds were dipped into suspensions for 30 s followed by removed and held in the air for 10 s prior to the next dipping cycle. Dipped molds were transferred to a hot air oven and dried at 60 °C until the film layers covered the pin surface. Thin films are gently peeled off from the mold surface and the shells were obtained.The starch-based formulations were prepared into films by solution casting and used for material characterizations. Starch-based suspensions were then poured onto polystyrene Petri dishes and oven-dried at 50 °C for 13 h. The films were peeled off and stored in an electronic desiccator (DE-90LB, Scilution Co., Ltd., Thailand) at 25 °C and 50% relative humidity (RH) until required for measurements. Film properties including physical, mechanical, barrier and solubility were determined before and after storage for 3 months at 25 °C and 50% RH |  |  |  | Hydroxypropyl cassava starch powder | 0.5 |  | Rice starch | 0.5 |  | Glycerol | 35 | %w/w | Agar | 0.5 | %w/v | [6 empty] | barrierProperties | waterVapourPermeability |  | degC | relativeGasPermeability |  | degC | [45 empty] | mechanicalTensionProperties | tensileStrengthUltimate |  | Mpa | yieldStrength |  | Mpa | youngsModulus |  | Mpa | elongationAtBreak |  | % | elongationAtYield |  | % | tensile_strength | 6 | Mpa | elongation_at_break | 108 | % | young's_modulus | 16 | MPa | mechanicalOtherProperties | [21 empty] | chemicalProperties | ecotoxicity |  | ppm | swellingRation |  | % | Flammability is a measure of how quickly a material is capable of catching fire and burning. Flammable substances are those gases, liquids and solids that will ignite and continue to burn in air if exposed to a source of ignition. |  | %vol | resistivityToConductivity |  | ohms | [12 empty] | opticalProperties | opacity |  |  | transmissionCoefficient |  | % | transmittanceCoefficient |  | % | turbidity |  | NTU | [33 empty] | thermalProperties | degradationTemperature |  | degC | glassTransitionTemperature |  | degC | meltingTemperature |  | degC | additionalPhaseChange |  | degC | thermalStability |  | % | [15 empty] | rheologicalProperties | storage_modulus | x |  | water_contact_angle | 119 | deg |  |  |  | antioxidantProperties | [33 empty] | antimicrobialProperties | [30 empty] | 1687959062443 | 1687959062443
257 | 649c36169ee946b7c103eb47 | https://doi.org/10.1111/ijfs.14646 | https://doi.org/10.1111/ijfs.14646 | 64970585acd990a5ec0dde3a | 28.6 | 1 | academic_source | PUBLISHED | Hydroxypropyl cassava starch powder/Rice starch | Suspensions (5% w/v) of hydroxypropyl cassava starch (DS 0.075-0.095, 18.6% amylose content, SMS Corporation Co., Ltd., Thailand), rice starch (25.8% amylose content, Thai Flour Industry Co., Ltd., Thailand) and their mixtures were prepared. Glycerol (35% w/w of solids) was used as a plasticizer and 0.5% (w/v) agar (Thai Food and Chemical Co., Ltd., Thailand) was added to improve film formability. Hydroxypropyl cassava starch and rice starch suspensions were heated at 90 °C with magnetic stirring at 250 rpm for 60 and 90 min, respectively. Each starch suspension was mixed at different ratios of hydroxypropyl cassava starch: rice starch at 100:0 (HS), 75:25 (H75R25), 50:50 (H50R50), 25:75 (H25R75) and 0:100 (RS) using a magnetic stirrer at 90 °C for 15 min. Peelable shells were formed following solution dipping by immersing polypropylene molds in starch suspensions at 90 °C. Layer-by-layer depositions of liquid suspensions were performed up to 5 cycles. Molds were dipped into suspensions for 30 s followed by removed and held in the air for 10 s prior to the next dipping cycle. Dipped molds were transferred to a hot air oven and dried at 60 °C until the film layers covered the pin surface. Thin films are gently peeled off from the mold surface and the shells were obtained.The starch-based formulations were prepared into films by solution casting and used for material characterizations. Starch-based suspensions were then poured onto polystyrene Petri dishes and oven-dried at 50 °C for 13 h. The films were peeled off and stored in an electronic desiccator (DE-90LB, Scilution Co., Ltd., Thailand) at 25 °C and 50% relative humidity (RH) until required for measurements. Film properties including physical, mechanical, barrier and solubility were determined before and after storage for 3 months at 25 °C and 50% RH |  |  |  | Hydroxypropyl cassava starch powder | 0.5 |  | Rice starch | 0.5 |  | Glycerol | 35 | %w/w | Agar | 0.5 | %w/v | [6 empty] | barrierProperties | waterVapourPermeability |  | degC | relativeGasPermeability |  | degC | [45 empty] | mechanicalTensionProperties | tensileStrengthUltimate |  | Mpa | yieldStrength |  | Mpa | youngsModulus |  | Mpa | elongationAtBreak |  | % | elongationAtYield |  | % | tensile_strength | 9.2 | Mpa | elongation_at_break | 85 | % | young's_modulus | 72 | MPa | mechanicalOtherProperties | [21 empty] | chemicalProperties | ecotoxicity |  | ppm | swellingRation |  | % | Flammability is a measure of how quickly a material is capable of catching fire and burning. Flammable substances are those gases, liquids and solids that will ignite and continue to burn in air if exposed to a source of ignition. |  | %vol | resistivityToConductivity |  | ohms | [12 empty] | opticalProperties | opacity |  |  | transmissionCoefficient |  | % | transmittanceCoefficient |  | % | turbidity |  | NTU | [33 empty] | thermalProperties | degradationTemperature |  | degC | glassTransitionTemperature |  | degC | meltingTemperature |  | degC | additionalPhaseChange |  | degC | thermalStability |  | % | [15 empty] | rheologicalProperties | water_contact_angle | 122 | deg | [6 empty] | antioxidantProperties | [33 empty] | antimicrobialProperties | [30 empty] | 1687959062470 | 1687959062470
258 | 649c36169ee946b7c103eb48 | https://doi.org/10.1111/ijfs.14646 | https://doi.org/10.1111/ijfs.14646 | 64970585acd990a5ec0dde3a | 28.7 | 1 | academic_source | PUBLISHED | Hydroxypropyl cassava starch powder/Rice starch | Suspensions (5% w/v) of hydroxypropyl cassava starch (DS 0.075-0.095, 18.6% amylose content, SMS Corporation Co., Ltd., Thailand), rice starch (25.8% amylose content, Thai Flour Industry Co., Ltd., Thailand) and their mixtures were prepared. Glycerol (35% w/w of solids) was used as a plasticizer and 0.5% (w/v) agar (Thai Food and Chemical Co., Ltd., Thailand) was added to improve film formability. Hydroxypropyl cassava starch and rice starch suspensions were heated at 90 °C with magnetic stirring at 250 rpm for 60 and 90 min, respectively. Each starch suspension was mixed at different ratios of hydroxypropyl cassava starch: rice starch at 100:0 (HS), 75:25 (H75R25), 50:50 (H50R50), 25:75 (H25R75) and 0:100 (RS) using a magnetic stirrer at 90 °C for 15 min. Peelable shells were formed following solution dipping by immersing polypropylene molds in starch suspensions at 90 °C. Layer-by-layer depositions of liquid suspensions were performed up to 5 cycles. Molds were dipped into suspensions for 30 s followed by removed and held in the air for 10 s prior to the next dipping cycle. Dipped molds were transferred to a hot air oven and dried at 60 °C until the film layers covered the pin surface. Thin films are gently peeled off from the mold surface and the shells were obtained.The starch-based formulations were prepared into films by solution casting and used for material characterizations. Starch-based suspensions were then poured onto polystyrene Petri dishes and oven-dried at 50 °C for 13 h. The films were peeled off and stored in an electronic desiccator (DE-90LB, Scilution Co., Ltd., Thailand) at 25 °C and 50% relative humidity (RH) until required for measurements. Film properties including physical, mechanical, barrier and solubility were determined before and after storage for 3 months at 25 °C and 50% RH |  |  |  | Hydroxypropyl cassava starch powder | 0.25 |  | Rice starch | 0.75 |  | Glycerol | 35 | %w/w | Agar | 0.5 | %w/v | [6 empty] | barrierProperties | waterVapourPermeability |  | degC | relativeGasPermeability |  | degC | [45 empty] | mechanicalTensionProperties | tensileStrengthUltimate |  | Mpa | yieldStrength |  | Mpa | youngsModulus |  | Mpa | elongationAtBreak |  | % | elongationAtYield |  | % | tensile_strength | 6.5 | Mpa | elongation_at_break | 91 | % | young's_modulus | 20 | MPa | mechanicalOtherProperties | [21 empty] | chemicalProperties | ecotoxicity |  | ppm | swellingRation |  | % | Flammability is a measure of how quickly a material is capable of catching fire and burning. Flammable substances are those gases, liquids and solids that will ignite and continue to burn in air if exposed to a source of ignition. |  | %vol | resistivityToConductivity |  | ohms | [12 empty] | opticalProperties | opacity |  |  | transmissionCoefficient |  | % | transmittanceCoefficient |  | % | turbidity |  | NTU | [33 empty] | thermalProperties | degradationTemperature |  | degC | glassTransitionTemperature |  | degC | meltingTemperature |  | degC | additionalPhaseChange |  | degC | thermalStability |  | % | [15 empty] | rheologicalProperties | storage_modulus | x |  | water_contact_angle | 113 | deg |  |  |  | antioxidantProperties | [33 empty] | antimicrobialProperties | [30 empty] | 1687959062498 | 1687959062498
259 | 649c36169ee946b7c103eb49 | https://doi.org/10.1111/ijfs.14646 | https://doi.org/10.1111/ijfs.14646 | 64970585acd990a5ec0dde3a | 28.8 | 1 | academic_source | PUBLISHED | Hydroxypropyl cassava starch powder/Rice starch | Suspensions (5% w/v) of hydroxypropyl cassava starch (DS 0.075-0.095, 18.6% amylose content, SMS Corporation Co., Ltd., Thailand), rice starch (25.8% amylose content, Thai Flour Industry Co., Ltd., Thailand) and their mixtures were prepared. Glycerol (35% w/w of solids) was used as a plasticizer and 0.5% (w/v) agar (Thai Food and Chemical Co., Ltd., Thailand) was added to improve film formability. Hydroxypropyl cassava starch and rice starch suspensions were heated at 90 °C with magnetic stirring at 250 rpm for 60 and 90 min, respectively. Each starch suspension was mixed at different ratios of hydroxypropyl cassava starch: rice starch at 100:0 (HS), 75:25 (H75R25), 50:50 (H50R50), 25:75 (H25R75) and 0:100 (RS) using a magnetic stirrer at 90 °C for 15 min. Peelable shells were formed following solution dipping by immersing polypropylene molds in starch suspensions at 90 °C. Layer-by-layer depositions of liquid suspensions were performed up to 5 cycles. Molds were dipped into suspensions for 30 s followed by removed and held in the air for 10 s prior to the next dipping cycle. Dipped molds were transferred to a hot air oven and dried at 60 °C until the film layers covered the pin surface. Thin films are gently peeled off from the mold surface and the shells were obtained.The starch-based formulations were prepared into films by solution casting and used for material characterizations. Starch-based suspensions were then poured onto polystyrene Petri dishes and oven-dried at 50 °C for 13 h. The films were peeled off and stored in an electronic desiccator (DE-90LB, Scilution Co., Ltd., Thailand) at 25 °C and 50% relative humidity (RH) until required for measurements. Film properties including physical, mechanical, barrier and solubility were determined before and after storage for 3 months at 25 °C and 50% RH |  |  |  | Hydroxypropyl cassava starch powder | 0.25 |  | Rice starch | 0.75 |  | Glycerol | 35 | %w/w | Agar | 0.5 | %w/v | [6 empty] | barrierProperties | waterVapourPermeability |  | degC | relativeGasPermeability |  | degC | [45 empty] | mechanicalTensionProperties | tensileStrengthUltimate |  | Mpa | yieldStrength |  | Mpa | youngsModulus |  | Mpa | elongationAtBreak |  | % | elongationAtYield |  | % | tensile_strength | 10.5 | Mpa | elongation_at_break | 69 | % | young's_modulus | 101 | MPa | mechanicalOtherProperties | [21 empty] | chemicalProperties | ecotoxicity |  | ppm | swellingRation |  | % | Flammability is a measure of how quickly a material is capable of catching fire and burning. Flammable substances are those gases, liquids and solids that will ignite and continue to burn in air if exposed to a source of ignition. |  | %vol | resistivityToConductivity |  | ohms | [12 empty] | opticalProperties | opacity |  |  | transmissionCoefficient |  | % | transmittanceCoefficient |  | % | turbidity |  | NTU | [33 empty] | thermalProperties | degradationTemperature |  | degC | glassTransitionTemperature |  | degC | meltingTemperature |  | degC | additionalPhaseChange |  | degC | thermalStability |  | % | [15 empty] | rheologicalProperties | water_contact_angle | 108 | deg | [6 empty] | antioxidantProperties | [33 empty] | antimicrobialProperties | [30 empty] | 1687959062529 | 1687959062529
260 | 649c36169ee946b7c103eb4a | https://doi.org/10.1111/ijfs.14646 | https://doi.org/10.1111/ijfs.14646 | 64970585acd990a5ec0dde3a | 28.9 | 1 | academic_source | PUBLISHED | Rice starch | Suspensions (5% w/v) of hydroxypropyl cassava starch (DS 0.075-0.095, 18.6% amylose content, SMS Corporation Co., Ltd., Thailand), rice starch (25.8% amylose content, Thai Flour Industry Co., Ltd., Thailand) and their mixtures were prepared. Glycerol (35% w/w of solids) was used as a plasticizer and 0.5% (w/v) agar (Thai Food and Chemical Co., Ltd., Thailand) was added to improve film formability. Hydroxypropyl cassava starch and rice starch suspensions were heated at 90 °C with magnetic stirring at 250 rpm for 60 and 90 min, respectively. Each starch suspension was mixed at different ratios of hydroxypropyl cassava starch: rice starch at 100:0 (HS), 75:25 (H75R25), 50:50 (H50R50), 25:75 (H25R75) and 0:100 (RS) using a magnetic stirrer at 90 °C for 15 min. Peelable shells were formed following solution dipping by immersing polypropylene molds in starch suspensions at 90 °C. Layer-by-layer depositions of liquid suspensions were performed up to 5 cycles. Molds were dipped into suspensions for 30 s followed by removed and held in the air for 10 s prior to the next dipping cycle. Dipped molds were transferred to a hot air oven and dried at 60 °C until the film layers covered the pin surface. Thin films are gently peeled off from the mold surface and the shells were obtained.The starch-based formulations were prepared into films by solution casting and used for material characterizations. Starch-based suspensions were then poured onto polystyrene Petri dishes and oven-dried at 50 °C for 13 h. The films were peeled off and stored in an electronic desiccator (DE-90LB, Scilution Co., Ltd., Thailand) at 25 °C and 50% relative humidity (RH) until required for measurements. Film properties including physical, mechanical, barrier and solubility were determined before and after storage for 3 months at 25 °C and 50% RH |  |  |  | Rice starch | 1 |  | Glycerol | 35 | %w/w | Agar | 0.5 | %w/v | [9 empty] | barrierProperties | waterVapourPermeability |  | degC | relativeGasPermeability |  | degC | [45 empty] | mechanicalTensionProperties | tensileStrengthUltimate |  | Mpa | yieldStrength |  | Mpa | youngsModulus |  | Mpa | elongationAtBreak |  | % | elongationAtYield |  | % | tensile_strength | 9.4 | Mpa | elongation_at_break | 78 | % | young's_modulus | 70 | MPa | mechanicalOtherProperties | [21 empty] | chemicalProperties | ecotoxicity |  | ppm | swellingRation |  | % | Flammability is a measure of how quickly a material is capable of catching fire and burning. Flammable substances are those gases, liquids and solids that will ignite and continue to burn in air if exposed to a source of ignition. |  | %vol | resistivityToConductivity |  | ohms | [12 empty] | opticalProperties | opacity |  |  | transmissionCoefficient |  | % | transmittanceCoefficient |  | % | turbidity |  | NTU | [33 empty] | thermalProperties | degradationTemperature |  | degC | glassTransitionTemperature |  | degC | meltingTemperature |  | degC | additionalPhaseChange |  | degC | thermalStability |  | % | [15 empty] | rheologicalProperties | storage_modulus | x |  | water_contact_angle | 123 | deg |  |  |  | antioxidantProperties | [33 empty] | antimicrobialProperties | [30 empty] | 1687959062553 | 1687959062553
261 | 649c36169ee946b7c103eb4b | https://doi.org/10.1111/ijfs.14646 | https://doi.org/10.1111/ijfs.14646 | 64970585acd990a5ec0dde3a | 28.10 | 1 | academic_source | PUBLISHED | Rice starch | Suspensions (5% w/v) of hydroxypropyl cassava starch (DS 0.075-0.095, 18.6% amylose content, SMS Corporation Co., Ltd., Thailand), rice starch (25.8% amylose content, Thai Flour Industry Co., Ltd., Thailand) and their mixtures were prepared. Glycerol (35% w/w of solids) was used as a plasticizer and 0.5% (w/v) agar (Thai Food and Chemical Co., Ltd., Thailand) was added to improve film formability. Hydroxypropyl cassava starch and rice starch suspensions were heated at 90 °C with magnetic stirring at 250 rpm for 60 and 90 min, respectively. Each starch suspension was mixed at different ratios of hydroxypropyl cassava starch: rice starch at 100:0 (HS), 75:25 (H75R25), 50:50 (H50R50), 25:75 (H25R75) and 0:100 (RS) using a magnetic stirrer at 90 °C for 15 min. Peelable shells were formed following solution dipping by immersing polypropylene molds in starch suspensions at 90 °C. Layer-by-layer depositions of liquid suspensions were performed up to 5 cycles. Molds were dipped into suspensions for 30 s followed by removed and held in the air for 10 s prior to the next dipping cycle. Dipped molds were transferred to a hot air oven and dried at 60 °C until the film layers covered the pin surface. Thin films are gently peeled off from the mold surface and the shells were obtained.The starch-based formulations were prepared into films by solution casting and used for material characterizations. Starch-based suspensions were then poured onto polystyrene Petri dishes and oven-dried at 50 °C for 13 h. The films were peeled off and stored in an electronic desiccator (DE-90LB, Scilution Co., Ltd., Thailand) at 25 °C and 50% relative humidity (RH) until required for measurements. Film properties including physical, mechanical, barrier and solubility were determined before and after storage for 3 months at 25 °C and 50% RH |  |  |  | Rice starch | 1 |  | Glycerol | 35 | %w/w | Agar | 0.5 | %w/v | [9 empty] | barrierProperties | waterVapourPermeability |  | degC | relativeGasPermeability |  | degC | [45 empty] | mechanicalTensionProperties | tensileStrengthUltimate |  | Mpa | yieldStrength |  | Mpa | youngsModulus |  | Mpa | elongationAtBreak |  | % | elongationAtYield |  | % | tensile_strength | 12 | Mpa | elongation_at_break | 70 | % | young's_modulus | 130 | MPa | mechanicalOtherProperties | [21 empty] | chemicalProperties | ecotoxicity |  | ppm | swellingRation |  | % | Flammability is a measure of how quickly a material is capable of catching fire and burning. Flammable substances are those gases, liquids and solids that will ignite and continue to burn in air if exposed to a source of ignition. |  | %vol | resistivityToConductivity |  | ohms | [12 empty] | opticalProperties | opacity |  |  | transmissionCoefficient |  | % | transmittanceCoefficient |  | % | turbidity |  | NTU | [33 empty] | thermalProperties | degradationTemperature |  | degC | glassTransitionTemperature |  | degC | meltingTemperature |  | degC | additionalPhaseChange |  | degC | thermalStability |  | % | [15 empty] | rheologicalProperties | water_contact_angle | 128 | deg | [6 empty] | antioxidantProperties | [33 empty] | antimicrobialProperties | [30 empty] | 1687959062587 | 1687959062587
262 | 649c36169ee946b7c103eb4c | https://doi.org/10.1016/j.fpsl.2021.100672 | https://doi.org/10.1016/j.fpsl.2021.100672 | 64970585acd990a5ec0dde46 | 29.1 | 1 | academic_source | PUBLISHED | sodium alginate-gelatin-graphene oxide | Sodium alginate powder (3.5 g) was dissolved in ultrapure water (180 mL), and the mixture was constantly stirred at 900 rpm for 60 min at 40 ◦C using a water bath to obtain sodium alginate solution. Graphene oxide-PVP dispersion was obtained by adding a certain amount of PVP and 0.025 g of graphene oxide powder to 45 mL of deionized water followed by sonication for 15 min. Then, 1.5 g of gelatin and 20 mL of ultrapure water containing certain RE were added to the sodium alginate solution, and the mixed dispersion was stirred for 120 min at 40 ◦C using a water bath at 900 rpm. Next, five milliliter glycerol mixture (20 %, v/v) and the graphene oxide-PVP dispersion were then added to the resulting dispersion, and stirred for 2 h to achieve film-forming dispersion. The foil paper was used to cover the beaker containing the dispersion throughout the process. The complex films were produced by casting film-forming dispersion (20 g) in polystyrene petri dishes (diameter 9.5 cm). Then films were incubated at 45 ◦C for 48 h. After peeling off, film samples were equilibrated in a desiccator for 24 h in a temperature under constant conditions of temperature (25 ◦C) and relative humidity (50 %) before further characterization.The effect of PVP content (0 %, 0.05 %, 0.1 %, 0.25 % and 0.5 %) on the mechanical properties of SGG films containing RE was assessed, while the RE dosage was maintained at 0.25 % of the mixed dispersion. Effect of RE content (0 %, 0.1 %, 0.25 %, 0.5 % and 0.75 %) on the mechanical properties of the SGG films containing PVP was evaluated, while PVP content was 0.1 %. Under the optimized conditions (contents of PVP and RE fixed at 0.1 % and 0.25 %, respectively), a functional complex film obtained by the above procedure was named SGG/RE/PVP film. In order to demonstrate the effect of PVP and RE on the properties of the complex films, SGG film, SGG film with PVP (named SGG/PVP) and SGG film with RE (named SGG/RE) were produced as described above. The prepared films were used for subsequent characterization studies. |  |  |  | Sodium Alginate | 3.5 | grams | Graphene oxide | 0.1 | % | Gelatin | 1.5 | grams | rosemary extract | 0 | % | Glycerol | 20 | %, v/v |  |  |  | barrierProperties | waterVapourPermeability |  | degC | relativeGasPermeability |  | degC | thickness | 67.21–70.58 | μm | [42 empty] | mechanicalTensionProperties | tensileStrengthUltimate |  | Mpa | yieldStrength |  | Mpa | youngsModulus |  | Mpa | elongationAtBreak |  | % | elongationAtYield |  | % | tensile_strength | 52 | MPa | elongation_at_break | 7.5 | % |  |  |  | mechanicalOtherProperties | [21 empty] | chemicalProperties | ecotoxicity |  | ppm | swellingRation |  | % | Flammability is a measure of how quickly a material is capable of catching fire and burning. Flammable substances are those gases, liquids and solids that will ignite and continue to burn in air if exposed to a source of ignition. |  | %vol | resistivityToConductivity |  | ohms | [12 empty] | opticalProperties | opacity |  |  | transmissionCoefficient |  | % | transmittanceCoefficient |  | % | turbidity |  | NTU | colour_difference | 30 | ΔE | [30 empty] | thermalProperties | degradationTemperature |  | degC | glassTransitionTemperature |  | degC | meltingTemperature |  | degC | additionalPhaseChange |  | degC | thermalStability |  | % | [15 empty] | rheologicalProperties | [9 empty] | antioxidantProperties | [33 empty] | antimicrobialProperties | [30 empty] | 1687959062619 | 1687959062619
263 | 649c36169ee946b7c103eb4d | https://doi.org/10.1016/j.fpsl.2021.100672 | https://doi.org/10.1016/j.fpsl.2021.100672 | 64970585acd990a5ec0dde46 | 29.2 | 1 | academic_source | PUBLISHED | sodium alginate-gelatin-graphene oxide | Sodium alginate powder (3.5 g) was dissolved in ultrapure water (180 mL), and the mixture was constantly stirred at 900 rpm for 60 min at 40 ◦C using a water bath to obtain sodium alginate solution. Graphene oxide-PVP dispersion was obtained by adding a certain amount of PVP and 0.025 g of graphene oxide powder to 45 mL of deionized water followed by sonication for 15 min. Then, 1.5 g of gelatin and 20 mL of ultrapure water containing certain RE were added to the sodium alginate solution, and the mixed dispersion was stirred for 120 min at 40 ◦C using a water bath at 900 rpm. Next, five milliliter glycerol mixture (20 %, v/v) and the graphene oxide-PVP dispersion were then added to the resulting dispersion, and stirred for 2 h to achieve film-forming dispersion. The foil paper was used to cover the beaker containing the dispersion throughout the process. The complex films were produced by casting film-forming dispersion (20 g) in polystyrene petri dishes (diameter 9.5 cm). Then films were incubated at 45 ◦C for 48 h. After peeling off, film samples were equilibrated in a desiccator for 24 h in a temperature under constant conditions of temperature (25 ◦C) and relative humidity (50 %) before further characterization.The effect of PVP content (0 %, 0.05 %, 0.1 %, 0.25 % and 0.5 %) on the mechanical properties of SGG films containing RE was assessed, while the RE dosage was maintained at 0.25 % of the mixed dispersion. Effect of RE content (0 %, 0.1 %, 0.25 %, 0.5 % and 0.75 %) on the mechanical properties of the SGG films containing PVP was evaluated, while PVP content was 0.1 %. Under the optimized conditions (contents of PVP and RE fixed at 0.1 % and 0.25 %, respectively), a functional complex film obtained by the above procedure was named SGG/RE/PVP film. In order to demonstrate the effect of PVP and RE on the properties of the complex films, SGG film, SGG film with PVP (named SGG/PVP) and SGG film with RE (named SGG/RE) were produced as described above. The prepared films were used for subsequent characterization studies. |  |  |  | Sodium Alginate | 3.5 | grams | Graphene oxide | 0.1 | % | Gelatin | 1.5 | grams | rosemary extract | 0.1 | % | Glycerol | 20 | %, v/v |  |  |  | barrierProperties | waterVapourPermeability |  | degC | relativeGasPermeability |  | degC | thickness | 67.21–70.59 | μm | [42 empty] | mechanicalTensionProperties | tensileStrengthUltimate |  | Mpa | yieldStrength |  | Mpa | youngsModulus |  | Mpa | elongationAtBreak |  | % | elongationAtYield |  | % | tensile_strength | 45 | MPa | elongation_at_break | 10 | % |  |  |  | mechanicalOtherProperties | [21 empty] | chemicalProperties | ecotoxicity |  | ppm | swellingRation |  | % | Flammability is a measure of how quickly a material is capable of catching fire and burning. Flammable substances are those gases, liquids and solids that will ignite and continue to burn in air if exposed to a source of ignition. |  | %vol | resistivityToConductivity |  | ohms | [12 empty] | opticalProperties | opacity |  |  | transmissionCoefficient |  | % | transmittanceCoefficient |  | % | turbidity |  | NTU | colour_difference | 30 | ΔE | [30 empty] | thermalProperties | degradationTemperature |  | degC | glassTransitionTemperature |  | degC | meltingTemperature |  | degC | additionalPhaseChange |  | degC | thermalStability |  | % | [15 empty] | rheologicalProperties | [9 empty] | antioxidantProperties | [33 empty] | antimicrobialProperties | [30 empty] | 1687959062646 | 1687959062646
264 | 649c36169ee946b7c103eb4e | https://doi.org/10.1016/j.fpsl.2021.100672 | https://doi.org/10.1016/j.fpsl.2021.100672 | 64970585acd990a5ec0dde46 | 29.3 | 1 | academic_source | PUBLISHED | sodium alginate-gelatin-graphene oxide | Sodium alginate powder (3.5 g) was dissolved in ultrapure water (180 mL), and the mixture was constantly stirred at 900 rpm for 60 min at 40 ◦C using a water bath to obtain sodium alginate solution. Graphene oxide-PVP dispersion was obtained by adding a certain amount of PVP and 0.025 g of graphene oxide powder to 45 mL of deionized water followed by sonication for 15 min. Then, 1.5 g of gelatin and 20 mL of ultrapure water containing certain RE were added to the sodium alginate solution, and the mixed dispersion was stirred for 120 min at 40 ◦C using a water bath at 900 rpm. Next, five milliliter glycerol mixture (20 %, v/v) and the graphene oxide-PVP dispersion were then added to the resulting dispersion, and stirred for 2 h to achieve film-forming dispersion. The foil paper was used to cover the beaker containing the dispersion throughout the process. The complex films were produced by casting film-forming dispersion (20 g) in polystyrene petri dishes (diameter 9.5 cm). Then films were incubated at 45 ◦C for 48 h. After peeling off, film samples were equilibrated in a desiccator for 24 h in a temperature under constant conditions of temperature (25 ◦C) and relative humidity (50 %) before further characterization.The effect of PVP content (0 %, 0.05 %, 0.1 %, 0.25 % and 0.5 %) on the mechanical properties of SGG films containing RE was assessed, while the RE dosage was maintained at 0.25 % of the mixed dispersion. Effect of RE content (0 %, 0.1 %, 0.25 %, 0.5 % and 0.75 %) on the mechanical properties of the SGG films containing PVP was evaluated, while PVP content was 0.1 %. Under the optimized conditions (contents of PVP and RE fixed at 0.1 % and 0.25 %, respectively), a functional complex film obtained by the above procedure was named SGG/RE/PVP film. In order to demonstrate the effect of PVP and RE on the properties of the complex films, SGG film, SGG film with PVP (named SGG/PVP) and SGG film with RE (named SGG/RE) were produced as described above. The prepared films were used for subsequent characterization studies. |  |  |  | Sodium Alginate | 3.5 | grams | Graphene oxide | 0.1 | % | Gelatin | 1.5 | grams | rosemary extract | 0.25 | % | Glycerol | 20 | %, v/v |  |  |  | barrierProperties | waterVapourPermeability |  | degC | relativeGasPermeability |  | degC | thickness | 67.21–70.60 | μm | [42 empty] | mechanicalTensionProperties | tensileStrengthUltimate |  | Mpa | yieldStrength |  | Mpa | youngsModulus |  | Mpa | elongationAtBreak |  | % | elongationAtYield |  | % | tensile_strength | 40 | MPa | elongation_at_break | 17.5 | % |  |  |  | mechanicalOtherProperties | [21 empty] | chemicalProperties | ecotoxicity |  | ppm | swellingRation |  | % | Flammability is a measure of how quickly a material is capable of catching fire and burning. Flammable substances are those gases, liquids and solids that will ignite and continue to burn in air if exposed to a source of ignition. |  | %vol | resistivityToConductivity |  | ohms | [12 empty] | opticalProperties | opacity |  |  | transmissionCoefficient |  | % | transmittanceCoefficient |  | % | turbidity |  | NTU | colour_difference | 30 | ΔE | [30 empty] | thermalProperties | degradationTemperature |  | degC | glassTransitionTemperature |  | degC | meltingTemperature |  | degC | additionalPhaseChange |  | degC | thermalStability |  | % | [15 empty] | rheologicalProperties | [9 empty] | antioxidantProperties | [33 empty] | antimicrobialProperties | [30 empty] | 1687959062672 | 1687959062672
265 | 649c36169ee946b7c103eb4f | https://doi.org/10.1016/j.fpsl.2021.100672 | https://doi.org/10.1016/j.fpsl.2021.100672 | 64970585acd990a5ec0dde46 | 29.4 | 1 | academic_source | PUBLISHED | sodium alginate-gelatin-graphene oxide | Sodium alginate powder (3.5 g) was dissolved in ultrapure water (180 mL), and the mixture was constantly stirred at 900 rpm for 60 min at 40 ◦C using a water bath to obtain sodium alginate solution. Graphene oxide-PVP dispersion was obtained by adding a certain amount of PVP and 0.025 g of graphene oxide powder to 45 mL of deionized water followed by sonication for 15 min. Then, 1.5 g of gelatin and 20 mL of ultrapure water containing certain RE were added to the sodium alginate solution, and the mixed dispersion was stirred for 120 min at 40 ◦C using a water bath at 900 rpm. Next, five milliliter glycerol mixture (20 %, v/v) and the graphene oxide-PVP dispersion were then added to the resulting dispersion, and stirred for 2 h to achieve film-forming dispersion. The foil paper was used to cover the beaker containing the dispersion throughout the process. The complex films were produced by casting film-forming dispersion (20 g) in polystyrene petri dishes (diameter 9.5 cm). Then films were incubated at 45 ◦C for 48 h. After peeling off, film samples were equilibrated in a desiccator for 24 h in a temperature under constant conditions of temperature (25 ◦C) and relative humidity (50 %) before further characterization.The effect of PVP content (0 %, 0.05 %, 0.1 %, 0.25 % and 0.5 %) on the mechanical properties of SGG films containing RE was assessed, while the RE dosage was maintained at 0.25 % of the mixed dispersion. Effect of RE content (0 %, 0.1 %, 0.25 %, 0.5 % and 0.75 %) on the mechanical properties of the SGG films containing PVP was evaluated, while PVP content was 0.1 %. Under the optimized conditions (contents of PVP and RE fixed at 0.1 % and 0.25 %, respectively), a functional complex film obtained by the above procedure was named SGG/RE/PVP film. In order to demonstrate the effect of PVP and RE on the properties of the complex films, SGG film, SGG film with PVP (named SGG/PVP) and SGG film with RE (named SGG/RE) were produced as described above. The prepared films were used for subsequent characterization studies. |  |  |  | Sodium Alginate | 3.5 | grams | Graphene oxide | 0.1 | % | Gelatin | 1.5 | grams | rosemary extract | 0.5 | % | Glycerol | 20 | %, v/v |  |  |  | barrierProperties | waterVapourPermeability |  | degC | relativeGasPermeability |  | degC | thickness | 67.21–70.61 | μm | [42 empty] | mechanicalTensionProperties | tensileStrengthUltimate |  | Mpa | yieldStrength |  | Mpa | youngsModulus |  | Mpa | elongationAtBreak |  | % | elongationAtYield |  | % | tensile_strength | 38 | MPa | elongation_at_break | 20 | % |  |  |  | mechanicalOtherProperties | [21 empty] | chemicalProperties | ecotoxicity |  | ppm | swellingRation |  | % | Flammability is a measure of how quickly a material is capable of catching fire and burning. Flammable substances are those gases, liquids and solids that will ignite and continue to burn in air if exposed to a source of ignition. |  | %vol | resistivityToConductivity |  | ohms | [12 empty] | opticalProperties | opacity |  |  | transmissionCoefficient |  | % | transmittanceCoefficient |  | % | turbidity |  | NTU | colour_difference | 30 | ΔE | [30 empty] | thermalProperties | degradationTemperature |  | degC | glassTransitionTemperature |  | degC | meltingTemperature |  | degC | additionalPhaseChange |  | degC | thermalStability |  | % | [15 empty] | rheologicalProperties | [9 empty] | antioxidantProperties | [33 empty] | antimicrobialProperties | [30 empty] | 1687959062701 | 1687959062701
266 | 649c36169ee946b7c103eb50 | https://doi.org/10.1016/j.fpsl.2021.100672 | https://doi.org/10.1016/j.fpsl.2021.100672 | 64970585acd990a5ec0dde46 | 29.5 | 1 | academic_source | PUBLISHED | sodium alginate-gelatin-graphene oxide | Sodium alginate powder (3.5 g) was dissolved in ultrapure water (180 mL), and the mixture was constantly stirred at 900 rpm for 60 min at 40 ◦C using a water bath to obtain sodium alginate solution. Graphene oxide-PVP dispersion was obtained by adding a certain amount of PVP and 0.025 g of graphene oxide powder to 45 mL of deionized water followed by sonication for 15 min. Then, 1.5 g of gelatin and 20 mL of ultrapure water containing certain RE were added to the sodium alginate solution, and the mixed dispersion was stirred for 120 min at 40 ◦C using a water bath at 900 rpm. Next, five milliliter glycerol mixture (20 %, v/v) and the graphene oxide-PVP dispersion were then added to the resulting dispersion, and stirred for 2 h to achieve film-forming dispersion. The foil paper was used to cover the beaker containing the dispersion throughout the process. The complex films were produced by casting film-forming dispersion (20 g) in polystyrene petri dishes (diameter 9.5 cm). Then films were incubated at 45 ◦C for 48 h. After peeling off, film samples were equilibrated in a desiccator for 24 h in a temperature under constant conditions of temperature (25 ◦C) and relative humidity (50 %) before further characterization.The effect of PVP content (0 %, 0.05 %, 0.1 %, 0.25 % and 0.5 %) on the mechanical properties of SGG films containing RE was assessed, while the RE dosage was maintained at 0.25 % of the mixed dispersion. Effect of RE content (0 %, 0.1 %, 0.25 %, 0.5 % and 0.75 %) on the mechanical properties of the SGG films containing PVP was evaluated, while PVP content was 0.1 %. Under the optimized conditions (contents of PVP and RE fixed at 0.1 % and 0.25 %, respectively), a functional complex film obtained by the above procedure was named SGG/RE/PVP film. In order to demonstrate the effect of PVP and RE on the properties of the complex films, SGG film, SGG film with PVP (named SGG/PVP) and SGG film with RE (named SGG/RE) were produced as described above. The prepared films were used for subsequent characterization studies. |  |  |  | Sodium Alginate | 3.5 | grams | Graphene oxide | 0.1 | % | Gelatin | 1.5 | grams | rosemary extract | 0.75 | % | Glycerol | 20 | %, v/v |  |  |  | barrierProperties | waterVapourPermeability |  | degC | relativeGasPermeability |  | degC | thickness | 67.21–70.62 | μm | [42 empty] | mechanicalTensionProperties | tensileStrengthUltimate |  | Mpa | yieldStrength |  | Mpa | youngsModulus |  | Mpa | elongationAtBreak |  | % | elongationAtYield |  | % | tensile_strength | 20 | MPa | elongation_at_break | 12.5 | % |  |  |  | mechanicalOtherProperties | [21 empty] | chemicalProperties | ecotoxicity |  | ppm | swellingRation |  | % | Flammability is a measure of how quickly a material is capable of catching fire and burning. Flammable substances are those gases, liquids and solids that will ignite and continue to burn in air if exposed to a source of ignition. |  | %vol | resistivityToConductivity |  | ohms | [12 empty] | opticalProperties | opacity |  |  | transmissionCoefficient |  | % | transmittanceCoefficient |  | % | turbidity |  | NTU | colour_difference | 30 | ΔE | [30 empty] | thermalProperties | degradationTemperature |  | degC | glassTransitionTemperature |  | degC | meltingTemperature |  | degC | additionalPhaseChange |  | degC | thermalStability |  | % | [15 empty] | rheologicalProperties | [9 empty] | antioxidantProperties | [33 empty] | antimicrobialProperties | [30 empty] | 1687959062730 | 1687959062730
267 | 649c36169ee946b7c103eb51 | https://doi.org/10.1016/j.fpsl.2021.100672 | https://doi.org/10.1016/j.fpsl.2021.100672 | 64970585acd990a5ec0dde46 | 29.6 | 1 | academic_source | PUBLISHED | sodium alginate-gelatin-graphene oxide | Sodium alginate powder (3.5 g) was dissolved in ultrapure water (180 mL), and the mixture was constantly stirred at 900 rpm for 60 min at 40 ◦C using a water bath to obtain sodium alginate solution. Graphene oxide-PVP dispersion was obtained by adding a certain amount of PVP and 0.025 g of graphene oxide powder to 45 mL of deionized water followed by sonication for 15 min. Then, 1.5 g of gelatin and 20 mL of ultrapure water containing certain RE were added to the sodium alginate solution, and the mixed dispersion was stirred for 120 min at 40 ◦C using a water bath at 900 rpm. Next, five milliliter glycerol mixture (20 %, v/v) and the graphene oxide-PVP dispersion were then added to the resulting dispersion, and stirred for 2 h to achieve film-forming dispersion. The foil paper was used to cover the beaker containing the dispersion throughout the process. The complex films were produced by casting film-forming dispersion (20 g) in polystyrene petri dishes (diameter 9.5 cm). Then films were incubated at 45 ◦C for 48 h. After peeling off, film samples were equilibrated in a desiccator for 24 h in a temperature under constant conditions of temperature (25 ◦C) and relative humidity (50 %) before further characterization.The effect of PVP content (0 %, 0.05 %, 0.1 %, 0.25 % and 0.5 %) on the mechanical properties of SGG films containing RE was assessed, while the RE dosage was maintained at 0.25 % of the mixed dispersion. Effect of RE content (0 %, 0.1 %, 0.25 %, 0.5 % and 0.75 %) on the mechanical properties of the SGG films containing PVP was evaluated, while PVP content was 0.1 %. Under the optimized conditions (contents of PVP and RE fixed at 0.1 % and 0.25 %, respectively), a functional complex film obtained by the above procedure was named SGG/RE/PVP film. In order to demonstrate the effect of PVP and RE on the properties of the complex films, SGG film, SGG film with PVP (named SGG/PVP) and SGG film with RE (named SGG/RE) were produced as described above. The prepared films were used for subsequent characterization studies. |  |  |  | Sodium Alginate | 3.5 | grams | Graphene oxide | 0 | % | Gelatin | 1.5 | grams | rosemary extract | 0.25 | % | Glycerol | 20 | %, v/v |  |  |  | barrierProperties | waterVapourPermeability |  | degC | relativeGasPermeability |  | degC | thickness | 67.21–70.63 | μm | [42 empty] | mechanicalTensionProperties | tensileStrengthUltimate |  | Mpa | yieldStrength |  | Mpa | youngsModulus |  | Mpa | elongationAtBreak |  | % | elongationAtYield |  | % | tensile_strength | 30 | MPa | elongation_at_break | 22 | % |  |  |  | mechanicalOtherProperties | [21 empty] | chemicalProperties | ecotoxicity |  | ppm | swellingRation |  | % | Flammability is a measure of how quickly a material is capable of catching fire and burning. Flammable substances are those gases, liquids and solids that will ignite and continue to burn in air if exposed to a source of ignition. |  | %vol | resistivityToConductivity |  | ohms | [12 empty] | opticalProperties | opacity |  |  | transmissionCoefficient |  | % | transmittanceCoefficient |  | % | turbidity |  | NTU | colour_difference | 27 | ΔE | [30 empty] | thermalProperties | degradationTemperature |  | degC | glassTransitionTemperature |  | degC | meltingTemperature |  | degC | additionalPhaseChange |  | degC | thermalStability |  | % | [15 empty] | rheologicalProperties | [9 empty] | antioxidantProperties | antioxidant_activity_d_p_p_h | 9 | % | [30 empty] | antimicrobialProperties | [30 empty] | 1687959062752 | 1687959062752
268 | 649c36169ee946b7c103eb52 | https://doi.org/10.1016/j.fpsl.2021.100672 | https://doi.org/10.1016/j.fpsl.2021.100672 | 64970585acd990a5ec0dde46 | 29.7 | 1 | academic_source | PUBLISHED | sodium alginate-gelatin-graphene oxide | Sodium alginate powder (3.5 g) was dissolved in ultrapure water (180 mL), and the mixture was constantly stirred at 900 rpm for 60 min at 40 ◦C using a water bath to obtain sodium alginate solution. Graphene oxide-PVP dispersion was obtained by adding a certain amount of PVP and 0.025 g of graphene oxide powder to 45 mL of deionized water followed by sonication for 15 min. Then, 1.5 g of gelatin and 20 mL of ultrapure water containing certain RE were added to the sodium alginate solution, and the mixed dispersion was stirred for 120 min at 40 ◦C using a water bath at 900 rpm. Next, five milliliter glycerol mixture (20 %, v/v) and the graphene oxide-PVP dispersion were then added to the resulting dispersion, and stirred for 2 h to achieve film-forming dispersion. The foil paper was used to cover the beaker containing the dispersion throughout the process. The complex films were produced by casting film-forming dispersion (20 g) in polystyrene petri dishes (diameter 9.5 cm). Then films were incubated at 45 ◦C for 48 h. After peeling off, film samples were equilibrated in a desiccator for 24 h in a temperature under constant conditions of temperature (25 ◦C) and relative humidity (50 %) before further characterization.The effect of PVP content (0 %, 0.05 %, 0.1 %, 0.25 % and 0.5 %) on the mechanical properties of SGG films containing RE was assessed, while the RE dosage was maintained at 0.25 % of the mixed dispersion. Effect of RE content (0 %, 0.1 %, 0.25 %, 0.5 % and 0.75 %) on the mechanical properties of the SGG films containing PVP was evaluated, while PVP content was 0.1 %. Under the optimized conditions (contents of PVP and RE fixed at 0.1 % and 0.25 %, respectively), a functional complex film obtained by the above procedure was named SGG/RE/PVP film. In order to demonstrate the effect of PVP and RE on the properties of the complex films, SGG film, SGG film with PVP (named SGG/PVP) and SGG film with RE (named SGG/RE) were produced as described above. The prepared films were used for subsequent characterization studies. |  |  |  | Sodium Alginate | 3.5 | grams | Graphene oxide | 0.05 | % | Gelatin | 1.5 | grams | rosemary extract | 0.25 | % | Glycerol | 20 | %, v/v |  |  |  | barrierProperties | waterVapourPermeability |  | degC | relativeGasPermeability |  | degC | thickness | 67.21–70.64 | μm | [42 empty] | mechanicalTensionProperties | tensileStrengthUltimate |  | Mpa | yieldStrength |  | Mpa | youngsModulus |  | Mpa | elongationAtBreak |  | % | elongationAtYield |  | % | tensile_strength | 32 | MPa | elongation_at_break | 20 | % |  |  |  | mechanicalOtherProperties | [21 empty] | chemicalProperties | ecotoxicity |  | ppm | swellingRation |  | % | Flammability is a measure of how quickly a material is capable of catching fire and burning. Flammable substances are those gases, liquids and solids that will ignite and continue to burn in air if exposed to a source of ignition. |  | %vol | resistivityToConductivity |  | ohms | [12 empty] | opticalProperties | opacity |  |  | transmissionCoefficient |  | % | transmittanceCoefficient |  | % | turbidity |  | NTU | colour_difference | 27 | ΔE | [30 empty] | thermalProperties | degradationTemperature |  | degC | glassTransitionTemperature |  | degC | meltingTemperature |  | degC | additionalPhaseChange |  | degC | thermalStability |  | % | [15 empty] | rheologicalProperties | [9 empty] | antioxidantProperties | antioxidant_activity_d_p_p_h | 9 | % | [30 empty] | antimicrobialProperties | [30 empty] | 1687959062774 | 1687959062774
269 | 649c36169ee946b7c103eb53 | https://doi.org/10.1016/j.fpsl.2021.100672 | https://doi.org/10.1016/j.fpsl.2021.100672 | 64970585acd990a5ec0dde46 | 29.8 | 1 | academic_source | PUBLISHED | sodium alginate-gelatin-graphene oxide | Sodium alginate powder (3.5 g) was dissolved in ultrapure water (180 mL), and the mixture was constantly stirred at 900 rpm for 60 min at 40 ◦C using a water bath to obtain sodium alginate solution. Graphene oxide-PVP dispersion was obtained by adding a certain amount of PVP and 0.025 g of graphene oxide powder to 45 mL of deionized water followed by sonication for 15 min. Then, 1.5 g of gelatin and 20 mL of ultrapure water containing certain RE were added to the sodium alginate solution, and the mixed dispersion was stirred for 120 min at 40 ◦C using a water bath at 900 rpm. Next, five milliliter glycerol mixture (20 %, v/v) and the graphene oxide-PVP dispersion were then added to the resulting dispersion, and stirred for 2 h to achieve film-forming dispersion. The foil paper was used to cover the beaker containing the dispersion throughout the process. The complex films were produced by casting film-forming dispersion (20 g) in polystyrene petri dishes (diameter 9.5 cm). Then films were incubated at 45 ◦C for 48 h. After peeling off, film samples were equilibrated in a desiccator for 24 h in a temperature under constant conditions of temperature (25 ◦C) and relative humidity (50 %) before further characterization.The effect of PVP content (0 %, 0.05 %, 0.1 %, 0.25 % and 0.5 %) on the mechanical properties of SGG films containing RE was assessed, while the RE dosage was maintained at 0.25 % of the mixed dispersion. Effect of RE content (0 %, 0.1 %, 0.25 %, 0.5 % and 0.75 %) on the mechanical properties of the SGG films containing PVP was evaluated, while PVP content was 0.1 %. Under the optimized conditions (contents of PVP and RE fixed at 0.1 % and 0.25 %, respectively), a functional complex film obtained by the above procedure was named SGG/RE/PVP film. In order to demonstrate the effect of PVP and RE on the properties of the complex films, SGG film, SGG film with PVP (named SGG/PVP) and SGG film with RE (named SGG/RE) were produced as described above. The prepared films were used for subsequent characterization studies. |  |  |  | Sodium Alginate | 3.5 | grams | Graphene oxide | 0.1 | % | Gelatin | 1.5 | grams | rosemary extract | 0.25 | % | Glycerol | 20 | %, v/v |  |  |  | barrierProperties | waterVapourPermeability |  | degC | relativeGasPermeability |  | degC | thickness | 67.21–70.65 | μm | [42 empty] | mechanicalTensionProperties | tensileStrengthUltimate |  | Mpa | yieldStrength |  | Mpa | youngsModulus |  | Mpa | elongationAtBreak |  | % | elongationAtYield |  | % | tensile_strength | 42 | MPa | elongation_at_break | 17.5 | % |  |  |  | mechanicalOtherProperties | [21 empty] | chemicalProperties | ecotoxicity |  | ppm | swellingRation |  | % | Flammability is a measure of how quickly a material is capable of catching fire and burning. Flammable substances are those gases, liquids and solids that will ignite and continue to burn in air if exposed to a source of ignition. |  | %vol | resistivityToConductivity |  | ohms | [12 empty] | opticalProperties | opacity |  |  | transmissionCoefficient |  | % | transmittanceCoefficient |  | % | turbidity |  | NTU | colour_difference | 27 | ΔE | [30 empty] | thermalProperties | degradationTemperature |  | degC | glassTransitionTemperature |  | degC | meltingTemperature |  | degC | additionalPhaseChange |  | degC | thermalStability |  | % | [15 empty] | rheologicalProperties | [9 empty] | antioxidantProperties | antioxidant_activity_d_p_p_h | 9 | % | [30 empty] | antimicrobialProperties | [30 empty] | 1687959062799 | 1687959062799
270 | 649c36169ee946b7c103eb54 | https://doi.org/10.1016/j.fpsl.2021.100672 | https://doi.org/10.1016/j.fpsl.2021.100672 | 64970585acd990a5ec0dde46 | 29.9 | 1 | academic_source | PUBLISHED | sodium alginate-gelatin-graphene oxide | Sodium alginate powder (3.5 g) was dissolved in ultrapure water (180 mL), and the mixture was constantly stirred at 900 rpm for 60 min at 40 ◦C using a water bath to obtain sodium alginate solution. Graphene oxide-PVP dispersion was obtained by adding a certain amount of PVP and 0.025 g of graphene oxide powder to 45 mL of deionized water followed by sonication for 15 min. Then, 1.5 g of gelatin and 20 mL of ultrapure water containing certain RE were added to the sodium alginate solution, and the mixed dispersion was stirred for 120 min at 40 ◦C using a water bath at 900 rpm. Next, five milliliter glycerol mixture (20 %, v/v) and the graphene oxide-PVP dispersion were then added to the resulting dispersion, and stirred for 2 h to achieve film-forming dispersion. The foil paper was used to cover the beaker containing the dispersion throughout the process. The complex films were produced by casting film-forming dispersion (20 g) in polystyrene petri dishes (diameter 9.5 cm). Then films were incubated at 45 ◦C for 48 h. After peeling off, film samples were equilibrated in a desiccator for 24 h in a temperature under constant conditions of temperature (25 ◦C) and relative humidity (50 %) before further characterization.The effect of PVP content (0 %, 0.05 %, 0.1 %, 0.25 % and 0.5 %) on the mechanical properties of SGG films containing RE was assessed, while the RE dosage was maintained at 0.25 % of the mixed dispersion. Effect of RE content (0 %, 0.1 %, 0.25 %, 0.5 % and 0.75 %) on the mechanical properties of the SGG films containing PVP was evaluated, while PVP content was 0.1 %. Under the optimized conditions (contents of PVP and RE fixed at 0.1 % and 0.25 %, respectively), a functional complex film obtained by the above procedure was named SGG/RE/PVP film. In order to demonstrate the effect of PVP and RE on the properties of the complex films, SGG film, SGG film with PVP (named SGG/PVP) and SGG film with RE (named SGG/RE) were produced as described above. The prepared films were used for subsequent characterization studies. |  |  |  | Sodium Alginate | 3.5 | grams | Graphene oxide | 0.25 | % | Gelatin | 1.5 | grams | rosemary extract | 0.25 | % | Glycerol | 20 | %, v/v |  |  |  | barrierProperties | waterVapourPermeability |  | degC | relativeGasPermeability |  | degC | thickness | 67.21–70.66 | μm | [42 empty] | mechanicalTensionProperties | tensileStrengthUltimate |  | Mpa | yieldStrength |  | Mpa | youngsModulus |  | Mpa | elongationAtBreak |  | % | elongationAtYield |  | % | tensile_strength | 38 | MPa | elongation_at_break | 16 | % |  |  |  | mechanicalOtherProperties | [21 empty] | chemicalProperties | ecotoxicity |  | ppm | swellingRation |  | % | Flammability is a measure of how quickly a material is capable of catching fire and burning. Flammable substances are those gases, liquids and solids that will ignite and continue to burn in air if exposed to a source of ignition. |  | %vol | resistivityToConductivity |  | ohms | [12 empty] | opticalProperties | opacity |  |  | transmissionCoefficient |  | % | transmittanceCoefficient |  | % | turbidity |  | NTU | colour_difference | 27 | ΔE | [30 empty] | thermalProperties | degradationTemperature |  | degC | glassTransitionTemperature |  | degC | meltingTemperature |  | degC | additionalPhaseChange |  | degC | thermalStability |  | % | [15 empty] | rheologicalProperties | [9 empty] | antioxidantProperties | antioxidant_activity_d_p_p_h | 9 | % | [30 empty] | antimicrobialProperties | [30 empty] | 1687959062821 | 1687959062821
271 | 649c36169ee946b7c103eb55 | https://doi.org/10.1016/j.fpsl.2021.100672 | https://doi.org/10.1016/j.fpsl.2021.100672 | 64970585acd990a5ec0dde46 | 29.11 | 1 | academic_source | PUBLISHED | sodium alginate-gelatin-graphene oxide | Sodium alginate powder (3.5 g) was dissolved in ultrapure water (180 mL), and the mixture was constantly stirred at 900 rpm for 60 min at 40 ◦C using a water bath to obtain sodium alginate solution. Graphene oxide-PVP dispersion was obtained by adding a certain amount of PVP and 0.025 g of graphene oxide powder to 45 mL of deionized water followed by sonication for 15 min. Then, 1.5 g of gelatin and 20 mL of ultrapure water containing certain RE were added to the sodium alginate solution, and the mixed dispersion was stirred for 120 min at 40 ◦C using a water bath at 900 rpm. Next, five milliliter glycerol mixture (20 %, v/v) and the graphene oxide-PVP dispersion were then added to the resulting dispersion, and stirred for 2 h to achieve film-forming dispersion. The foil paper was used to cover the beaker containing the dispersion throughout the process. The complex films were produced by casting film-forming dispersion (20 g) in polystyrene petri dishes (diameter 9.5 cm). Then films were incubated at 45 ◦C for 48 h. After peeling off, film samples were equilibrated in a desiccator for 24 h in a temperature under constant conditions of temperature (25 ◦C) and relative humidity (50 %) before further characterization.The effect of PVP content (0 %, 0.05 %, 0.1 %, 0.25 % and 0.5 %) on the mechanical properties of SGG films containing RE was assessed, while the RE dosage was maintained at 0.25 % of the mixed dispersion. Effect of RE content (0 %, 0.1 %, 0.25 %, 0.5 % and 0.75 %) on the mechanical properties of the SGG films containing PVP was evaluated, while PVP content was 0.1 %. Under the optimized conditions (contents of PVP and RE fixed at 0.1 % and 0.25 %, respectively), a functional complex film obtained by the above procedure was named SGG/RE/PVP film. In order to demonstrate the effect of PVP and RE on the properties of the complex films, SGG film, SGG film with PVP (named SGG/PVP) and SGG film with RE (named SGG/RE) were produced as described above. The prepared films were used for subsequent characterization studies. |  |  |  | Sodium Alginate | 3.5 | grams | Graphene oxide | 0.5 | % | Gelatin | 1.5 | grams | rosemary extract | 0.25 | % | Glycerol | 20 | %, v/v |  |  |  | barrierProperties | waterVapourPermeability |  | degC | relativeGasPermeability |  | degC | thickness | 67.21–70.67 | μm | [42 empty] | mechanicalTensionProperties | tensileStrengthUltimate |  | Mpa | yieldStrength |  | Mpa | youngsModulus |  | Mpa | elongationAtBreak |  | % | elongationAtYield |  | % | tensile_strength | 27 | MPa | elongation_at_break | 10 | % |  |  |  | mechanicalOtherProperties | [21 empty] | chemicalProperties | ecotoxicity |  | ppm | swellingRation |  | % | Flammability is a measure of how quickly a material is capable of catching fire and burning. Flammable substances are those gases, liquids and solids that will ignite and continue to burn in air if exposed to a source of ignition. |  | %vol | resistivityToConductivity |  | ohms | [12 empty] | opticalProperties | opacity |  |  | transmissionCoefficient |  | % | transmittanceCoefficient |  | % | turbidity |  | NTU | colour_difference | 27 | ΔE | [30 empty] | thermalProperties | degradationTemperature |  | degC | glassTransitionTemperature |  | degC | meltingTemperature |  | degC | additionalPhaseChange |  | degC | thermalStability |  | % | [15 empty] | rheologicalProperties | [9 empty] | antioxidantProperties | antioxidant_activity_d_p_p_h | 9 | % | [30 empty] | antimicrobialProperties | [30 empty] | 1687959062844 | 1687959062844
272 | 649c36169ee946b7c103eb56 | https://doi.org/10.1016/j.fpsl.2021.100672 | https://doi.org/10.1016/j.fpsl.2021.100672 | 64970585acd990a5ec0dde46 | 29.12 | 1 | academic_source | PUBLISHED | sodium alginate-gelatin-graphene oxide | Sodium alginate powder (3.5 g) was dissolved in ultrapure water (180 mL), and the mixture was constantly stirred at 900 rpm for 60 min at 40 ◦C using a water bath to obtain sodium alginate solution. Graphene oxide-PVP dispersion was obtained by adding a certain amount of PVP and 0.025 g of graphene oxide powder to 45 mL of deionized water followed by sonication for 15 min. Then, 1.5 g of gelatin and 20 mL of ultrapure water containing certain RE were added to the sodium alginate solution, and the mixed dispersion was stirred for 120 min at 40 ◦C using a water bath at 900 rpm. Next, five milliliter glycerol mixture (20 %, v/v) and the graphene oxide-PVP dispersion were then added to the resulting dispersion, and stirred for 2 h to achieve film-forming dispersion. The foil paper was used to cover the beaker containing the dispersion throughout the process. The complex films were produced by casting film-forming dispersion (20 g) in polystyrene petri dishes (diameter 9.5 cm). Then films were incubated at 45 ◦C for 48 h. After peeling off, film samples were equilibrated in a desiccator for 24 h in a temperature under constant conditions of temperature (25 ◦C) and relative humidity (50 %) before further characterization.The effect of PVP content (0 %, 0.05 %, 0.1 %, 0.25 % and 0.5 %) on the mechanical properties of SGG films containing RE was assessed, while the RE dosage was maintained at 0.25 % of the mixed dispersion. Effect of RE content (0 %, 0.1 %, 0.25 %, 0.5 % and 0.75 %) on the mechanical properties of the SGG films containing PVP was evaluated, while PVP content was 0.1 %. Under the optimized conditions (contents of PVP and RE fixed at 0.1 % and 0.25 %, respectively), a functional complex film obtained by the above procedure was named SGG/RE/PVP film. In order to demonstrate the effect of PVP and RE on the properties of the complex films, SGG film, SGG film with PVP (named SGG/PVP) and SGG film with RE (named SGG/RE) were produced as described above. The prepared films were used for subsequent characterization studies. |  |  |  | Sodium Alginate | 3.5 | grams | Graphene oxide | 0.1 | % | Gelatin | 1.5 | grams | rosemary extract | 0.25 | % | Glycerol | 20 | %, v/v |  |  |  | barrierProperties | waterVapourPermeability |  | degC | relativeGasPermeability |  | degC | thickness | 67.21–70.68 | μm | [42 empty] | mechanicalTensionProperties | tensileStrengthUltimate |  | Mpa | yieldStrength |  | Mpa | youngsModulus |  | Mpa | elongationAtBreak |  | % | elongationAtYield |  | % | [9 empty] | mechanicalOtherProperties | [21 empty] | chemicalProperties | ecotoxicity |  | ppm | swellingRation |  | % | Flammability is a measure of how quickly a material is capable of catching fire and burning. Flammable substances are those gases, liquids and solids that will ignite and continue to burn in air if exposed to a source of ignition. |  | %vol | resistivityToConductivity |  | ohms | [12 empty] | opticalProperties | opacity |  |  | transmissionCoefficient |  | % | transmittanceCoefficient |  | % | turbidity |  | NTU | colour_difference | 30 | ΔE | [30 empty] | thermalProperties | degradationTemperature |  | degC | glassTransitionTemperature |  | degC | meltingTemperature |  | degC | additionalPhaseChange |  | degC | thermalStability |  | % | [15 empty] | rheologicalProperties | [9 empty] | antioxidantProperties | antioxidant_activity_d_p_p_h | 60 | % | [30 empty] | antimicrobialProperties | [30 empty] | 1687959062866 | 1687959062866
273 | 649c36169ee946b7c103eb57 | https://doi.org/10.1002/pts.2506 | https://doi.org/10.1002/pts.2506 | 64970585acd990a5ec0dde53 | 30.1 | 1 | academic_source | PUBLISHED | Sodium Alginate/Oxidum silicate | A solution of SA was prepared by dissolving the SA (2%w/v)indistilled water while stirring for 4 h. Then, after complete dissolu-tion, different concentrations of the core-shell pigment (CoO.ZnO/SiO2) (0.125%, 0.25%, 0.50%, 0.75%, and 1%) were addedand stirred at the constant stirring condition of 300 rpm for 1 h,after that sonication was done for 30 min to homogenize the solu-tions. A rotation that is followed by sonication allows the metaloxides (CoO.ZnO/SiO2) to be effectively impregnated in the SAsolution. |  |  |  | sodium alginate | 2 | %w/v | Oxidum silicate | 0.125 | % | [12 empty] | barrierProperties | waterVapourPermeability |  | degC | relativeGasPermeability |  | degC | thickness | 150 | μm | bulk_density | 490 | Kg/m3 | [39 empty] | mechanicalTensionProperties | tensileStrengthUltimate |  | Mpa | yieldStrength |  | Mpa | youngsModulus |  | Mpa | elongationAtBreak |  | % | elongationAtYield |  | % | [9 empty] | mechanicalOtherProperties | maximum_load | 31 | N | breaking_length | 2900 | μm | stiffness | 41000 | N/m | tensile_index | 550 | Nm/g | tear_index | 560 | mN.m2/g | burst_strength | 4300 | kg/cm2 |  |  |  | chemicalProperties | ecotoxicity |  | ppm | swellingRation |  | % | Flammability is a measure of how quickly a material is capable of catching fire and burning. Flammable substances are those gases, liquids and solids that will ignite and continue to burn in air if exposed to a source of ignition. |  | %vol | resistivityToConductivity |  | ohms | [12 empty] | opticalProperties | opacity |  |  | transmissionCoefficient |  | % | transmittanceCoefficient |  | % | turbidity |  | NTU | [33 empty] | thermalProperties | degradationTemperature |  | degC | glassTransitionTemperature |  | degC | meltingTemperature |  | degC | additionalPhaseChange |  | degC | thermalStability |  | % | [15 empty] | rheologicalProperties | [9 empty] | antioxidantProperties | [33 empty] | antimicrobialProperties | [30 empty] | 1687959062891 | 1687959062891
274 | 649c36169ee946b7c103eb58 | https://doi.org/10.1002/pts.2506 | https://doi.org/10.1002/pts.2506 | 64970585acd990a5ec0dde53 | 30.1(2) | 1 | academic_source | PUBLISHED | Sodium Alginate/Oxidum cobalte/ Oxidum zinc/Oxidum silicate 500°C | A solution of SA was prepared by dissolving the SA (2%w/v)indistilled water while stirring for 4 h. Then, after complete dissolu-tion, different concentrations of the core-shell pigment (CoO.ZnO/SiO2) (0.125%, 0.25%, 0.50%, 0.75%, and 1%) were addedand stirred at the constant stirring condition of 300 rpm for 1 h,after that sonication was done for 30 min to homogenize the solu-tions. A rotation that is followed by sonication allows the metaloxides (CoO.ZnO/SiO2) to be effectively impregnated in the SAsolution. |  |  |  | sodium alginate | 2 | %w/v | Oxidum silicate | 0.125 | % | Oxidum cobalte - oxidum zinc | 0.125 | % | [9 empty] | barrierProperties | waterVapourPermeability |  | degC | relativeGasPermeability |  | degC | thickness | 150 | μm | bulk_density | 680 | Kg/m3 | [39 empty] | mechanicalTensionProperties | tensileStrengthUltimate |  | Mpa | yieldStrength |  | Mpa | youngsModulus |  | Mpa | elongationAtBreak |  | % | elongationAtYield |  | % | [9 empty] | mechanicalOtherProperties | maximum_load | 35 | N | breaking_length | 3000 | μm | stiffness | 55000 | N/m | tensile_index | 720 | Nm/g | tear_index | 280 | mN.m2/g | burst_strength | 3500 | kg/cm2 |  |  |  | chemicalProperties | ecotoxicity |  | ppm | swellingRation |  | % | Flammability is a measure of how quickly a material is capable of catching fire and burning. Flammable substances are those gases, liquids and solids that will ignite and continue to burn in air if exposed to a source of ignition. |  | %vol | resistivityToConductivity |  | ohms | [12 empty] | opticalProperties | opacity |  |  | transmissionCoefficient |  | % | transmittanceCoefficient |  | % | turbidity |  | NTU | [33 empty] | thermalProperties | degradationTemperature |  | degC | glassTransitionTemperature |  | degC | meltingTemperature |  | degC | additionalPhaseChange |  | degC | thermalStability |  | % | [15 empty] | rheologicalProperties | [9 empty] | antioxidantProperties | [33 empty] | antimicrobialProperties | [30 empty] | 1687959062924 | 1687959062924
275 | 649c36169ee946b7c103eb59 | https://doi.org/10.1002/pts.2506 | https://doi.org/10.1002/pts.2506 | 64970585acd990a5ec0dde53 | 30.1(3) | 1 | academic_source | PUBLISHED | Sodium Alginate/Oxidum cobalte/ Oxidum zinc/Oxidum silicate 900°C | A solution of SA was prepared by dissolving the SA (2%w/v)indistilled water while stirring for 4 h. Then, after complete dissolu-tion, different concentrations of the core-shell pigment (CoO.ZnO/SiO2) (0.125%, 0.25%, 0.50%, 0.75%, and 1%) were addedand stirred at the constant stirring condition of 300 rpm for 1 h,after that sonication was done for 30 min to homogenize the solu-tions. A rotation that is followed by sonication allows the metaloxides (CoO.ZnO/SiO2) to be effectively impregnated in the SAsolution. |  |  |  | sodium alginate | 2 | %w/v | Oxidum silicate | 0.125 | % | Oxidum cobalte - oxidum zinc | 0.125 | % | [9 empty] | barrierProperties | waterVapourPermeability |  | degC | relativeGasPermeability |  | degC | thickness | 150 | μm | bulk_density | 610 | Kg/m3 | [39 empty] | mechanicalTensionProperties | tensileStrengthUltimate |  | Mpa | yieldStrength |  | Mpa | youngsModulus |  | Mpa | elongationAtBreak |  | % | elongationAtYield |  | % | [9 empty] | mechanicalOtherProperties | maximum_load | 33 | N | breaking_length | 2800 | μm | stiffness | 50000 | N/m | tensile_index | 660 | Nm/g | tear_index | 370 | mN.m2/g | burst_strength | 4700 | kg/cm2 |  |  |  | chemicalProperties | ecotoxicity |  | ppm | swellingRation |  | % | Flammability is a measure of how quickly a material is capable of catching fire and burning. Flammable substances are those gases, liquids and solids that will ignite and continue to burn in air if exposed to a source of ignition. |  | %vol | resistivityToConductivity |  | ohms | [12 empty] | opticalProperties | opacity |  |  | transmissionCoefficient |  | % | transmittanceCoefficient |  | % | turbidity |  | NTU | [33 empty] | thermalProperties | degradationTemperature |  | degC | glassTransitionTemperature |  | degC | meltingTemperature |  | degC | additionalPhaseChange |  | degC | thermalStability |  | % | [15 empty] | rheologicalProperties | [9 empty] | antioxidantProperties | [33 empty] | antimicrobialProperties | [30 empty] | 1687959062966 | 1687959062966
276 | 649c36169ee946b7c103eb5a | https://doi.org/10.1002/pts.2506 | https://doi.org/10.1002/pts.2506 | 64970585acd990a5ec0dde53 | 30.2 | 1 | academic_source | PUBLISHED | Sodium Alginate/Oxidum silicate | A solution of SA was prepared by dissolving the SA (2%w/v)indistilled water while stirring for 4 h. Then, after complete dissolu-tion, different concentrations of the core-shell pigment (CoO.ZnO/SiO2) (0.125%, 0.25%, 0.50%, 0.75%, and 1%) were addedand stirred at the constant stirring condition of 300 rpm for 1 h,after that sonication was done for 30 min to homogenize the solu-tions. A rotation that is followed by sonication allows the metaloxides (CoO.ZnO/SiO2) to be effectively impregnated in the SAsolution. |  |  |  | sodium alginate | 2 | %w/v | Oxidum silicate | 0.25 | % | [12 empty] | barrierProperties | waterVapourPermeability |  | degC | relativeGasPermeability |  | degC | thickness | 132 | μm | bulk_density | 550 | Kg/m3 | [39 empty] | mechanicalTensionProperties | tensileStrengthUltimate |  | Mpa | yieldStrength |  | Mpa | youngsModulus |  | Mpa | elongationAtBreak |  | % | elongationAtYield |  | % | [9 empty] | mechanicalOtherProperties | maximum_load | 26 | N | breaking_length | 2500 | μm | stiffness | 42000 | N/m | tensile_index | 560 | Nm/g | tear_index | 520 | mN.m2/g | burst_strength | 4800 | kg/cm2 |  |  |  | chemicalProperties | ecotoxicity |  | ppm | swellingRation |  | % | Flammability is a measure of how quickly a material is capable of catching fire and burning. Flammable substances are those gases, liquids and solids that will ignite and continue to burn in air if exposed to a source of ignition. |  | %vol | resistivityToConductivity |  | ohms | [12 empty] | opticalProperties | opacity |  |  | transmissionCoefficient |  | % | transmittanceCoefficient |  | % | turbidity |  | NTU | [33 empty] | thermalProperties | degradationTemperature |  | degC | glassTransitionTemperature |  | degC | meltingTemperature |  | degC | additionalPhaseChange |  | degC | thermalStability |  | % | [15 empty] | rheologicalProperties | [9 empty] | antioxidantProperties | [33 empty] | antimicrobialProperties | [30 empty] | 1687959062990 | 1687959062990
277 | 649c36179ee946b7c103eb5b | https://doi.org/10.1002/pts.2506 | https://doi.org/10.1002/pts.2506 | 64970585acd990a5ec0dde53 | 30.2(2) | 1 | academic_source | PUBLISHED | Sodium Alginate/Oxidum cobalte/ Oxidum zinc/Oxidum silicate 500°C | A solution of SA was prepared by dissolving the SA (2%w/v)indistilled water while stirring for 4 h. Then, after complete dissolu-tion, different concentrations of the core-shell pigment (CoO.ZnO/SiO2) (0.125%, 0.25%, 0.50%, 0.75%, and 1%) were addedand stirred at the constant stirring condition of 300 rpm for 1 h,after that sonication was done for 30 min to homogenize the solu-tions. A rotation that is followed by sonication allows the metaloxides (CoO.ZnO/SiO2) to be effectively impregnated in the SAsolution. |  |  |  | sodium alginate | 2 | %w/v | Oxidum silicate | 0.25 | % | Oxidum cobalte - oxidum zinc | 0.25 | % | [9 empty] | barrierProperties | waterVapourPermeability |  | degC | relativeGasPermeability |  | degC | thickness | 150 | μm | bulk_density | 690 | Kg/m3 | [39 empty] | mechanicalTensionProperties | tensileStrengthUltimate |  | Mpa | yieldStrength |  | Mpa | youngsModulus |  | Mpa | elongationAtBreak |  | % | elongationAtYield |  | % | [9 empty] | mechanicalOtherProperties | maximum_load | 27 | N | breaking_length | 2600 | μm | stiffness | 48000 | N/m | tensile_index | 680 | Nm/g | tear_index | 320 | mN.m2/g | burst_strength | 4500 | kg/cm2 |  |  |  | chemicalProperties | ecotoxicity |  | ppm | swellingRation |  | % | Flammability is a measure of how quickly a material is capable of catching fire and burning. Flammable substances are those gases, liquids and solids that will ignite and continue to burn in air if exposed to a source of ignition. |  | %vol | resistivityToConductivity |  | ohms | [12 empty] | opticalProperties | opacity |  |  | transmissionCoefficient |  | % | transmittanceCoefficient |  | % | turbidity |  | NTU | [33 empty] | thermalProperties | degradationTemperature |  | degC | glassTransitionTemperature |  | degC | meltingTemperature |  | degC | additionalPhaseChange |  | degC | thermalStability |  | % | [15 empty] | rheologicalProperties | [9 empty] | antioxidantProperties | [33 empty] | antimicrobialProperties | [30 empty] | 1687959063016 | 1687959063016
278 | 649c36179ee946b7c103eb5c | https://doi.org/10.1002/pts.2506 | https://doi.org/10.1002/pts.2506 | 64970585acd990a5ec0dde53 | 30.2(3) | 1 | academic_source | PUBLISHED | Sodium Alginate/Oxidum cobalte/ Oxidum zinc/Oxidum silicate 900°C | A solution of SA was prepared by dissolving the SA (2%w/v)indistilled water while stirring for 4 h. Then, after complete dissolu-tion, different concentrations of the core-shell pigment (CoO.ZnO/SiO2) (0.125%, 0.25%, 0.50%, 0.75%, and 1%) were addedand stirred at the constant stirring condition of 300 rpm for 1 h,after that sonication was done for 30 min to homogenize the solu-tions. A rotation that is followed by sonication allows the metaloxides (CoO.ZnO/SiO2) to be effectively impregnated in the SAsolution. |  |  |  | sodium alginate | 2 | %w/v | Oxidum silicate | 0.25 | % | Oxidum cobalte - oxidum zinc | 0.25 | % | [9 empty] | barrierProperties | waterVapourPermeability |  | degC | relativeGasPermeability |  | degC | thickness | 152 | μm | bulk_density | 770 | Kg/m3 | [39 empty] | mechanicalTensionProperties | tensileStrengthUltimate |  | Mpa | yieldStrength |  | Mpa | youngsModulus |  | Mpa | elongationAtBreak |  | % | elongationAtYield |  | % | [9 empty] | mechanicalOtherProperties | maximum_load | 41 | N | breaking_length | 3300 | μm | stiffness | 55000 | N/m | tensile_index | 655 | Nm/g | tear_index | 370 | mN.m2/g | burst_strength | 4000 | kg/cm2 |  |  |  | chemicalProperties | ecotoxicity |  | ppm | swellingRation |  | % | Flammability is a measure of how quickly a material is capable of catching fire and burning. Flammable substances are those gases, liquids and solids that will ignite and continue to burn in air if exposed to a source of ignition. |  | %vol | resistivityToConductivity |  | ohms | [12 empty] | opticalProperties | opacity |  |  | transmissionCoefficient |  | % | transmittanceCoefficient |  | % | turbidity |  | NTU | [33 empty] | thermalProperties | degradationTemperature |  | degC | glassTransitionTemperature |  | degC | meltingTemperature |  | degC | additionalPhaseChange |  | degC | thermalStability |  | % | [15 empty] | rheologicalProperties | [9 empty] | antioxidantProperties | [33 empty] | antimicrobialProperties | [30 empty] | 1687959063038 | 1687959063038
279 | 649c36179ee946b7c103eb5d | https://doi.org/10.1002/pts.2506 | https://doi.org/10.1002/pts.2506 | 64970585acd990a5ec0dde53 | 30.3 | 1 | academic_source | PUBLISHED | Sodium Alginate/Oxidum silicate | A solution of SA was prepared by dissolving the SA (2%w/v)indistilled water while stirring for 4 h. Then, after complete dissolu-tion, different concentrations of the core-shell pigment (CoO.ZnO/SiO2) (0.125%, 0.25%, 0.50%, 0.75%, and 1%) were addedand stirred at the constant stirring condition of 300 rpm for 1 h,after that sonication was done for 30 min to homogenize the solu-tions. A rotation that is followed by sonication allows the metaloxides (CoO.ZnO/SiO2) to be effectively impregnated in the SAsolution. |  |  |  | sodium alginate | 2 | %w/v | Oxidum silicate | 0.5 | % | [12 empty] | barrierProperties | waterVapourPermeability |  | degC | relativeGasPermeability |  | degC | thickness | 120 | μm | bulk_density | 610 | Kg/m3 | [39 empty] | mechanicalTensionProperties | tensileStrengthUltimate |  | Mpa | yieldStrength |  | Mpa | youngsModulus |  | Mpa | elongationAtBreak |  | % | elongationAtYield |  | % | [9 empty] | mechanicalOtherProperties | maximum_load | 28 | N | breaking_length | 2650 | μm | stiffness | 43000 | N/m | tensile_index | 585 | Nm/g | tear_index | 540 | mN.m2/g | burst_strength | 2500 | kg/cm2 |  |  |  | chemicalProperties | ecotoxicity |  | ppm | swellingRation |  | % | Flammability is a measure of how quickly a material is capable of catching fire and burning. Flammable substances are those gases, liquids and solids that will ignite and continue to burn in air if exposed to a source of ignition. |  | %vol | resistivityToConductivity |  | ohms | [12 empty] | opticalProperties | opacity |  |  | transmissionCoefficient |  | % | transmittanceCoefficient |  | % | turbidity |  | NTU | [33 empty] | thermalProperties | degradationTemperature |  | degC | glassTransitionTemperature |  | degC | meltingTemperature |  | degC | additionalPhaseChange |  | degC | thermalStability |  | % | [15 empty] | rheologicalProperties | [9 empty] | antioxidantProperties | [33 empty] | antimicrobialProperties | [30 empty] | 1687959063061 | 1687959063061
280 | 649c36179ee946b7c103eb5e | https://doi.org/10.1002/pts.2506 | https://doi.org/10.1002/pts.2506 | 64970585acd990a5ec0dde53 | 30.3(2) | 1 | academic_source | PUBLISHED | Sodium Alginate/Oxidum cobalte/ Oxidum zinc/Oxidum silicate 500°C | A solution of SA was prepared by dissolving the SA (2%w/v)indistilled water while stirring for 4 h. Then, after complete dissolu-tion, different concentrations of the core-shell pigment (CoO.ZnO/SiO2) (0.125%, 0.25%, 0.50%, 0.75%, and 1%) were addedand stirred at the constant stirring condition of 300 rpm for 1 h,after that sonication was done for 30 min to homogenize the solu-tions. A rotation that is followed by sonication allows the metaloxides (CoO.ZnO/SiO2) to be effectively impregnated in the SAsolution. |  |  |  | sodium alginate | 2 | %w/v | Oxidum silicate | 0.5 | % | Oxidum cobalte - oxidum zinc | 0.5 | % | [9 empty] | barrierProperties | waterVapourPermeability |  | degC | relativeGasPermeability |  | degC | thickness | 125 | μm | bulk_density | 600 | Kg/m3 | [39 empty] | mechanicalTensionProperties | tensileStrengthUltimate |  | Mpa | yieldStrength |  | Mpa | youngsModulus |  | Mpa | elongationAtBreak |  | % | elongationAtYield |  | % | [9 empty] | mechanicalOtherProperties | maximum_load | 36 | N | breaking_length | 3400 | μm | stiffness | 47000 | N/m | tensile_index | 660 | Nm/g | tear_index | 320 | mN.m2/g | burst_strength | 3600 | kg/cm2 |  |  |  | chemicalProperties | ecotoxicity |  | ppm | swellingRation |  | % | Flammability is a measure of how quickly a material is capable of catching fire and burning. Flammable substances are those gases, liquids and solids that will ignite and continue to burn in air if exposed to a source of ignition. |  | %vol | resistivityToConductivity |  | ohms | [12 empty] | opticalProperties | opacity |  |  | transmissionCoefficient |  | % | transmittanceCoefficient |  | % | turbidity |  | NTU | [33 empty] | thermalProperties | degradationTemperature |  | degC | glassTransitionTemperature |  | degC | meltingTemperature |  | degC | additionalPhaseChange |  | degC | thermalStability |  | % | [15 empty] | rheologicalProperties | [9 empty] | antioxidantProperties | [33 empty] | antimicrobialProperties | [30 empty] | 1687959063084 | 1687959063084
281 | 649c36179ee946b7c103eb5f | https://doi.org/10.1002/pts.2506 | https://doi.org/10.1002/pts.2506 | 64970585acd990a5ec0dde53 | 30.3(3) | 1 | academic_source | PUBLISHED | Sodium Alginate/Oxidum cobalte/ Oxidum zinc/Oxidum silicate 900°C | A solution of SA was prepared by dissolving the SA (2%w/v)indistilled water while stirring for 4 h. Then, after complete dissolu-tion, different concentrations of the core-shell pigment (CoO.ZnO/SiO2) (0.125%, 0.25%, 0.50%, 0.75%, and 1%) were addedand stirred at the constant stirring condition of 300 rpm for 1 h,after that sonication was done for 30 min to homogenize the solu-tions. A rotation that is followed by sonication allows the metaloxides (CoO.ZnO/SiO2) to be effectively impregnated in the SAsolution. |  |  |  | sodium alginate | 2 | %w/v | Oxidum silicate | 0.5 | % | Oxidum cobalte - oxidum zinc | 0.5 | % | [9 empty] | barrierProperties | waterVapourPermeability |  | degC | relativeGasPermeability |  | degC | thickness | 152 | μm | bulk_density | 700 | Kg/m3 | [39 empty] | mechanicalTensionProperties | tensileStrengthUltimate |  | Mpa | yieldStrength |  | Mpa | youngsModulus |  | Mpa | elongationAtBreak |  | % | elongationAtYield |  | % | [9 empty] | mechanicalOtherProperties | maximum_load | 29 | N | breaking_length | 2400 | μm | stiffness | 52500 | N/m | tensile_index | 640 | Nm/g | tear_index | 370 | mN.m2/g | burst_strength | 5900 | kg/cm2 |  |  |  | chemicalProperties | ecotoxicity |  | ppm | swellingRation |  | % | Flammability is a measure of how quickly a material is capable of catching fire and burning. Flammable substances are those gases, liquids and solids that will ignite and continue to burn in air if exposed to a source of ignition. |  | %vol | resistivityToConductivity |  | ohms | [12 empty] | opticalProperties | opacity |  |  | transmissionCoefficient |  | % | transmittanceCoefficient |  | % | turbidity |  | NTU | [33 empty] | thermalProperties | degradationTemperature |  | degC | glassTransitionTemperature |  | degC | meltingTemperature |  | degC | additionalPhaseChange |  | degC | thermalStability |  | % | [15 empty] | rheologicalProperties | [9 empty] | antioxidantProperties | [33 empty] | antimicrobialProperties | [30 empty] | 1687959063108 | 1687959063108
282 | 649c36179ee946b7c103eb60 | https://doi.org/10.1002/pts.2506 | https://doi.org/10.1002/pts.2506 | 64970585acd990a5ec0dde53 | 30.4 | 1 | academic_source | PUBLISHED | Sodium Alginate/Oxidum silicate | A solution of SA was prepared by dissolving the SA (2%w/v)indistilled water while stirring for 4 h. Then, after complete dissolu-tion, different concentrations of the core-shell pigment (CoO.ZnO/SiO2) (0.125%, 0.25%, 0.50%, 0.75%, and 1%) were addedand stirred at the constant stirring condition of 300 rpm for 1 h,after that sonication was done for 30 min to homogenize the solu-tions. A rotation that is followed by sonication allows the metaloxides (CoO.ZnO/SiO2) to be effectively impregnated in the SAsolution. |  |  |  | sodium alginate | 2 | %w/v | Oxidum silicate | 0.75 | % | [12 empty] | barrierProperties | waterVapourPermeability |  | degC | relativeGasPermeability |  | degC | thickness | 78 | μm | bulk_density | 980 | Kg/m3 | [39 empty] | mechanicalTensionProperties | tensileStrengthUltimate |  | Mpa | yieldStrength |  | Mpa | youngsModulus |  | Mpa | elongationAtBreak |  | % | elongationAtYield |  | % | [9 empty] | mechanicalOtherProperties | maximum_load | 25 | N | breaking_length | 2350 | μm | stiffness | 37000 | N/m | tensile_index | 500 | Nm/g | tear_index | 560 | mN.m2/g | burst_strength | 4800 | kg/cm2 |  |  |  | chemicalProperties | ecotoxicity |  | ppm | swellingRation |  | % | Flammability is a measure of how quickly a material is capable of catching fire and burning. Flammable substances are those gases, liquids and solids that will ignite and continue to burn in air if exposed to a source of ignition. |  | %vol | resistivityToConductivity |  | ohms | [12 empty] | opticalProperties | opacity |  |  | transmissionCoefficient |  | % | transmittanceCoefficient |  | % | turbidity |  | NTU | [33 empty] | thermalProperties | degradationTemperature |  | degC | glassTransitionTemperature |  | degC | meltingTemperature |  | degC | additionalPhaseChange |  | degC | thermalStability |  | % | [15 empty] | rheologicalProperties | [9 empty] | antioxidantProperties | [33 empty] | antimicrobialProperties | [30 empty] | 1687959063134 | 1687959063134
283 | 649c36179ee946b7c103eb61 | https://doi.org/10.1002/pts.2506 | https://doi.org/10.1002/pts.2506 | 64970585acd990a5ec0dde53 | 30.4(2) | 1 | academic_source | PUBLISHED | Sodium Alginate/Oxidum cobalte/ Oxidum zinc/Oxidum silicate 500°C | A solution of SA was prepared by dissolving the SA (2%w/v)indistilled water while stirring for 4 h. Then, after complete dissolu-tion, different concentrations of the core-shell pigment (CoO.ZnO/SiO2) (0.125%, 0.25%, 0.50%, 0.75%, and 1%) were addedand stirred at the constant stirring condition of 300 rpm for 1 h,after that sonication was done for 30 min to homogenize the solu-tions. A rotation that is followed by sonication allows the metaloxides (CoO.ZnO/SiO2) to be effectively impregnated in the SAsolution. |  |  |  | sodium alginate | 2 | %w/v | Oxidum silicate | 0.75 | % | Oxidum cobalte - oxidum zinc | 0.75 | % | [9 empty] | barrierProperties | waterVapourPermeability |  | degC | relativeGasPermeability |  | degC | thickness | 113 | μm | bulk_density | 500 | Kg/m3 | [39 empty] | mechanicalTensionProperties | tensileStrengthUltimate |  | Mpa | yieldStrength |  | Mpa | youngsModulus |  | Mpa | elongationAtBreak |  | % | elongationAtYield |  | % | [9 empty] | mechanicalOtherProperties | maximum_load | 32.5 | N | breaking_length | 3100 | μm | stiffness | 37500 | N/m | tensile_index | 530 | Nm/g | tear_index | 580 | mN.m2/g | burst_strength | 3800 | kg/cm2 |  |  |  | chemicalProperties | ecotoxicity |  | ppm | swellingRation |  | % | Flammability is a measure of how quickly a material is capable of catching fire and burning. Flammable substances are those gases, liquids and solids that will ignite and continue to burn in air if exposed to a source of ignition. |  | %vol | resistivityToConductivity |  | ohms | [12 empty] | opticalProperties | opacity |  |  | transmissionCoefficient |  | % | transmittanceCoefficient |  | % | turbidity |  | NTU | [33 empty] | thermalProperties | degradationTemperature |  | degC | glassTransitionTemperature |  | degC | meltingTemperature |  | degC | additionalPhaseChange |  | degC | thermalStability |  | % | [15 empty] | rheologicalProperties | [9 empty] | antioxidantProperties | [33 empty] | antimicrobialProperties | [30 empty] | 1687959063159 | 1687959063159
284 | 649c36179ee946b7c103eb62 | https://doi.org/10.1002/pts.2506 | https://doi.org/10.1002/pts.2506 | 64970585acd990a5ec0dde53 | 30.4(3) | 1 | academic_source | PUBLISHED | Sodium Alginate/Oxidum cobalte/ Oxidum zinc/Oxidum silicate 900°C | A solution of SA was prepared by dissolving the SA (2%w/v)indistilled water while stirring for 4 h. Then, after complete dissolu-tion, different concentrations of the core-shell pigment (CoO.ZnO/SiO2) (0.125%, 0.25%, 0.50%, 0.75%, and 1%) were addedand stirred at the constant stirring condition of 300 rpm for 1 h,after that sonication was done for 30 min to homogenize the solu-tions. A rotation that is followed by sonication allows the metaloxides (CoO.ZnO/SiO2) to be effectively impregnated in the SAsolution. |  |  |  | sodium alginate | 2 | %w/v | Oxidum silicate | 0.75 | % | Oxidum cobalte - oxidum zinc | 0.75 | % | [9 empty] | barrierProperties | waterVapourPermeability |  | degC | relativeGasPermeability |  | degC | thickness | 150 | μm | bulk_density | 700 | Kg/m3 | [39 empty] | mechanicalTensionProperties | tensileStrengthUltimate |  | Mpa | yieldStrength |  | Mpa | youngsModulus |  | Mpa | elongationAtBreak |  | % | elongationAtYield |  | % | [9 empty] | mechanicalOtherProperties | maximum_load | 42 | N | breaking_length | 3600 | μm | stiffness | 52000 | N/m | tensile_index | 620 | Nm/g | tear_index | 400 | mN.m2/g | burst_strength | 5600 | kg/cm2 |  |  |  | chemicalProperties | ecotoxicity |  | ppm | swellingRation |  | % | Flammability is a measure of how quickly a material is capable of catching fire and burning. Flammable substances are those gases, liquids and solids that will ignite and continue to burn in air if exposed to a source of ignition. |  | %vol | resistivityToConductivity |  | ohms | [12 empty] | opticalProperties | opacity |  |  | transmissionCoefficient |  | % | transmittanceCoefficient |  | % | turbidity |  | NTU | [33 empty] | thermalProperties | degradationTemperature |  | degC | glassTransitionTemperature |  | degC | meltingTemperature |  | degC | additionalPhaseChange |  | degC | thermalStability |  | % | [15 empty] | rheologicalProperties | [9 empty] | antioxidantProperties | [33 empty] | antimicrobialProperties | [30 empty] | 1687959063187 | 1687959063187
285 | 649c36179ee946b7c103eb63 | https://doi.org/10.1002/pts.2506 | https://doi.org/10.1002/pts.2506 | 64970585acd990a5ec0dde53 | 30.5 | 1 | academic_source | PUBLISHED | Sodium Alginate/Oxidum silicate | A solution of SA was prepared by dissolving the SA (2%w/v)indistilled water while stirring for 4 h. Then, after complete dissolu-tion, different concentrations of the core-shell pigment (CoO.ZnO/SiO2) (0.125%, 0.25%, 0.50%, 0.75%, and 1%) were addedand stirred at the constant stirring condition of 300 rpm for 1 h,after that sonication was done for 30 min to homogenize the solu-tions. A rotation that is followed by sonication allows the metaloxides (CoO.ZnO/SiO2) to be effectively impregnated in the SAsolution. |  |  |  | sodium alginate | 2 | %w/v | Oxidum silicate | 1 | % | [12 empty] | barrierProperties | waterVapourPermeability |  | degC | relativeGasPermeability |  | degC | thickness | 130 | μm | bulk_density | 570 | Kg/m3 | [39 empty] | mechanicalTensionProperties | tensileStrengthUltimate |  | Mpa | yieldStrength |  | Mpa | youngsModulus |  | Mpa | elongationAtBreak |  | % | elongationAtYield |  | % | [9 empty] | mechanicalOtherProperties | maximum_load | 32 | N | breaking_length | 3000 | μm | stiffness | 42000 | N/m | tensile_index | 570 | Nm/g | tear_index | 560 | mN.m2/g | burst_strength | 4300 | kg/cm2 |  |  |  | chemicalProperties | ecotoxicity |  | ppm | swellingRation |  | % | Flammability is a measure of how quickly a material is capable of catching fire and burning. Flammable substances are those gases, liquids and solids that will ignite and continue to burn in air if exposed to a source of ignition. |  | %vol | resistivityToConductivity |  | ohms | [12 empty] | opticalProperties | opacity |  |  | transmissionCoefficient |  | % | transmittanceCoefficient |  | % | turbidity |  | NTU | [33 empty] | thermalProperties | degradationTemperature |  | degC | glassTransitionTemperature |  | degC | meltingTemperature |  | degC | additionalPhaseChange |  | degC | thermalStability |  | % | [15 empty] | rheologicalProperties | [9 empty] | antioxidantProperties | [33 empty] | antimicrobialProperties | [30 empty] | 1687959063211 | 1687959063211
286 | 649c36179ee946b7c103eb64 | https://doi.org/10.1002/pts.2506 | https://doi.org/10.1002/pts.2506 | 64970585acd990a5ec0dde53 | 30.5(2) | 1 | academic_source | PUBLISHED | Sodium Alginate/Oxidum cobalte/ Oxidum zinc/Oxidum silicate 500°C | A solution of SA was prepared by dissolving the SA (2%w/v)indistilled water while stirring for 4 h. Then, after complete dissolu-tion, different concentrations of the core-shell pigment (CoO.ZnO/SiO2) (0.125%, 0.25%, 0.50%, 0.75%, and 1%) were addedand stirred at the constant stirring condition of 300 rpm for 1 h,after that sonication was done for 30 min to homogenize the solu-tions. A rotation that is followed by sonication allows the metaloxides (CoO.ZnO/SiO2) to be effectively impregnated in the SAsolution. |  |  |  | sodium alginate | 2 | %w/v | Oxidum silicate | 1 | % | Oxidum cobalte - oxidum zinc | 1 | % | [9 empty] | barrierProperties | waterVapourPermeability |  | degC | relativeGasPermeability |  | degC | thickness | 142 | μm | bulk_density | 520 | Kg/m3 | [39 empty] | mechanicalTensionProperties | tensileStrengthUltimate |  | Mpa | yieldStrength |  | Mpa | youngsModulus |  | Mpa | elongationAtBreak |  | % | elongationAtYield |  | % | [9 empty] | mechanicalOtherProperties | maximum_load | 30 | N | breaking_length | 2900 | μm | stiffness | 41700 | N/m | tensile_index | 585 | Nm/g | tear_index | 520 | mN.m2/g | burst_strength | 4400 | kg/cm2 |  |  |  | chemicalProperties | ecotoxicity |  | ppm | swellingRation |  | % | Flammability is a measure of how quickly a material is capable of catching fire and burning. Flammable substances are those gases, liquids and solids that will ignite and continue to burn in air if exposed to a source of ignition. |  | %vol | resistivityToConductivity |  | ohms | [12 empty] | opticalProperties | opacity |  |  | transmissionCoefficient |  | % | transmittanceCoefficient |  | % | turbidity |  | NTU | [33 empty] | thermalProperties | degradationTemperature |  | degC | glassTransitionTemperature |  | degC | meltingTemperature |  | degC | additionalPhaseChange |  | degC | thermalStability |  | % | [15 empty] | rheologicalProperties | [9 empty] | antioxidantProperties | [33 empty] | antimicrobialProperties | [30 empty] | 1687959063233 | 1687959063233
287 | 649c36179ee946b7c103eb65 | https://doi.org/10.1002/pts.2506 | https://doi.org/10.1002/pts.2506 | 64970585acd990a5ec0dde53 | 30.5(3) | 1 | academic_source | PUBLISHED | Sodium Alginate/Oxidum cobalte/ Oxidum zinc/Oxidum silicate 900°C | A solution of SA was prepared by dissolving the SA (2%w/v)indistilled water while stirring for 4 h. Then, after complete dissolu-tion, different concentrations of the core-shell pigment (CoO.ZnO/SiO2) (0.125%, 0.25%, 0.50%, 0.75%, and 1%) were addedand stirred at the constant stirring condition of 300 rpm for 1 h,after that sonication was done for 30 min to homogenize the solu-tions. A rotation that is followed by sonication allows the metaloxides (CoO.ZnO/SiO2) to be effectively impregnated in the SAsolution. |  |  |  | sodium alginate | 2 | %w/v | Oxidum silicate | 1 | % | Oxidum cobalte - oxidum zinc | 1 | % | [9 empty] | barrierProperties | waterVapourPermeability |  | degC | relativeGasPermeability |  | degC | thickness | 170 | μm | bulk_density | 630 | Kg/m3 | [39 empty] | mechanicalTensionProperties | tensileStrengthUltimate |  | Mpa | yieldStrength |  | Mpa | youngsModulus |  | Mpa | elongationAtBreak |  | % | elongationAtYield |  | % | [9 empty] | mechanicalOtherProperties | maximum_load | 40 | N | breaking_length | 3700 | μm | stiffness | 47000 | N/m | tensile_index | 610 | Nm/g | tear_index | 300 | mN.m2/g | burst_strength | 5400 | kg/cm2 |  |  |  | chemicalProperties | ecotoxicity |  | ppm | swellingRation |  | % | Flammability is a measure of how quickly a material is capable of catching fire and burning. Flammable substances are those gases, liquids and solids that will ignite and continue to burn in air if exposed to a source of ignition. |  | %vol | resistivityToConductivity |  | ohms | [12 empty] | opticalProperties | opacity |  |  | transmissionCoefficient |  | % | transmittanceCoefficient |  | % | turbidity |  | NTU | [33 empty] | thermalProperties | degradationTemperature |  | degC | glassTransitionTemperature |  | degC | meltingTemperature |  | degC | additionalPhaseChange |  | degC | thermalStability |  | % | [15 empty] | rheologicalProperties | [9 empty] | antioxidantProperties | [33 empty] | antimicrobialProperties | [30 empty] | 1687959063256 | 1687959063256
288 | 649c36179ee946b7c103eb66 | https://doi.org/10.1016/j.fpsl.2021.100637 | https://doi.org/10.1016/j.fpsl.2021.100637 | 64970585acd990a5ec0dde64 | 31.1 | 1 | academic_source | PUBLISHED | FCD | The films were prepared from aqueous alginate solutions (2 %) and 1 % barbatimao ˜ microcapsules and 0.75 % glycerin. Two formulations of biodegradable films were developed, each consisting of a type of microcapsule obtained (FCD and FCD/X, for film elaborated with CD and CD/X microcapsules, respectively). For comparison measures, films with empty microcapsules, i.e., microcapsules prepared without adittion of barbatimao ˜ extract, (FCD-C and FCD/X-C) were also developed. The film containing only the lyophilized extract of barbatim˜ ao (FEXT) was prepared taking into account the concentration of condensed tannins present in the inclusion complexes. The casting technique was used to obtain the films, in which approximately 15 mL of the filmogenic solutions were poured into acrylic plates and (20cm × 20cm) subjected to drying in an air circulation oven at 50 ◦C for 24 h. After drying, the films were removed from the plates and conditioned at 25 ± 2 ◦C and 53 % RH (in desiccators with saturated solutions of magnesium nitrate). The thickness of the films was determined using a digital micrometer (0.001 mm resolution, Mitutoyo, Japan). |  |  |  | alginate | 2 | %w/v | barbatimao microcapsules CD | 1 | % | glycerin | 0.75 | % | [9 empty] | barrierProperties | waterVapourPermeability |  | degC | relativeGasPermeability |  | degC | thickness | 0.075 ±0.011 | μm | [42 empty] | mechanicalTensionProperties | tensileStrengthUltimate |  | Mpa | yieldStrength |  | Mpa | youngsModulus |  | Mpa | elongationAtBreak |  | % | elongationAtYield |  | % | tensile_strength | 74.18 ±8.78 | MPa | elongation_at_break | 2.26±0.43 | % | young's_modulus | 30.07b ±2.33 | MPa | mechanicalOtherProperties | [21 empty] | chemicalProperties | ecotoxicity |  | ppm | swellingRation |  | % | Flammability is a measure of how quickly a material is capable of catching fire and burning. Flammable substances are those gases, liquids and solids that will ignite and continue to burn in air if exposed to a source of ignition. |  | %vol | resistivityToConductivity |  | ohms | [12 empty] | opticalProperties | opacity |  |  | transmissionCoefficient |  | % | transmittanceCoefficient |  | % | turbidity |  | NTU | [33 empty] | thermalProperties | degradationTemperature |  | degC | glassTransitionTemperature |  | degC | meltingTemperature |  | degC | additionalPhaseChange |  | degC | thermalStability |  | % | [15 empty] | rheologicalProperties | [9 empty] | antioxidantProperties | [33 empty] | antimicrobialProperties | [30 empty] | 1687959063279 | 1687959063279
289 | 649c36179ee946b7c103eb67 | https://doi.org/10.1016/j.fpsl.2021.100637 | https://doi.org/10.1016/j.fpsl.2021.100637 | 64970585acd990a5ec0dde64 | 31.2 | 1 | academic_source | PUBLISHED | FCD/X | The films were prepared from aqueous alginate solutions (2 %) and 1 % barbatimao ˜ microcapsules and 0.75 % glycerin. Two formulations of biodegradable films were developed, each consisting of a type of microcapsule obtained (FCD and FCD/X, for film elaborated with CD and CD/X microcapsules, respectively). For comparison measures, films with empty microcapsules, i.e., microcapsules prepared without adittion of barbatimao ˜ extract, (FCD-C and FCD/X-C) were also developed. The film containing only the lyophilized extract of barbatim˜ ao (FEXT) was prepared taking into account the concentration of condensed tannins present in the inclusion complexes. The casting technique was used to obtain the films, in which approximately 15 mL of the filmogenic solutions were poured into acrylic plates and (20cm × 20cm) subjected to drying in an air circulation oven at 50 ◦C for 24 h. After drying, the films were removed from the plates and conditioned at 25 ± 2 ◦C and 53 % RH (in desiccators with saturated solutions of magnesium nitrate). The thickness of the films was determined using a digital micrometer (0.001 mm resolution, Mitutoyo, Japan). |  |  |  | alginate | 2 | %w/v | barbatimao microcapsules CD /X | 1 | % | glycerin | 0.75 | % | [9 empty] | barrierProperties | waterVapourPermeability |  | degC | relativeGasPermeability |  | degC | thickness | 0.060 ±0.008 | μm | [42 empty] | mechanicalTensionProperties | tensileStrengthUltimate |  | Mpa | yieldStrength |  | Mpa | youngsModulus |  | Mpa | elongationAtBreak |  | % | elongationAtYield |  | % | tensile_strength | 79.53 ±5.57 | MPa | elongation_at_break | 2.16 ±0.11 | % | young's_modulus | 30.29ab±3.08 | MPa | mechanicalOtherProperties | [21 empty] | chemicalProperties | ecotoxicity |  | ppm | swellingRation |  | % | Flammability is a measure of how quickly a material is capable of catching fire and burning. Flammable substances are those gases, liquids and solids that will ignite and continue to burn in air if exposed to a source of ignition. |  | %vol | resistivityToConductivity |  | ohms | [12 empty] | opticalProperties | opacity |  |  | transmissionCoefficient |  | % | transmittanceCoefficient |  | % | turbidity |  | NTU | [33 empty] | thermalProperties | degradationTemperature |  | degC | glassTransitionTemperature |  | degC | meltingTemperature |  | degC | additionalPhaseChange |  | degC | thermalStability |  | % | [15 empty] | rheologicalProperties | [9 empty] | antioxidantProperties | [33 empty] | antimicrobialProperties | [30 empty] | 1687959063305 | 1687959063305
290 | 649c36179ee946b7c103eb68 | https://doi.org/10.1016/j.fpsl.2021.100637 | https://doi.org/10.1016/j.fpsl.2021.100637 | 64970585acd990a5ec0dde64 | 31.3 | 1 | academic_source | PUBLISHED | FEXT | The films were prepared from aqueous alginate solutions (2 %) and 1 % barbatimao ˜ microcapsules and 0.75 % glycerin. Two formulations of biodegradable films were developed, each consisting of a type of microcapsule obtained (FCD and FCD/X, for film elaborated with CD and CD/X microcapsules, respectively). For comparison measures, films with empty microcapsules, i.e., microcapsules prepared without adittion of barbatimao ˜ extract, (FCD-C and FCD/X-C) were also developed. The film containing only the lyophilized extract of barbatim˜ ao (FEXT) was prepared taking into account the concentration of condensed tannins present in the inclusion complexes. The casting technique was used to obtain the films, in which approximately 15 mL of the filmogenic solutions were poured into acrylic plates and (20cm × 20cm) subjected to drying in an air circulation oven at 50 ◦C for 24 h. After drying, the films were removed from the plates and conditioned at 25 ± 2 ◦C and 53 % RH (in desiccators with saturated solutions of magnesium nitrate). The thickness of the films was determined using a digital micrometer (0.001 mm resolution, Mitutoyo, Japan). |  |  |  | alginate | 2 | %w/v | lyophilized extract of barbatimao | 1 | % | glycerin | 0.75 | % | [9 empty] | barrierProperties | waterVapourPermeability |  | degC | relativeGasPermeability |  | degC | thickness | 0.031 ±0.008 | μm | [42 empty] | mechanicalTensionProperties | tensileStrengthUltimate |  | Mpa | yieldStrength |  | Mpa | youngsModulus |  | Mpa | elongationAtBreak |  | % | elongationAtYield |  | % | tensile_strength | 77.83 ±3.96 | MPa | elongation_at_break | 2.04 ±0.09 | % | young's_modulus | 32.71a ±1.77 | MPa | mechanicalOtherProperties | [21 empty] | chemicalProperties | ecotoxicity |  | ppm | swellingRation |  | % | Flammability is a measure of how quickly a material is capable of catching fire and burning. Flammable substances are those gases, liquids and solids that will ignite and continue to burn in air if exposed to a source of ignition. |  | %vol | resistivityToConductivity |  | ohms | [12 empty] | opticalProperties | opacity |  |  | transmissionCoefficient |  | % | transmittanceCoefficient |  | % | turbidity |  | NTU | [33 empty] | thermalProperties | degradationTemperature |  | degC | glassTransitionTemperature |  | degC | meltingTemperature |  | degC | additionalPhaseChange |  | degC | thermalStability |  | % | [15 empty] | rheologicalProperties | [9 empty] | antioxidantProperties | [33 empty] | antimicrobialProperties | [30 empty] | 1687959063330 | 1687959063330
291 | 649c36179ee946b7c103eb69 | https://doi.org/10.1016/j.fpsl.2021.100637 | https://doi.org/10.1016/j.fpsl.2021.100637 | 64970585acd990a5ec0dde64 | 31.4 | 1 | academic_source | PUBLISHED | FCD-C | The films were prepared from aqueous alginate solutions (2 %) and 1 % barbatimao ˜ microcapsules and 0.75 % glycerin. Two formulations of biodegradable films were developed, each consisting of a type of microcapsule obtained (FCD and FCD/X, for film elaborated with CD and CD/X microcapsules, respectively). For comparison measures, films with empty microcapsules, i.e., microcapsules prepared without adittion of barbatimao ˜ extract, (FCD-C and FCD/X-C) were also developed. The film containing only the lyophilized extract of barbatim˜ ao (FEXT) was prepared taking into account the concentration of condensed tannins present in the inclusion complexes. The casting technique was used to obtain the films, in which approximately 15 mL of the filmogenic solutions were poured into acrylic plates and (20cm × 20cm) subjected to drying in an air circulation oven at 50 ◦C for 24 h. After drying, the films were removed from the plates and conditioned at 25 ± 2 ◦C and 53 % RH (in desiccators with saturated solutions of magnesium nitrate). The thickness of the films was determined using a digital micrometer (0.001 mm resolution, Mitutoyo, Japan). |  |  |  | alginate | 2 | %w/v | CD control microcapsules | 1 | % | glycerin | 0.75 | % | [9 empty] | barrierProperties | waterVapourPermeability |  | degC | relativeGasPermeability |  | degC | thickness | 0.074 ±0.013 | μm | [42 empty] | mechanicalTensionProperties | tensileStrengthUltimate |  | Mpa | yieldStrength |  | Mpa | youngsModulus |  | Mpa | elongationAtBreak |  | % | elongationAtYield |  | % | tensile_strength | 29.69 ±2.91 | MPa | elongation_at_break | 2.94 ±0.19 | % | young's_modulus | 11.79c ±1.20 | MPa | mechanicalOtherProperties | [21 empty] | chemicalProperties | ecotoxicity |  | ppm | swellingRation |  | % | Flammability is a measure of how quickly a material is capable of catching fire and burning. Flammable substances are those gases, liquids and solids that will ignite and continue to burn in air if exposed to a source of ignition. |  | %vol | resistivityToConductivity |  | ohms | [12 empty] | opticalProperties | opacity |  |  | transmissionCoefficient |  | % | transmittanceCoefficient |  | % | turbidity |  | NTU | [33 empty] | thermalProperties | degradationTemperature |  | degC | glassTransitionTemperature |  | degC | meltingTemperature |  | degC | additionalPhaseChange |  | degC | thermalStability |  | % | [15 empty] | rheologicalProperties | [9 empty] | antioxidantProperties | [33 empty] | antimicrobialProperties | [30 empty] | 1687959063357 | 1687959063357
292 | 649c36179ee946b7c103eb6a | https://doi.org/10.1016/j.fpsl.2021.100637 | https://doi.org/10.1016/j.fpsl.2021.100637 | 64970585acd990a5ec0dde64 | 31.5 | 1 | academic_source | PUBLISHED | FCD/X-C | The films were prepared from aqueous alginate solutions (2 %) and 1 % barbatimao ˜ microcapsules and 0.75 % glycerin. Two formulations of biodegradable films were developed, each consisting of a type of microcapsule obtained (FCD and FCD/X, for film elaborated with CD and CD/X microcapsules, respectively). For comparison measures, films with empty microcapsules, i.e., microcapsules prepared without adittion of barbatimao ˜ extract, (FCD-C and FCD/X-C) were also developed. The film containing only the lyophilized extract of barbatim˜ ao (FEXT) was prepared taking into account the concentration of condensed tannins present in the inclusion complexes. The casting technique was used to obtain the films, in which approximately 15 mL of the filmogenic solutions were poured into acrylic plates and (20cm × 20cm) subjected to drying in an air circulation oven at 50 ◦C for 24 h. After drying, the films were removed from the plates and conditioned at 25 ± 2 ◦C and 53 % RH (in desiccators with saturated solutions of magnesium nitrate). The thickness of the films was determined using a digital micrometer (0.001 mm resolution, Mitutoyo, Japan). |  |  |  | alginate | 2 | %w/v | CD/X control microcapsules | 1 | % | glycerin | 0.75 | % | [9 empty] | barrierProperties | waterVapourPermeability |  | degC | relativeGasPermeability |  | degC | thickness | 0.066 ±0.022 | μm | [42 empty] | mechanicalTensionProperties | tensileStrengthUltimate |  | Mpa | yieldStrength |  | Mpa | youngsModulus |  | Mpa | elongationAtBreak |  | % | elongationAtYield |  | % | tensile_strength | 20.83 ±3.14 | MPa | elongation_at_break | 4.81 ±1.24 | % | young's_modulus | 8.08d ±1.33 | MPa | mechanicalOtherProperties | [21 empty] | chemicalProperties | ecotoxicity |  | ppm | swellingRation |  | % | Flammability is a measure of how quickly a material is capable of catching fire and burning. Flammable substances are those gases, liquids and solids that will ignite and continue to burn in air if exposed to a source of ignition. |  | %vol | resistivityToConductivity |  | ohms | [12 empty] | opticalProperties | opacity |  |  | transmissionCoefficient |  | % | transmittanceCoefficient |  | % | turbidity |  | NTU | [33 empty] | thermalProperties | degradationTemperature |  | degC | glassTransitionTemperature |  | degC | meltingTemperature |  | degC | additionalPhaseChange |  | degC | thermalStability |  | % | [15 empty] | rheologicalProperties | [9 empty] | antioxidantProperties | [33 empty] | antimicrobialProperties | [30 empty] | 1687959063381 | 1687959063381
293 | 649c36179ee946b7c103eb6b | https://doi.org/10.1016/j.ijbiomac.2019.09.195 | https://doi.org/10.1016/j.ijbiomac.2019.09.195 | 64970585acd990a5ec0dde6b | 31.6 | 1 | academic_source | PUBLISHED | Sodium alginate/Collagen | Film-forming solutions were prepared according to the modified method of Ye et al [20]. Simply, a SA/COL solution was prepared by dispersing SA (2 g), and COL (4 g) in 100 mL distilled water under magnetic stirring. This mixture was then plasticized with glycerol (2 g), and the pH of the solution was adjusted to 8.0 with 2.0 M NaOH. Rehydrated CFS of L. lactis was added to the film solutions at three different concentrations (4, 8, and 12 mg/mL). The CFS-containing mixture (pH = 8) was stirred in a 30 °C water bath for 30 min to ensure complete mixing, and was allowed to settle in the water bath for another 30 min to remove the foam. Finally, 25 g of the prepared CFS-containing mixture was poured onto a glass plate (20 cm × 20 cm) and allowed to dry at 30 °C for 24 h. A CMC/COL solution was prepared by dispersing CMC (2 g), COL (4 g), and glycerol (2 g) in 100 mL distilled water under magnetic stirring, and pH of the solution was adjusted to 8.0 with 2.0 M NaOH. The same methodology and the same CFS proportion were used to prepare CMC/COL films, and the films without CFS were made the controls. Furthermore, the CFS was heat treated for 30 min at 90 °C to evaluate the stability of the antimicrobial compounds. After formation, the film were removed and equilibrated in a climate-controlled chamber (at 25 °C and 50% relative humidity) for 24 h. |  |  |  | sodium alginate | 2 | %w/v | Collagen | 4 | %w/v | Glycerol | 2 | %w/v | NaO8 | 2 | M | [6 empty] | barrierProperties | waterVapourPermeability |  | degC | relativeGasPermeability |  | degC | thickness | 0.12±0.02 | mm | [42 empty] | mechanicalTensionProperties | tensileStrengthUltimate |  | Mpa | yieldStrength |  | Mpa | youngsModulus |  | Mpa | elongationAtBreak |  | % | elongationAtYield |  | % | tensile_strength | 21.03±1.11 | MPa | elongation_at_break | 19.99±1.48 | % |  |  |  | mechanicalOtherProperties | [21 empty] | chemicalProperties | ecotoxicity |  | ppm | swellingRation |  | % | Flammability is a measure of how quickly a material is capable of catching fire and burning. Flammable substances are those gases, liquids and solids that will ignite and continue to burn in air if exposed to a source of ignition. |  | %vol | resistivityToConductivity |  | ohms | total_soluble_matter | 43 | % | swelling_ratio | 38 | % | [6 empty] | opticalProperties | opacity |  |  | transmissionCoefficient |  | % | transmittanceCoefficient |  | % | turbidity |  | NTU | [33 empty] | thermalProperties | degradationTemperature |  | degC | glassTransitionTemperature |  | degC | meltingTemperature |  | degC | additionalPhaseChange |  | degC | thermalStability |  | % | [15 empty] | rheologicalProperties | [9 empty] | antioxidantProperties | [33 empty] | antimicrobialProperties | staphylococcus_aureus_a_t_c_c6538 | 0.00±0.00 | mm | [27 empty] | 1687959063412 | 1687959063412
294 | 649c36179ee946b7c103eb6c | https://doi.org/10.1016/j.ijbiomac.2019.09.195 | https://doi.org/10.1016/j.ijbiomac.2019.09.195 | 64970585acd990a5ec0dde6b | 31.7 | 1 | academic_source | PUBLISHED | Sodium alginate/Collagen/Rehydrated CFS of L. lactis | Film-forming solutions were prepared according to the modified method of Ye et al [20]. Simply, a SA/COL solution was prepared by dispersing SA (2 g), and COL (4 g) in 100 mL distilled water under magnetic stirring. This mixture was then plasticized with glycerol (2 g), and the pH of the solution was adjusted to 8.0 with 2.0 M NaOH. Rehydrated CFS of L. lactis was added to the film solutions at three different concentrations (4, 8, and 12 mg/mL). The CFS-containing mixture (pH = 8) was stirred in a 30 °C water bath for 30 min to ensure complete mixing, and was allowed to settle in the water bath for another 30 min to remove the foam. Finally, 25 g of the prepared CFS-containing mixture was poured onto a glass plate (20 cm × 20 cm) and allowed to dry at 30 °C for 24 h. A CMC/COL solution was prepared by dispersing CMC (2 g), COL (4 g), and glycerol (2 g) in 100 mL distilled water under magnetic stirring, and pH of the solution was adjusted to 8.0 with 2.0 M NaOH. The same methodology and the same CFS proportion were used to prepare CMC/COL films, and the films without CFS were made the controls. Furthermore, the CFS was heat treated for 30 min at 90 °C to evaluate the stability of the antimicrobial compounds. After formation, the film were removed and equilibrated in a climate-controlled chamber (at 25 °C and 50% relative humidity) for 24 h. |  |  |  | sodium alginate | 2 | %w/v | Collagen | 4 | %w/v | Glycerol | 2 | %w/v | NaO8 | 2 | M | Rehydrated CFS of L. lactis | 4 | mg/mL |  |  |  | barrierProperties | waterVapourPermeability |  | degC | relativeGasPermeability |  | degC | thickness | 0.14±0.01 | mm | [42 empty] | mechanicalTensionProperties | tensileStrengthUltimate |  | Mpa | yieldStrength |  | Mpa | youngsModulus |  | Mpa | elongationAtBreak |  | % | elongationAtYield |  | % | tensile_strength | 19.10±0.43 | MPa | elongation_at_break | 17.90±0.25 | % |  |  |  | mechanicalOtherProperties | [21 empty] | chemicalProperties | ecotoxicity |  | ppm | swellingRation |  | % | Flammability is a measure of how quickly a material is capable of catching fire and burning. Flammable substances are those gases, liquids and solids that will ignite and continue to burn in air if exposed to a source of ignition. |  | %vol | resistivityToConductivity |  | ohms | total_soluble_matter | 46 | % | swelling_ratio | 40 | % | [6 empty] | opticalProperties | opacity |  |  | transmissionCoefficient |  | % | transmittanceCoefficient |  | % | turbidity |  | NTU | [33 empty] | thermalProperties | degradationTemperature |  | degC | glassTransitionTemperature |  | degC | meltingTemperature |  | degC | additionalPhaseChange |  | degC | thermalStability |  | % | [15 empty] | rheologicalProperties | [9 empty] | antioxidantProperties | [33 empty] | antimicrobialProperties | staphylococcus_aureus_a_t_c_c6538 | 0.00±0.00 | mm | [27 empty] | 1687959063443 | 1687959063443
295 | 649c36179ee946b7c103eb6d | https://doi.org/10.1016/j.ijbiomac.2019.09.195 | https://doi.org/10.1016/j.ijbiomac.2019.09.195 | 64970585acd990a5ec0dde6b | 31.8 | 1 | academic_source | PUBLISHED | Sodium alginate/Collagen/Rehydrated CFS of L. lactis | Film-forming solutions were prepared according to the modified method of Ye et al [20]. Simply, a SA/COL solution was prepared by dispersing SA (2 g), and COL (4 g) in 100 mL distilled water under magnetic stirring. This mixture was then plasticized with glycerol (2 g), and the pH of the solution was adjusted to 8.0 with 2.0 M NaOH. Rehydrated CFS of L. lactis was added to the film solutions at three different concentrations (4, 8, and 12 mg/mL). The CFS-containing mixture (pH = 8) was stirred in a 30 °C water bath for 30 min to ensure complete mixing, and was allowed to settle in the water bath for another 30 min to remove the foam. Finally, 25 g of the prepared CFS-containing mixture was poured onto a glass plate (20 cm × 20 cm) and allowed to dry at 30 °C for 24 h. A CMC/COL solution was prepared by dispersing CMC (2 g), COL (4 g), and glycerol (2 g) in 100 mL distilled water under magnetic stirring, and pH of the solution was adjusted to 8.0 with 2.0 M NaOH. The same methodology and the same CFS proportion were used to prepare CMC/COL films, and the films without CFS were made the controls. Furthermore, the CFS was heat treated for 30 min at 90 °C to evaluate the stability of the antimicrobial compounds. After formation, the film were removed and equilibrated in a climate-controlled chamber (at 25 °C and 50% relative humidity) for 24 h. |  |  |  | sodium alginate | 2 | %w/v | Collagen | 4 | %w/v | Glycerol | 2 | %w/v | NaO8 | 2 | M | Rehydrated CFS of L. lactis | 8 | mg/mL |  |  |  | barrierProperties | waterVapourPermeability |  | degC | relativeGasPermeability |  | degC | thickness | 0.17±0.01 | mm | [42 empty] | mechanicalTensionProperties | tensileStrengthUltimate |  | Mpa | yieldStrength |  | Mpa | youngsModulus |  | Mpa | elongationAtBreak |  | % | elongationAtYield |  | % | tensile_strength | 15.69±1.19 | MPa | elongation_at_break | 14.46±0.45 | % |  |  |  | mechanicalOtherProperties | [21 empty] | chemicalProperties | ecotoxicity |  | ppm | swellingRation |  | % | Flammability is a measure of how quickly a material is capable of catching fire and burning. Flammable substances are those gases, liquids and solids that will ignite and continue to burn in air if exposed to a source of ignition. |  | %vol | resistivityToConductivity |  | ohms | total_soluble_matter | 56 | % | swelling_ratio | 42 | % | [6 empty] | opticalProperties | opacity |  |  | transmissionCoefficient |  | % | transmittanceCoefficient |  | % | turbidity |  | NTU | [33 empty] | thermalProperties | degradationTemperature |  | degC | glassTransitionTemperature |  | degC | meltingTemperature |  | degC | additionalPhaseChange |  | degC | thermalStability |  | % | [15 empty] | rheologicalProperties | [9 empty] | antioxidantProperties | [33 empty] | antimicrobialProperties | staphylococcus_aureus_a_t_c_c6538 | 1.70±0.03 | mm | [27 empty] | 1687959063471 | 1687959063471
296 | 649c36179ee946b7c103eb6e | https://doi.org/10.1016/j.ijbiomac.2019.09.195 | https://doi.org/10.1016/j.ijbiomac.2019.09.195 | 64970585acd990a5ec0dde6b | 31.9 | 1 | academic_source | PUBLISHED | Sodium alginate/Collagen/Rehydrated CFS of L. lactis | Film-forming solutions were prepared according to the modified method of Ye et al [20]. Simply, a SA/COL solution was prepared by dispersing SA (2 g), and COL (4 g) in 100 mL distilled water under magnetic stirring. This mixture was then plasticized with glycerol (2 g), and the pH of the solution was adjusted to 8.0 with 2.0 M NaOH. Rehydrated CFS of L. lactis was added to the film solutions at three different concentrations (4, 8, and 12 mg/mL). The CFS-containing mixture (pH = 8) was stirred in a 30 °C water bath for 30 min to ensure complete mixing, and was allowed to settle in the water bath for another 30 min to remove the foam. Finally, 25 g of the prepared CFS-containing mixture was poured onto a glass plate (20 cm × 20 cm) and allowed to dry at 30 °C for 24 h. A CMC/COL solution was prepared by dispersing CMC (2 g), COL (4 g), and glycerol (2 g) in 100 mL distilled water under magnetic stirring, and pH of the solution was adjusted to 8.0 with 2.0 M NaOH. The same methodology and the same CFS proportion were used to prepare CMC/COL films, and the films without CFS were made the controls. Furthermore, the CFS was heat treated for 30 min at 90 °C to evaluate the stability of the antimicrobial compounds. After formation, the film were removed and equilibrated in a climate-controlled chamber (at 25 °C and 50% relative humidity) for 24 h. |  |  |  | sodium alginate | 2 | %w/v | Collagen | 4 | %w/v | Glycerol | 2 | %w/v | NaO8 | 2 | M | Rehydrated CFS of L. lactis | 12 | mg/mL |  |  |  | barrierProperties | waterVapourPermeability |  | degC | relativeGasPermeability |  | degC | thickness | 0.25±0.06 | mm | [42 empty] | mechanicalTensionProperties | tensileStrengthUltimate |  | Mpa | yieldStrength |  | Mpa | youngsModulus |  | Mpa | elongationAtBreak |  | % | elongationAtYield |  | % | tensile_strength | 13.01±0.60 | MPa | elongation_at_break | 12.49±0.60 | % |  |  |  | mechanicalOtherProperties | [21 empty] | chemicalProperties | ecotoxicity |  | ppm | swellingRation |  | % | Flammability is a measure of how quickly a material is capable of catching fire and burning. Flammable substances are those gases, liquids and solids that will ignite and continue to burn in air if exposed to a source of ignition. |  | %vol | resistivityToConductivity |  | ohms | total_soluble_matter | 64 | % | swelling_ratio | 45 | % | [6 empty] | opticalProperties | opacity |  |  | transmissionCoefficient |  | % | transmittanceCoefficient |  | % | turbidity |  | NTU | [33 empty] | thermalProperties | degradationTemperature |  | degC | glassTransitionTemperature |  | degC | meltingTemperature |  | degC | additionalPhaseChange |  | degC | thermalStability |  | % | [15 empty] | rheologicalProperties | [9 empty] | antioxidantProperties | [33 empty] | antimicrobialProperties | staphylococcus_aureus_a_t_c_c6538 | 3.27±0.09 | mm | [27 empty] | 1687959063498 | 1687959063498
297 | 649c36179ee946b7c103eb6f | https://doi.org/10.1016/j.ijbiomac.2019.09.195 | https://doi.org/10.1016/j.ijbiomac.2019.09.195 | 64970585acd990a5ec0dde6b | 31.10 | 1 | academic_source | PUBLISHED | Sodium alginate/Collagen/Rehydrated CFS of L. lactis | Film-forming solutions were prepared according to the modified method of Ye et al [20]. Simply, a SA/COL solution was prepared by dispersing SA (2 g), and COL (4 g) in 100 mL distilled water under magnetic stirring. This mixture was then plasticized with glycerol (2 g), and the pH of the solution was adjusted to 8.0 with 2.0 M NaOH. Rehydrated CFS of L. lactis was added to the film solutions at three different concentrations (4, 8, and 12 mg/mL). The CFS-containing mixture (pH = 8) was stirred in a 30 °C water bath for 30 min to ensure complete mixing, and was allowed to settle in the water bath for another 30 min to remove the foam. Finally, 25 g of the prepared CFS-containing mixture was poured onto a glass plate (20 cm × 20 cm) and allowed to dry at 30 °C for 24 h. A CMC/COL solution was prepared by dispersing CMC (2 g), COL (4 g), and glycerol (2 g) in 100 mL distilled water under magnetic stirring, and pH of the solution was adjusted to 8.0 with 2.0 M NaOH. The same methodology and the same CFS proportion were used to prepare CMC/COL films, and the films without CFS were made the controls. Furthermore, the CFS was heat treated for 30 min at 90 °C to evaluate the stability of the antimicrobial compounds. After formation, the film were removed and equilibrated in a climate-controlled chamber (at 25 °C and 50% relative humidity) for 24 h. |  |  |  | sodium alginate | 2 | %w/v | Collagen | 4 | %w/v | Glycerol | 2 | %w/v | NaO8 | 2 | M | Rehydrated CFS of L. lactis | 4 | mg/mL |  |  |  | barrierProperties | waterVapourPermeability |  | degC | relativeGasPermeability |  | degC | thickness | 0.20±0.01 | mm | [42 empty] | mechanicalTensionProperties | tensileStrengthUltimate |  | Mpa | yieldStrength |  | Mpa | youngsModulus |  | Mpa | elongationAtBreak |  | % | elongationAtYield |  | % | tensile_strength | 17.65±1.05 | MPa | elongation_at_break | 17.57±0.56 | % |  |  |  | mechanicalOtherProperties | [21 empty] | chemicalProperties | ecotoxicity |  | ppm | swellingRation |  | % | Flammability is a measure of how quickly a material is capable of catching fire and burning. Flammable substances are those gases, liquids and solids that will ignite and continue to burn in air if exposed to a source of ignition. |  | %vol | resistivityToConductivity |  | ohms | total_soluble_matter | 61 | % | swelling_ratio | 50 | % | [6 empty] | opticalProperties | opacity |  |  | transmissionCoefficient |  | % | transmittanceCoefficient |  | % | turbidity |  | NTU | [33 empty] | thermalProperties | degradationTemperature |  | degC | glassTransitionTemperature |  | degC | meltingTemperature |  | degC | additionalPhaseChange |  | degC | thermalStability |  | % | [15 empty] | rheologicalProperties | [9 empty] | antioxidantProperties | [33 empty] | antimicrobialProperties | staphylococcus_aureus_a_t_c_c6538 | 0.00±0.00 | mm | [27 empty] | 1687959063525 | 1687959063525
298 | 649c36179ee946b7c103eb70 | https://doi.org/10.1016/j.ijbiomac.2019.09.195 | https://doi.org/10.1016/j.ijbiomac.2019.09.195 | 64970585acd990a5ec0dde6b | 31.11 | 1 | academic_source | PUBLISHED | Sodium alginate/Collagen/Rehydrated CFS of L. lactis | Film-forming solutions were prepared according to the modified method of Ye et al [20]. Simply, a SA/COL solution was prepared by dispersing SA (2 g), and COL (4 g) in 100 mL distilled water under magnetic stirring. This mixture was then plasticized with glycerol (2 g), and the pH of the solution was adjusted to 8.0 with 2.0 M NaOH. Rehydrated CFS of L. lactis was added to the film solutions at three different concentrations (4, 8, and 12 mg/mL). The CFS-containing mixture (pH = 8) was stirred in a 30 °C water bath for 30 min to ensure complete mixing, and was allowed to settle in the water bath for another 30 min to remove the foam. Finally, 25 g of the prepared CFS-containing mixture was poured onto a glass plate (20 cm × 20 cm) and allowed to dry at 30 °C for 24 h. A CMC/COL solution was prepared by dispersing CMC (2 g), COL (4 g), and glycerol (2 g) in 100 mL distilled water under magnetic stirring, and pH of the solution was adjusted to 8.0 with 2.0 M NaOH. The same methodology and the same CFS proportion were used to prepare CMC/COL films, and the films without CFS were made the controls. Furthermore, the CFS was heat treated for 30 min at 90 °C to evaluate the stability of the antimicrobial compounds. After formation, the film were removed and equilibrated in a climate-controlled chamber (at 25 °C and 50% relative humidity) for 24 h. |  |  |  | sodium alginate | 2 | %w/v | Collagen | 4 | %w/v | Glycerol | 2 | %w/v | NaO8 | 2 | M | Rehydrated CFS of L. lactis | 8 | mg/mL |  |  |  | barrierProperties | waterVapourPermeability |  | degC | relativeGasPermeability |  | degC | thickness | 0.24±0.01 | mm | [42 empty] | mechanicalTensionProperties | tensileStrengthUltimate |  | Mpa | yieldStrength |  | Mpa | youngsModulus |  | Mpa | elongationAtBreak |  | % | elongationAtYield |  | % | tensile_strength | 14.72±0.87 | MPa | elongation_at_break | 13.69±1.13 | % |  |  |  | mechanicalOtherProperties | [21 empty] | chemicalProperties | ecotoxicity |  | ppm | swellingRation |  | % | Flammability is a measure of how quickly a material is capable of catching fire and burning. Flammable substances are those gases, liquids and solids that will ignite and continue to burn in air if exposed to a source of ignition. |  | %vol | resistivityToConductivity |  | ohms | total_soluble_matter | 72 | % | swelling_ratio | 53 | % | [6 empty] | opticalProperties | opacity |  |  | transmissionCoefficient |  | % | transmittanceCoefficient |  | % | turbidity |  | NTU | [33 empty] | thermalProperties | degradationTemperature |  | degC | glassTransitionTemperature |  | degC | meltingTemperature |  | degC | additionalPhaseChange |  | degC | thermalStability |  | % | [15 empty] | rheologicalProperties | [9 empty] | antioxidantProperties | [33 empty] | antimicrobialProperties | staphylococcus_aureus_a_t_c_c6538 | 1.45±0.28 | mm | [27 empty] | 1687959063551 | 1687959063551
299 | 649c36179ee946b7c103eb71 | https://doi.org/10.1016/j.ijbiomac.2019.09.195 | https://doi.org/10.1016/j.ijbiomac.2019.09.195 | 64970585acd990a5ec0dde6b | 31.12 | 1 | academic_source | PUBLISHED | Sodium alginate/Collagen/Rehydrated CFS of L. lactis | Film-forming solutions were prepared according to the modified method of Ye et al [20]. Simply, a SA/COL solution was prepared by dispersing SA (2 g), and COL (4 g) in 100 mL distilled water under magnetic stirring. This mixture was then plasticized with glycerol (2 g), and the pH of the solution was adjusted to 8.0 with 2.0 M NaOH. Rehydrated CFS of L. lactis was added to the film solutions at three different concentrations (4, 8, and 12 mg/mL). The CFS-containing mixture (pH = 8) was stirred in a 30 °C water bath for 30 min to ensure complete mixing, and was allowed to settle in the water bath for another 30 min to remove the foam. Finally, 25 g of the prepared CFS-containing mixture was poured onto a glass plate (20 cm × 20 cm) and allowed to dry at 30 °C for 24 h. A CMC/COL solution was prepared by dispersing CMC (2 g), COL (4 g), and glycerol (2 g) in 100 mL distilled water under magnetic stirring, and pH of the solution was adjusted to 8.0 with 2.0 M NaOH. The same methodology and the same CFS proportion were used to prepare CMC/COL films, and the films without CFS were made the controls. Furthermore, the CFS was heat treated for 30 min at 90 °C to evaluate the stability of the antimicrobial compounds. After formation, the film were removed and equilibrated in a climate-controlled chamber (at 25 °C and 50% relative humidity) for 24 h. |  |  |  | sodium alginate | 2 | %w/v | Collagen | 4 | %w/v | Glycerol | 2 | %w/v | NaO8 | 2 | M | Rehydrated CFS of L. lactis | 12 | mg/mL |  |  |  | barrierProperties | waterVapourPermeability |  | degC | relativeGasPermeability |  | degC | thickness | 0.27±0.03 | mm | [42 empty] | mechanicalTensionProperties | tensileStrengthUltimate |  | Mpa | yieldStrength |  | Mpa | youngsModulus |  | Mpa | elongationAtBreak |  | % | elongationAtYield |  | % | tensile_strength | 11.67±0.93 | MPa | elongation_at_break | 10.66±0.35 | % |  |  |  | mechanicalOtherProperties | [21 empty] | chemicalProperties | ecotoxicity |  | ppm | swellingRation |  | % | Flammability is a measure of how quickly a material is capable of catching fire and burning. Flammable substances are those gases, liquids and solids that will ignite and continue to burn in air if exposed to a source of ignition. |  | %vol | resistivityToConductivity |  | ohms | total_soluble_matter | 72 | % | swelling_ratio | 67 | % | [6 empty] | opticalProperties | opacity |  |  | transmissionCoefficient |  | % | transmittanceCoefficient |  | % | turbidity |  | NTU | [33 empty] | thermalProperties | degradationTemperature |  | degC | glassTransitionTemperature |  | degC | meltingTemperature |  | degC | additionalPhaseChange |  | degC | thermalStability |  | % | [15 empty] | rheologicalProperties | [9 empty] | antioxidantProperties | [33 empty] | antimicrobialProperties | staphylococcus_aureus_a_t_c_c6538 | 2.69±0.28 | mm | [27 empty] | 1687959063576 | 1687959063576
300 | 649c36179ee946b7c103eb72 | https://doi.org/10.1016/j.ijbiomac.2019.09.195 | https://doi.org/10.1016/j.ijbiomac.2019.09.195 | 64970585acd990a5ec0dde6b | 31.13 | 1 | academic_source | PUBLISHED | Sodium Carboxymethyl Cellulose/Collagen | Film-forming solutions were prepared according to the modified method of Ye et al [20]. Simply, a SA/COL solution was prepared by dispersing SA (2 g), and COL (4 g) in 100 mL distilled water under magnetic stirring. This mixture was then plasticized with glycerol (2 g), and the pH of the solution was adjusted to 8.0 with 2.0 M NaOH. Rehydrated CFS of L. lactis was added to the film solutions at three different concentrations (4, 8, and 12 mg/mL). The CFS-containing mixture (pH = 8) was stirred in a 30 °C water bath for 30 min to ensure complete mixing, and was allowed to settle in the water bath for another 30 min to remove the foam. Finally, 25 g of the prepared CFS-containing mixture was poured onto a glass plate (20 cm × 20 cm) and allowed to dry at 30 °C for 24 h. A CMC/COL solution was prepared by dispersing CMC (2 g), COL (4 g), and glycerol (2 g) in 100 mL distilled water under magnetic stirring, and pH of the solution was adjusted to 8.0 with 2.0 M NaOH. The same methodology and the same CFS proportion were used to prepare CMC/COL films, and the films without CFS were made the controls. Furthermore, the CFS was heat treated for 30 min at 90 °C to evaluate the stability of the antimicrobial compounds. After formation, the film were removed and equilibrated in a climate-controlled chamber (at 25 °C and 50% relative humidity) for 24 h. |  |  |  | sodium Carboxymethyl Cellulose | 2 | %w/v | Collagen | 4 | %w/v | Glycerol | 2 | %w/v | NaO8 | 2 | M | [6 empty] | barrierProperties | waterVapourPermeability |  | degC | relativeGasPermeability |  | degC | thickness | 0.13±0.01 | mm | [42 empty] | mechanicalTensionProperties | tensileStrengthUltimate |  | Mpa | yieldStrength |  | Mpa | youngsModulus |  | Mpa | elongationAtBreak |  | % | elongationAtYield |  | % | tensile_strength | 18.78±0.27 | MPa | elongation_at_break | 17.34±0.78 | % |  |  |  | mechanicalOtherProperties | [21 empty] | chemicalProperties | ecotoxicity |  | ppm | swellingRation |  | % | Flammability is a measure of how quickly a material is capable of catching fire and burning. Flammable substances are those gases, liquids and solids that will ignite and continue to burn in air if exposed to a source of ignition. |  | %vol | resistivityToConductivity |  | ohms | total_soluble_matter | 80 | % | swelling_ratio | 68 | % | [6 empty] | opticalProperties | opacity |  |  | transmissionCoefficient |  | % | transmittanceCoefficient |  | % | turbidity |  | NTU | [33 empty] | thermalProperties | degradationTemperature |  | degC | glassTransitionTemperature |  | degC | meltingTemperature |  | degC | additionalPhaseChange |  | degC | thermalStability |  | % | [15 empty] | rheologicalProperties | [9 empty] | antioxidantProperties | [33 empty] | antimicrobialProperties | staphylococcus_aureus_a_t_c_c6538 | 0.00±0.00 | mm | [27 empty] | 1687959063601 | 1687959063601
301 | 649c36179ee946b7c103eb73 | https://doi.org/10.1016/j.ijbiomac.2019.09.195 | https://doi.org/10.1016/j.ijbiomac.2019.09.195 | 64970585acd990a5ec0dde6b | 31.14 | 1 | academic_source | PUBLISHED | Sodium Carboxymethyl Cellulose/Collagen/Rehydrated CFS of L. lactis | Film-forming solutions were prepared according to the modified method of Ye et al [20]. Simply, a SA/COL solution was prepared by dispersing SA (2 g), and COL (4 g) in 100 mL distilled water under magnetic stirring. This mixture was then plasticized with glycerol (2 g), and the pH of the solution was adjusted to 8.0 with 2.0 M NaOH. Rehydrated CFS of L. lactis was added to the film solutions at three different concentrations (4, 8, and 12 mg/mL). The CFS-containing mixture (pH = 8) was stirred in a 30 °C water bath for 30 min to ensure complete mixing, and was allowed to settle in the water bath for another 30 min to remove the foam. Finally, 25 g of the prepared CFS-containing mixture was poured onto a glass plate (20 cm × 20 cm) and allowed to dry at 30 °C for 24 h. A CMC/COL solution was prepared by dispersing CMC (2 g), COL (4 g), and glycerol (2 g) in 100 mL distilled water under magnetic stirring, and pH of the solution was adjusted to 8.0 with 2.0 M NaOH. The same methodology and the same CFS proportion were used to prepare CMC/COL films, and the films without CFS were made the controls. Furthermore, the CFS was heat treated for 30 min at 90 °C to evaluate the stability of the antimicrobial compounds. After formation, the film were removed and equilibrated in a climate-controlled chamber (at 25 °C and 50% relative humidity) for 24 h. |  |  |  | sodium Carboxymethyl Cellulose | 2 | %w/v | Collagen | 4 | %w/v | Glycerol | 2 | %w/v | NaO8 | 2 | M | Rehydrated CFS of L. lactis | 4 | mg/mL |  |  |  | barrierProperties | waterVapourPermeability |  | degC | relativeGasPermeability |  | degC | thickness | 0.14±0.02 | mm | [42 empty] | mechanicalTensionProperties | tensileStrengthUltimate |  | Mpa | yieldStrength |  | Mpa | youngsModulus |  | Mpa | elongationAtBreak |  | % | elongationAtYield |  | % | tensile_strength | 16.92±0.34 | MPa | elongation_at_break | 15.44±0.87 | % |  |  |  | mechanicalOtherProperties | [21 empty] | chemicalProperties | ecotoxicity |  | ppm | swellingRation |  | % | Flammability is a measure of how quickly a material is capable of catching fire and burning. Flammable substances are those gases, liquids and solids that will ignite and continue to burn in air if exposed to a source of ignition. |  | %vol | resistivityToConductivity |  | ohms | total_soluble_matter | 80 | % | swelling_ratio | 41 | % | [6 empty] | opticalProperties | opacity |  |  | transmissionCoefficient |  | % | transmittanceCoefficient |  | % | turbidity |  | NTU | [33 empty] | thermalProperties | degradationTemperature |  | degC | glassTransitionTemperature |  | degC | meltingTemperature |  | degC | additionalPhaseChange |  | degC | thermalStability |  | % | [15 empty] | rheologicalProperties | [9 empty] | antioxidantProperties | [33 empty] | antimicrobialProperties | staphylococcus_aureus_a_t_c_c6538 | 0.00±0.00 | mm | [27 empty] | 1687959063624 | 1687959063624
302 | 649c36179ee946b7c103eb74 | https://doi.org/10.1016/j.ijbiomac.2019.09.195 | https://doi.org/10.1016/j.ijbiomac.2019.09.195 | 64970585acd990a5ec0dde6b | 31.15 | 1 | academic_source | PUBLISHED | Sodium Carboxymethyl Cellulose/Collagen/Rehydrated CFS of L. lactis | Film-forming solutions were prepared according to the modified method of Ye et al [20]. Simply, a SA/COL solution was prepared by dispersing SA (2 g), and COL (4 g) in 100 mL distilled water under magnetic stirring. This mixture was then plasticized with glycerol (2 g), and the pH of the solution was adjusted to 8.0 with 2.0 M NaOH. Rehydrated CFS of L. lactis was added to the film solutions at three different concentrations (4, 8, and 12 mg/mL). The CFS-containing mixture (pH = 8) was stirred in a 30 °C water bath for 30 min to ensure complete mixing, and was allowed to settle in the water bath for another 30 min to remove the foam. Finally, 25 g of the prepared CFS-containing mixture was poured onto a glass plate (20 cm × 20 cm) and allowed to dry at 30 °C for 24 h. A CMC/COL solution was prepared by dispersing CMC (2 g), COL (4 g), and glycerol (2 g) in 100 mL distilled water under magnetic stirring, and pH of the solution was adjusted to 8.0 with 2.0 M NaOH. The same methodology and the same CFS proportion were used to prepare CMC/COL films, and the films without CFS were made the controls. Furthermore, the CFS was heat treated for 30 min at 90 °C to evaluate the stability of the antimicrobial compounds. After formation, the film were removed and equilibrated in a climate-controlled chamber (at 25 °C and 50% relative humidity) for 24 h. |  |  |  | sodium Carboxymethyl Cellulose | 2 | %w/v | Collagen | 4 | %w/v | Glycerol | 2 | %w/v | NaO8 | 2 | M | Rehydrated CFS of L. lactis | 8 | mg/mL |  |  |  | barrierProperties | waterVapourPermeability |  | degC | relativeGasPermeability |  | degC | thickness | 0.19±0.02 | mm | [42 empty] | mechanicalTensionProperties | tensileStrengthUltimate |  | Mpa | yieldStrength |  | Mpa | youngsModulus |  | Mpa | elongationAtBreak |  | % | elongationAtYield |  | % | tensile_strength | 15.34±1.06 | MPa | elongation_at_break | 13.24±0.68 | % |  |  |  | mechanicalOtherProperties | [21 empty] | chemicalProperties | ecotoxicity |  | ppm | swellingRation |  | % | Flammability is a measure of how quickly a material is capable of catching fire and burning. Flammable substances are those gases, liquids and solids that will ignite and continue to burn in air if exposed to a source of ignition. |  | %vol | resistivityToConductivity |  | ohms | total_soluble_matter | 58 | % | swelling_ratio | 43 | % | [6 empty] | opticalProperties | opacity |  |  | transmissionCoefficient |  | % | transmittanceCoefficient |  | % | turbidity |  | NTU | [33 empty] | thermalProperties | degradationTemperature |  | degC | glassTransitionTemperature |  | degC | meltingTemperature |  | degC | additionalPhaseChange |  | degC | thermalStability |  | % | [15 empty] | rheologicalProperties | [9 empty] | antioxidantProperties | [33 empty] | antimicrobialProperties | staphylococcus_aureus_a_t_c_c6538 | 1.71±0.11 | mm | [27 empty] | 1687959063650 | 1687959063650
303 | 649c36179ee946b7c103eb75 | https://doi.org/10.1016/j.ijbiomac.2019.09.195 | https://doi.org/10.1016/j.ijbiomac.2019.09.195 | 64970585acd990a5ec0dde6b | 31.16 | 1 | academic_source | PUBLISHED | Sodium Carboxymethyl Cellulose/Collagen/Rehydrated CFS of L. lactis | Film-forming solutions were prepared according to the modified method of Ye et al [20]. Simply, a SA/COL solution was prepared by dispersing SA (2 g), and COL (4 g) in 100 mL distilled water under magnetic stirring. This mixture was then plasticized with glycerol (2 g), and the pH of the solution was adjusted to 8.0 with 2.0 M NaOH. Rehydrated CFS of L. lactis was added to the film solutions at three different concentrations (4, 8, and 12 mg/mL). The CFS-containing mixture (pH = 8) was stirred in a 30 °C water bath for 30 min to ensure complete mixing, and was allowed to settle in the water bath for another 30 min to remove the foam. Finally, 25 g of the prepared CFS-containing mixture was poured onto a glass plate (20 cm × 20 cm) and allowed to dry at 30 °C for 24 h. A CMC/COL solution was prepared by dispersing CMC (2 g), COL (4 g), and glycerol (2 g) in 100 mL distilled water under magnetic stirring, and pH of the solution was adjusted to 8.0 with 2.0 M NaOH. The same methodology and the same CFS proportion were used to prepare CMC/COL films, and the films without CFS were made the controls. Furthermore, the CFS was heat treated for 30 min at 90 °C to evaluate the stability of the antimicrobial compounds. After formation, the film were removed and equilibrated in a climate-controlled chamber (at 25 °C and 50% relative humidity) for 24 h. |  |  |  | sodium Carboxymethyl Cellulose | 2 | %w/v | Collagen | 4 | %w/v | Glycerol | 2 | %w/v | NaO8 | 2 | M | Rehydrated CFS of L. lactis | 12 | mg/mL |  |  |  | barrierProperties | waterVapourPermeability |  | degC | relativeGasPermeability |  | degC | thickness | 0.25±0.03 | mm | [42 empty] | mechanicalTensionProperties | tensileStrengthUltimate |  | Mpa | yieldStrength |  | Mpa | youngsModulus |  | Mpa | elongationAtBreak |  | % | elongationAtYield |  | % | tensile_strength | 11.92±0.67 | MPa | elongation_at_break | 10.88±0.34 | % |  |  |  | mechanicalOtherProperties | [21 empty] | chemicalProperties | ecotoxicity |  | ppm | swellingRation |  | % | Flammability is a measure of how quickly a material is capable of catching fire and burning. Flammable substances are those gases, liquids and solids that will ignite and continue to burn in air if exposed to a source of ignition. |  | %vol | resistivityToConductivity |  | ohms | total_soluble_matter | 64 | % | swelling_ratio | 55 | % | [6 empty] | opticalProperties | opacity |  |  | transmissionCoefficient |  | % | transmittanceCoefficient |  | % | turbidity |  | NTU | [33 empty] | thermalProperties | degradationTemperature |  | degC | glassTransitionTemperature |  | degC | meltingTemperature |  | degC | additionalPhaseChange |  | degC | thermalStability |  | % | [15 empty] | rheologicalProperties | [9 empty] | antioxidantProperties | [33 empty] | antimicrobialProperties | staphylococcus_aureus_a_t_c_c6538 | 2.68±0.08 | mm | [27 empty] | 1687959063681 | 1687959063681
304 | 649c36179ee946b7c103eb76 | https://doi.org/10.1016/j.ijbiomac.2019.09.195 | https://doi.org/10.1016/j.ijbiomac.2019.09.195 | 64970585acd990a5ec0dde6b | 31.17 | 1 | academic_source | PUBLISHED | Sodium Carboxymethyl Cellulose/Collagen/Rehydrated CFS of L. lactis | Film-forming solutions were prepared according to the modified method of Ye et al [20]. Simply, a SA/COL solution was prepared by dispersing SA (2 g), and COL (4 g) in 100 mL distilled water under magnetic stirring. This mixture was then plasticized with glycerol (2 g), and the pH of the solution was adjusted to 8.0 with 2.0 M NaOH. Rehydrated CFS of L. lactis was added to the film solutions at three different concentrations (4, 8, and 12 mg/mL). The CFS-containing mixture (pH = 8) was stirred in a 30 °C water bath for 30 min to ensure complete mixing, and was allowed to settle in the water bath for another 30 min to remove the foam. Finally, 25 g of the prepared CFS-containing mixture was poured onto a glass plate (20 cm × 20 cm) and allowed to dry at 30 °C for 24 h. A CMC/COL solution was prepared by dispersing CMC (2 g), COL (4 g), and glycerol (2 g) in 100 mL distilled water under magnetic stirring, and pH of the solution was adjusted to 8.0 with 2.0 M NaOH. The same methodology and the same CFS proportion were used to prepare CMC/COL films, and the films without CFS were made the controls. Furthermore, the CFS was heat treated for 30 min at 90 °C to evaluate the stability of the antimicrobial compounds. After formation, the film were removed and equilibrated in a climate-controlled chamber (at 25 °C and 50% relative humidity) for 24 h. |  |  |  | sodium Carboxymethyl Cellulose | 2 | %w/v | Collagen | 4 | %w/v | Glycerol | 2 | %w/v | NaO8 | 2 | M | Rehydrated CFS of L. lactis | 4 | mg/mL |  |  |  | barrierProperties | waterVapourPermeability |  | degC | relativeGasPermeability |  | degC | thickness | 0.23±0.02 | mm | [42 empty] | mechanicalTensionProperties | tensileStrengthUltimate |  | Mpa | yieldStrength |  | Mpa | youngsModulus |  | Mpa | elongationAtBreak |  | % | elongationAtYield |  | % | tensile_strength | 14.67±0.53 | MPa | elongation_at_break | 15.75±0.44 | % |  |  |  | mechanicalOtherProperties | [21 empty] | chemicalProperties | ecotoxicity |  | ppm | swellingRation |  | % | Flammability is a measure of how quickly a material is capable of catching fire and burning. Flammable substances are those gases, liquids and solids that will ignite and continue to burn in air if exposed to a source of ignition. |  | %vol | resistivityToConductivity |  | ohms | total_soluble_matter | 64.5 | % | swelling_ratio | 60 | % | [6 empty] | opticalProperties | opacity |  |  | transmissionCoefficient |  | % | transmittanceCoefficient |  | % | turbidity |  | NTU | [33 empty] | thermalProperties | degradationTemperature |  | degC | glassTransitionTemperature |  | degC | meltingTemperature |  | degC | additionalPhaseChange |  | degC | thermalStability |  | % | [15 empty] | rheologicalProperties | [9 empty] | antioxidantProperties | [33 empty] | antimicrobialProperties | staphylococcus_aureus_a_t_c_c6538 | 0.00±0.00 | mm | [27 empty] | 1687959063712 | 1687959063712
305 | 649c36179ee946b7c103eb77 | https://doi.org/10.1016/j.ijbiomac.2019.09.195 | https://doi.org/10.1016/j.ijbiomac.2019.09.195 | 64970585acd990a5ec0dde6b | 31.18 | 1 | academic_source | PUBLISHED | Sodium Carboxymethyl Cellulose/Collagen/Rehydrated CFS of L. lactis | Film-forming solutions were prepared according to the modified method of Ye et al [20]. Simply, a SA/COL solution was prepared by dispersing SA (2 g), and COL (4 g) in 100 mL distilled water under magnetic stirring. This mixture was then plasticized with glycerol (2 g), and the pH of the solution was adjusted to 8.0 with 2.0 M NaOH. Rehydrated CFS of L. lactis was added to the film solutions at three different concentrations (4, 8, and 12 mg/mL). The CFS-containing mixture (pH = 8) was stirred in a 30 °C water bath for 30 min to ensure complete mixing, and was allowed to settle in the water bath for another 30 min to remove the foam. Finally, 25 g of the prepared CFS-containing mixture was poured onto a glass plate (20 cm × 20 cm) and allowed to dry at 30 °C for 24 h. A CMC/COL solution was prepared by dispersing CMC (2 g), COL (4 g), and glycerol (2 g) in 100 mL distilled water under magnetic stirring, and pH of the solution was adjusted to 8.0 with 2.0 M NaOH. The same methodology and the same CFS proportion were used to prepare CMC/COL films, and the films without CFS were made the controls. Furthermore, the CFS was heat treated for 30 min at 90 °C to evaluate the stability of the antimicrobial compounds. After formation, the film were removed and equilibrated in a climate-controlled chamber (at 25 °C and 50% relative humidity) for 24 h. |  |  |  | sodium Carboxymethyl Cellulose | 2 | %w/v | Collagen | 4 | %w/v | Glycerol | 2 | %w/v | NaO8 | 2 | M | Rehydrated CFS of L. lactis | 8 | mg/mL |  |  |  | barrierProperties | waterVapourPermeability |  | degC | relativeGasPermeability |  | degC | thickness | 0.26±0.01 | mm | [42 empty] | mechanicalTensionProperties | tensileStrengthUltimate |  | Mpa | yieldStrength |  | Mpa | youngsModulus |  | Mpa | elongationAtBreak |  | % | elongationAtYield |  | % | tensile_strength | 13.20±0.40 | MPa | elongation_at_break | 12.27±0.79 | % |  |  |  | mechanicalOtherProperties | [21 empty] | chemicalProperties | ecotoxicity |  | ppm | swellingRation |  | % | Flammability is a measure of how quickly a material is capable of catching fire and burning. Flammable substances are those gases, liquids and solids that will ignite and continue to burn in air if exposed to a source of ignition. |  | %vol | resistivityToConductivity |  | ohms | total_soluble_matter | 73 | % | swelling_ratio | 70 | % | [6 empty] | opticalProperties | opacity |  |  | transmissionCoefficient |  | % | transmittanceCoefficient |  | % | turbidity |  | NTU | [33 empty] | thermalProperties | degradationTemperature |  | degC | glassTransitionTemperature |  | degC | meltingTemperature |  | degC | additionalPhaseChange |  | degC | thermalStability |  | % | [15 empty] | rheologicalProperties | [9 empty] | antioxidantProperties | [33 empty] | antimicrobialProperties | staphylococcus_aureus_a_t_c_c6538 | 1.42±0.21 | mm | [27 empty] | 1687959063745 | 1687959063745
306 | 649c36179ee946b7c103eb78 | https://doi.org/10.1016/j.ijbiomac.2019.09.195 | https://doi.org/10.1016/j.ijbiomac.2019.09.195 | 64970585acd990a5ec0dde6b | 31.19 | 1 | academic_source | PUBLISHED | Sodium Carboxymethyl Cellulose/Collagen/Rehydrated CFS of L. lactis | Film-forming solutions were prepared according to the modified method of Ye et al [20]. Simply, a SA/COL solution was prepared by dispersing SA (2 g), and COL (4 g) in 100 mL distilled water under magnetic stirring. This mixture was then plasticized with glycerol (2 g), and the pH of the solution was adjusted to 8.0 with 2.0 M NaOH. Rehydrated CFS of L. lactis was added to the film solutions at three different concentrations (4, 8, and 12 mg/mL). The CFS-containing mixture (pH = 8) was stirred in a 30 °C water bath for 30 min to ensure complete mixing, and was allowed to settle in the water bath for another 30 min to remove the foam. Finally, 25 g of the prepared CFS-containing mixture was poured onto a glass plate (20 cm × 20 cm) and allowed to dry at 30 °C for 24 h. A CMC/COL solution was prepared by dispersing CMC (2 g), COL (4 g), and glycerol (2 g) in 100 mL distilled water under magnetic stirring, and pH of the solution was adjusted to 8.0 with 2.0 M NaOH. The same methodology and the same CFS proportion were used to prepare CMC/COL films, and the films without CFS were made the controls. Furthermore, the CFS was heat treated for 30 min at 90 °C to evaluate the stability of the antimicrobial compounds. After formation, the film were removed and equilibrated in a climate-controlled chamber (at 25 °C and 50% relative humidity) for 24 h. |  |  |  | sodium Carboxymethyl Cellulose | 2 | %w/v | Collagen | 4 | %w/v | Glycerol | 2 | %w/v | NaO8 | 2 | M | Rehydrated CFS of L. lactis | 12 | mg/mL |  |  |  | barrierProperties | waterVapourPermeability |  | degC | relativeGasPermeability |  | degC | thickness | 0.29±0.02 | mm | [42 empty] | mechanicalTensionProperties | tensileStrengthUltimate |  | Mpa | yieldStrength |  | Mpa | youngsModulus |  | Mpa | elongationAtBreak |  | % | elongationAtYield |  | % | tensile_strength | 10.26±0.36 | MPa | elongation_at_break | 9.36±0.34 | % |  |  |  | mechanicalOtherProperties | [21 empty] | chemicalProperties | ecotoxicity |  | ppm | swellingRation |  | % | Flammability is a measure of how quickly a material is capable of catching fire and burning. Flammable substances are those gases, liquids and solids that will ignite and continue to burn in air if exposed to a source of ignition. |  | %vol | resistivityToConductivity |  | ohms | total_soluble_matter | 81 | % | swelling_ratio | 74 | % | [6 empty] | opticalProperties | opacity |  |  | transmissionCoefficient |  | % | transmittanceCoefficient |  | % | turbidity |  | NTU | [33 empty] | thermalProperties | degradationTemperature |  | degC | glassTransitionTemperature |  | degC | meltingTemperature |  | degC | additionalPhaseChange |  | degC | thermalStability |  | % | [15 empty] | rheologicalProperties | [9 empty] | antioxidantProperties | [33 empty] | antimicrobialProperties | staphylococcus_aureus_a_t_c_c6538 | 2.26±0.19 | mm | [27 empty] | 1687959063770 | 1687959063770
307 | 649c36179ee946b7c103eb79 | https://doi.org/10.1016/j.ijbiomac.2019.12.093 | https://doi.org/10.1016/j.ijbiomac.2019.12.093 | 64970585acd990a5ec0dde7a | 32.1 | 1 | academic_source | PUBLISHED | sodium alginate/Essential oil emulsion | In this study, sodium alginate (Sigma-Aldrich, Germany) based biodegradableand edible films were produced and characterized. Firstly, film-forming solution (FFS) was prepared by mixing 3% (w/v) sodium alginate and 2.5% (w/v) glycerol in distillated water. Then the mixture was heated at 80°C with continuous agitation for 2. The essential oil emulsion (EOE) was prepared in Tween 80 (1:0.5 v: v). Finally, Blends of FFS and EOE were prepared by incorporation of the both solutions (10/0.1 v: v); while the FFS without EOE was used as a control film. Finally, the film samples were divided into Petri dishes (17 g) then dried in an incubator at 45 ° C for 24 h. |  |  |  | Sodium alginate | 3 | %w/v | Glycerol | 2.5 | %w/v | 10 | [11 empty] | barrierProperties | waterVapourPermeability |  | degC | relativeGasPermeability |  | degC | thickness | 0.109 ± 0.009 | mm | [42 empty] | mechanicalTensionProperties | tensileStrengthUltimate |  | Mpa | yieldStrength |  | Mpa | youngsModulus |  | Mpa | elongationAtBreak |  | % | elongationAtYield |  | % | tensile_strength | 2,136 ± 0,466 | MPa | elongation_at_break | 54,245 ± 5,871 | % |  |  |  | mechanicalOtherProperties | [21 empty] | chemicalProperties | ecotoxicity |  | ppm | swellingRation |  | % | Flammability is a measure of how quickly a material is capable of catching fire and burning. Flammable substances are those gases, liquids and solids that will ignite and continue to burn in air if exposed to a source of ignition. |  | %vol | resistivityToConductivity |  | ohms | [12 empty] | opticalProperties | opacity |  |  | transmissionCoefficient |  | % | transmittanceCoefficient |  | % | turbidity |  | NTU | [33 empty] | thermalProperties | degradationTemperature |  | degC | glassTransitionTemperature |  | degC | meltingTemperature |  | degC | additionalPhaseChange |  | degC | thermalStability |  | % | melting_temperator | 129.12 | °C | glass_transition_temperature | -46.69 | °C | crystallization_temperature | 208.74 | °C | enthalpy_point | 251.3 | j/g |  |  |  | rheologicalProperties | [9 empty] | antioxidantProperties | a_n_t_i_o_x_i_d_a_n_t_for_peroxide_index0_day | 0.134 | meq/kg | a_n_t_i_o_x_i_d_a_n_t_for_peroxide_index3_day | 0.279 | meq/kg | a_n_t_i_o_x_i_d_a_n_t_for_peroxide_index7_day | 1.524 | meq/kg | a_n_t_i_o_x_i_d_a_n_t_for_peroxide_index9_day | 3.913 | meq/kg | a_t_t_c43300 | 0,00 | mm | a_t_t_c25922 | 0,00 | mm | a_t_t_c14028 | 0,00 | mm | a_t_t_c35667 | 0,00 | mm | a_t_t_c70060 | 0,00 | mm | a_t_t_c29212 | 0,00 | mm | antioxidant_activity_d_p_p_h | 0,00 | % | antimicrobialProperties | [30 empty] | 1687959063799 | 1687959063799
308 | 649c36179ee946b7c103eb7a | https://doi.org/10.1016/j.ijbiomac.2019.12.093 | https://doi.org/10.1016/j.ijbiomac.2019.12.093 | 64970585acd990a5ec0dde7a | 32.2 | 1 | academic_source | PUBLISHED | Sodium alginate/Essential oil emulsion | In this study, sodium alginate (Sigma-Aldrich, Germany) based biodegradableand edible films were produced and characterized. Firstly, film-forming solution (FFS) was prepared by mixing 3% (w/v) sodium alginate and 2.5% (w/v) glycerol in distillated water. Then the mixture was heated at 80°C with continuous agitation for 2. The essential oil emulsion (EOE) was prepared in Tween 80 (1:0.5 v: v). Finally, Blends of FFS and EOE were prepared by incorporation of the both solutions (10/0.1 v: v); while the FFS without EOE was used as a control film. Finally, the film samples were divided into Petri dishes (17 g) then dried in an incubator at 45 ° C for 24 h. |  |  |  | Sodium alginate | 3 | %w/v | Glycerol | 2.5 | %w/v | EO of Artemisia herba albaAsso | 0.1 | %v/v | [9 empty] | barrierProperties | waterVapourPermeability |  | degC | relativeGasPermeability |  | degC | thickness | 0.101 ± 0.009 | mm | [42 empty] | mechanicalTensionProperties | tensileStrengthUltimate |  | Mpa | yieldStrength |  | Mpa | youngsModulus |  | Mpa | elongationAtBreak |  | % | elongationAtYield |  | % | tensile_strength | 0,917 ± 0,364 | MPa | elongation_at_break | 46,912 ± 6,508 | % |  |  |  | mechanicalOtherProperties | [21 empty] | chemicalProperties | ecotoxicity |  | ppm | swellingRation |  | % | Flammability is a measure of how quickly a material is capable of catching fire and burning. Flammable substances are those gases, liquids and solids that will ignite and continue to burn in air if exposed to a source of ignition. |  | %vol | resistivityToConductivity |  | ohms | [12 empty] | opticalProperties | opacity |  |  | transmissionCoefficient |  | % | transmittanceCoefficient |  | % | turbidity |  | NTU | [33 empty] | thermalProperties | degradationTemperature |  | degC | glassTransitionTemperature |  | degC | meltingTemperature |  | degC | additionalPhaseChange |  | degC | thermalStability |  | % | melting_temperator | 129.55 | °C | glass_transition_temperature | -10.47 | °C | crystallization_temperature | 206.61 | °C | enthalpy_point | 267.6 | j/g |  |  |  | rheologicalProperties | [9 empty] | antioxidantProperties | a_n_t_i_o_x_i_d_a_n_t_for_peroxide_index0_day | 0.134 | meq/kg | a_n_t_i_o_x_i_d_a_n_t_for_peroxide_index3_day | 0.303 | meq/kg | a_n_t_i_o_x_i_d_a_n_t_for_peroxide_index7_day | 1.238 | meq/kg | a_n_t_i_o_x_i_d_a_n_t_for_peroxide_index9_day | 2.58 | meq/kg | a_t_t_c43300 | 36,00 ± 1,10 | mm | a_t_t_c25922 | 37,83 ± 1,47 | mm | a_t_t_c14028 | 19,00 ± 1,26 | mm | a_t_t_c35667 | 35,50 ± 2,74 | mm | a_t_t_c70060 | 34,83 ± 3,13 | mm | a_t_t_c29212 | 18,50 ± 3,08 | mm | antioxidant_activity_d_p_p_h | 12,98 ± 2,377 | % | antimicrobialProperties | [30 empty] | 1687959063824 | 1687959063824
309 | 649c36179ee946b7c103eb7b | https://doi.org/10.1016/j.ijbiomac.2019.12.093 | https://doi.org/10.1016/j.ijbiomac.2019.12.093 | 64970585acd990a5ec0dde7a | 32.3 | 1 | academic_source | PUBLISHED | sodium alginate/Essential oil emulsion | In this study, sodium alginate (Sigma-Aldrich, Germany) based biodegradableand edible films were produced and characterized. Firstly, film-forming solution (FFS) was prepared by mixing 3% (w/v) sodium alginate and 2.5% (w/v) glycerol in distillated water. Then the mixture was heated at 80°C with continuous agitation for 2. The essential oil emulsion (EOE) was prepared in Tween 80 (1:0.5 v: v). Finally, Blends of FFS and EOE were prepared by incorporation of the both solutions (10/0.1 v: v); while the FFS without EOE was used as a control film. Finally, the film samples were divided into Petri dishes (17 g) then dried in an incubator at 45 ° C for 24 h. |  |  |  | Sodium alginate | 3 | %w/v | Glycerol | 2.5 | %w/v | EO of Mentha pulegium | 0.1 | %v/v | [9 empty] | barrierProperties | waterVapourPermeability |  | degC | relativeGasPermeability |  | degC | thickness | 0.136 ± 0.008 | mm | [42 empty] | mechanicalTensionProperties | tensileStrengthUltimate |  | Mpa | yieldStrength |  | Mpa | youngsModulus |  | Mpa | elongationAtBreak |  | % | elongationAtYield |  | % | tensile_strength | 1,132 ± 0,254 | MPa | elongation_at_break | 44,736 ± 7,118 | % |  |  |  | mechanicalOtherProperties | [21 empty] | chemicalProperties | ecotoxicity |  | ppm | swellingRation |  | % | Flammability is a measure of how quickly a material is capable of catching fire and burning. Flammable substances are those gases, liquids and solids that will ignite and continue to burn in air if exposed to a source of ignition. |  | %vol | resistivityToConductivity |  | ohms | [12 empty] | opticalProperties | opacity |  |  | transmissionCoefficient |  | % | transmittanceCoefficient |  | % | turbidity |  | NTU | [33 empty] | thermalProperties | degradationTemperature |  | degC | glassTransitionTemperature |  | degC | meltingTemperature |  | degC | additionalPhaseChange |  | degC | thermalStability |  | % | melting_temperator | 116.53 | °C | glass_transition_temperature | -10.2 | °C | crystallization_temperature | 205.9 | °C | enthalpy_point | 365.4 | j/g |  |  |  | rheologicalProperties | [9 empty] | antioxidantProperties | a_n_t_i_o_x_i_d_a_n_t_for_peroxide_index0_day | 0.134 | meq/kg | a_n_t_i_o_x_i_d_a_n_t_for_peroxide_index3_day | 0.239 | meq/kg | a_n_t_i_o_x_i_d_a_n_t_for_peroxide_index7_day | 0.989 | meq/kg | a_n_t_i_o_x_i_d_a_n_t_for_peroxide_index9_day | 3.561 | meq/kg | a_t_t_c43300 | 34.83 ± 1,21 | mm | a_t_t_c25922 | 37,67 ± 1,63 | mm | a_t_t_c14028 | 20,50 ± 1,26 | mm | a_t_t_c35667 | 32,33 ± 2,25 | mm | a_t_t_c70060 | 36,17 ± 2,14 | mm | a_t_t_c29212 | 19,17 ± 2,48 | mm | antioxidant_activity_d_p_p_h | 4,57 ± 0,731 | % | antimicrobialProperties | [30 empty] | 1687959063850 | 1687959063850
310 | 649c36179ee946b7c103eb7c | https://doi.org/10.1016/j.ijbiomac.2019.12.093 | https://doi.org/10.1016/j.ijbiomac.2019.12.093 | 64970585acd990a5ec0dde7a | 32.4 | 1 | academic_source | PUBLISHED | sodium alginate/Essential oil emulsion | In this study, sodium alginate (Sigma-Aldrich, Germany) based biodegradableand edible films were produced and characterized. Firstly, film-forming solution (FFS) was prepared by mixing 3% (w/v) sodium alginate and 2.5% (w/v) glycerol in distillated water. Then the mixture was heated at 80°C with continuous agitation for 2. The essential oil emulsion (EOE) was prepared in Tween 80 (1:0.5 v: v). Finally, Blends of FFS and EOE were prepared by incorporation of the both solutions (10/0.1 v: v); while the FFS without EOE was used as a control film. Finally, the film samples were divided into Petri dishes (17 g) then dried in an incubator at 45 ° C for 24 h. |  |  |  | Sodium alginate | 3 | %w/v | Glycerol | 2.5 | %w/v | EO of Rosmarinus officinalis L | 0.1 | %v/v | [9 empty] | barrierProperties | waterVapourPermeability |  | degC | relativeGasPermeability |  | degC | thickness | 0.101 ± 0.014 | mm | [42 empty] | mechanicalTensionProperties | tensileStrengthUltimate |  | Mpa | yieldStrength |  | Mpa | youngsModulus |  | Mpa | elongationAtBreak |  | % | elongationAtYield |  | % | tensile_strength | 1,019 ± 0,164 | MPa | elongation_at_break | 46,861 ± 4,692 | % |  |  |  | mechanicalOtherProperties | [21 empty] | chemicalProperties | ecotoxicity |  | ppm | swellingRation |  | % | Flammability is a measure of how quickly a material is capable of catching fire and burning. Flammable substances are those gases, liquids and solids that will ignite and continue to burn in air if exposed to a source of ignition. |  | %vol | resistivityToConductivity |  | ohms | [12 empty] | opticalProperties | opacity |  |  | transmissionCoefficient |  | % | transmittanceCoefficient |  | % | turbidity |  | NTU | [33 empty] | thermalProperties | degradationTemperature |  | degC | glassTransitionTemperature |  | degC | meltingTemperature |  | degC | additionalPhaseChange |  | degC | thermalStability |  | % | melting_temperator | 127.06 | °C | glass_transition_temperature | -18.77 | °C | crystallization_temperature | 207.32 | °C | enthalpy_point | 355.9 | j/g |  |  |  | rheologicalProperties | [9 empty] | antioxidantProperties | a_n_t_i_o_x_i_d_a_n_t_for_peroxide_index0_day | 0.134 | meq/kg | a_n_t_i_o_x_i_d_a_n_t_for_peroxide_index3_day | 0.161 | meq/kg | a_n_t_i_o_x_i_d_a_n_t_for_peroxide_index7_day | 1.462 | meq/kg | a_n_t_i_o_x_i_d_a_n_t_for_peroxide_index9_day | 4.462 | meq/kg | a_t_t_c43300 | 32.17 ± 2,34 | mm | a_t_t_c25922 | 33,67 ± 3,61 | mm | a_t_t_c14028 | 29,50 ± 1,76 | mm | a_t_t_c35667 | 35,00 ± 1,90 | mm | a_t_t_c70060 | 34,17 ± 1,17 | mm | a_t_t_c29212 | 25,33 ± 1,86 | mm | antioxidant_activity_d_p_p_h | 18,952 ± 1,555 | % | antimicrobialProperties | [30 empty] | 1687959063876 | 1687959063876
311 | 649c36179ee946b7c103eb7d | https://doi.org/10.1016/j.ijbiomac.2019.12.093 | https://doi.org/10.1016/j.ijbiomac.2019.12.093 | 64970585acd990a5ec0dde7a | 32.5 | 1 | academic_source | PUBLISHED | sodium alginate/Essential oil emulsion | In this study, sodium alginate (Sigma-Aldrich, Germany) based biodegradableand edible films were produced and characterized. Firstly, film-forming solution (FFS) was prepared by mixing 3% (w/v) sodium alginate and 2.5% (w/v) glycerol in distillated water. Then the mixture was heated at 80°C with continuous agitation for 2. The essential oil emulsion (EOE) was prepared in Tween 80 (1:0.5 v: v). Finally, Blends of FFS and EOE were prepared by incorporation of the both solutions (10/0.1 v: v); while the FFS without EOE was used as a control film. Finally, the film samples were divided into Petri dishes (17 g) then dried in an incubator at 45 ° C for 24 h. |  |  |  | Sodium alginate | 3 | %w/v | Glycerol | 2.5 | %w/v | EO of Ocimum basilicumL | 0.1 | %v/v | [9 empty] | barrierProperties | waterVapourPermeability |  | degC | relativeGasPermeability |  | degC | thickness | 0.160 ± 0.003 | mm | [42 empty] | mechanicalTensionProperties | tensileStrengthUltimate |  | Mpa | yieldStrength |  | Mpa | youngsModulus |  | Mpa | elongationAtBreak |  | % | elongationAtYield |  | % | tensile_strength | 0,709 ± 0,113 | MPa | elongation_at_break | 41,907 ± 5,51 | % |  |  |  | mechanicalOtherProperties | [21 empty] | chemicalProperties | ecotoxicity |  | ppm | swellingRation |  | % | Flammability is a measure of how quickly a material is capable of catching fire and burning. Flammable substances are those gases, liquids and solids that will ignite and continue to burn in air if exposed to a source of ignition. |  | %vol | resistivityToConductivity |  | ohms | [12 empty] | opticalProperties | opacity |  |  | transmissionCoefficient |  | % | transmittanceCoefficient |  | % | turbidity |  | NTU | [33 empty] | thermalProperties | degradationTemperature |  | degC | glassTransitionTemperature |  | degC | meltingTemperature |  | degC | additionalPhaseChange |  | degC | thermalStability |  | % | melting_temperator | 123.22 | °C | glass_transition_temperature | -13.69 | °C | crystallization_temperature | 208.19 | °C | enthalpy_point | 246.8 | j/g |  |  |  | rheologicalProperties | [9 empty] | antioxidantProperties | a_n_t_i_o_x_i_d_a_n_t_for_peroxide_index0_day | 0.134 | meq/kg | a_n_t_i_o_x_i_d_a_n_t_for_peroxide_index3_day | 0.155 | meq/kg | a_n_t_i_o_x_i_d_a_n_t_for_peroxide_index7_day | 0.839 | meq/kg | a_n_t_i_o_x_i_d_a_n_t_for_peroxide_index9_day | 3.017 | meq/kg | a_t_t_c43300 | 38.67 ± 3,01 | mm | a_t_t_c25922 | 32,17 ± 1.60 | mm | a_t_t_c14028 | 21,00 ± 2,19 | mm | a_t_t_c35667 | 38,83 ± 1,33 | mm | a_t_t_c70060 | 37,17 ± 2,23 | mm | a_t_t_c29212 | 19,33 ± 2,25 | mm | antioxidant_activity_d_p_p_h | 23,096± 4,257 | % | antimicrobialProperties | [30 empty] | 1687959063911 | 1687959063911
312 | 649c36179ee946b7c103eb7e | https://doi.org/10.1002/pts.2558 | https://doi.org/10.1002/pts.2558 | 64970585acd990a5ec0dde81 | 33.1 | 1 | academic_source | PUBLISHED | AG—Calcium-alginate | The Ca-alginate films were prepared according to the methoddescribed by Silva et al. (2012)2with some modifications. Sodium algi-nate dispersion was prepared by mixing 20 g of sodium alginate with1000 ml of distilled water in a glass beaker with a magnetic stirrer andheating to 70C to achieve a clear and homogeneous solution. Then10-g glycerol was added and the solution stirred overnight at ambienttemperature to ensure the complete hydration and also to separatethe air bubbles. Afterward, 1000 ml of CaCl2.2H2O 0.8-g/L solutionwas added drop by drop under vigorous stirring to avoid the localgelation and the system was further kept under agitation for 30 minand was deaerated under vacuum using a rotary vacuum evaporatorfor 5 min (RV-10 control, IKA, Germany). Then, exactly 20-ml aliquotsof the solution were poured into the 9-cm-diameter polystyrene Petri dishes and placed in a controlled temperature (25C) and relativehumidity (RH) (40%) chamber until drying. After that, the films werepeeled off and kept in 40% RH for five days before using for furthertreatments. Two types of oil coating on the alginate films with one or two cyclesof washing with n-Hexane were performed for both of the oil types,and the following procedure was performed. At first, the films wereimmersed in LSO or SFO for 10 s and then were put between two fil-ter papers to remove the excess oil. After that, each film wasimmersed in 10-ml n-Hexane in a glass Petri dish for 30 s and thenimmediately was put between two filter papers to remove the excesssolvent (micro-coating).The treatment with two cycles of washing was performed byimmersing the one-cycle-washed films in another 10 ml of freshn-Hexane to dissolve more amounts of the oil and to make a thinnercoated layer (submicron coating). Afterward, all films were first placedin a good ventilated room at ambient temperature for 5 h and thenwas transferred to an oven (Memmert, GmbH, Germany) at 70C for10 min to vapourize the residual n-Hexane. |  |  |  | Alginate | 20 | grams | Glycerol | 10 | grams | CaCl2 2H2O | 0.8 | g/L | [9 empty] | barrierProperties | waterVapourPermeability |  | degC | relativeGasPermeability |  | degC | thickness | 22 ± 2 | mm | [42 empty] | mechanicalTensionProperties | tensileStrengthUltimate |  | Mpa | yieldStrength |  | Mpa | youngsModulus |  | Mpa | elongationAtBreak |  | % | elongationAtYield |  | % | tensile_strength | 29.3 ± 5.4 | MPa | elongation_at_break | 26.3 ± 3.1 | % | young's_modulus | 10.3 ± 1.8 | MPa | mechanicalOtherProperties | [21 empty] | chemicalProperties | ecotoxicity |  | ppm | swellingRation |  | % | Flammability is a measure of how quickly a material is capable of catching fire and burning. Flammable substances are those gases, liquids and solids that will ignite and continue to burn in air if exposed to a source of ignition. |  | %vol | resistivityToConductivity |  | ohms | [12 empty] | opticalProperties | opacity |  |  | transmissionCoefficient |  | % | transmittanceCoefficient |  | % | turbidity |  | NTU | [33 empty] | thermalProperties | degradationTemperature |  | degC | glassTransitionTemperature |  | degC | meltingTemperature |  | degC | additionalPhaseChange |  | degC | thermalStability |  | % | [15 empty] | rheologicalProperties | water_contact_angle | 46.3 | deg | [6 empty] | antioxidantProperties | [33 empty] | antimicrobialProperties | [30 empty] | 1687959063940 | 1687959063940
313 | 649c36179ee946b7c103eb7f | https://doi.org/10.1002/pts.2558 | https://doi.org/10.1002/pts.2558 | 64970585acd990a5ec0dde81 | 33.2 | 1 | academic_source | PUBLISHED | LSL1—Linseed oil coated | The Ca-alginate films were prepared according to the methoddescribed by Silva et al. (2012)2with some modifications. Sodium algi-nate dispersion was prepared by mixing 20 g of sodium alginate with1000 ml of distilled water in a glass beaker with a magnetic stirrer andheating to 70C to achieve a clear and homogeneous solution. Then10-g glycerol was added and the solution stirred overnight at ambienttemperature to ensure the complete hydration and also to separatethe air bubbles. Afterward, 1000 ml of CaCl2.2H2O 0.8-g/L solutionwas added drop by drop under vigorous stirring to avoid the localgelation and the system was further kept under agitation for 30 minand was deaerated under vacuum using a rotary vacuum evaporatorfor 5 min (RV-10 control, IKA, Germany). Then, exactly 20-ml aliquotsof the solution were poured into the 9-cm-diameter polystyrene Petri dishes and placed in a controlled temperature (25C) and relativehumidity (RH) (40%) chamber until drying. After that, the films werepeeled off and kept in 40% RH for five days before using for furthertreatments. Two types of oil coating on the alginate films with one or two cyclesof washing with n-Hexane were performed for both of the oil types,and the following procedure was performed. At first, the films wereimmersed in LSO or SFO for 10 s and then were put between two fil-ter papers to remove the excess oil. After that, each film wasimmersed in 10-ml n-Hexane in a glass Petri dish for 30 s and thenimmediately was put between two filter papers to remove the excesssolvent (micro-coating).The treatment with two cycles of washing was performed byimmersing the one-cycle-washed films in another 10 ml of freshn-Hexane to dissolve more amounts of the oil and to make a thinnercoated layer (submicron coating). Afterward, all films were first placedin a good ventilated room at ambient temperature for 5 h and thenwas transferred to an oven (Memmert, GmbH, Germany) at 70C for10 min to vapourize the residual n-Hexane. |  |  |  | Alginate | 20 | grams | Glycerol | 10 | grams | CaCl2 2H2O | 0.8 | g/L | Linseed oil coated | 10 | s | n-Hexane | 10 | ml |  |  |  | barrierProperties | waterVapourPermeability |  | degC | relativeGasPermeability |  | degC | thickness | 34 ± 3 | mm | [42 empty] | mechanicalTensionProperties | tensileStrengthUltimate |  | Mpa | yieldStrength |  | Mpa | youngsModulus |  | Mpa | elongationAtBreak |  | % | elongationAtYield |  | % | tensile_strength | 39.3 ± 4.2 | MPa | elongation_at_break | 27.1 ± 4.2 | % | young's_modulus | 16.1 ± 2.2 | MPa | mechanicalOtherProperties | [21 empty] | chemicalProperties | ecotoxicity |  | ppm | swellingRation |  | % | Flammability is a measure of how quickly a material is capable of catching fire and burning. Flammable substances are those gases, liquids and solids that will ignite and continue to burn in air if exposed to a source of ignition. |  | %vol | resistivityToConductivity |  | ohms | [12 empty] | opticalProperties | opacity |  |  | transmissionCoefficient |  | % | transmittanceCoefficient |  | % | turbidity |  | NTU | [33 empty] | thermalProperties | degradationTemperature |  | degC | glassTransitionTemperature |  | degC | meltingTemperature |  | degC | additionalPhaseChange |  | degC | thermalStability |  | % | [15 empty] | rheologicalProperties | water_contact_angle | 78.5 | deg | [6 empty] | antioxidantProperties | [33 empty] | antimicrobialProperties | [30 empty] | 1687959063964 | 1687959063964
314 | 649c36179ee946b7c103eb80 | https://doi.org/10.1002/pts.2558 | https://doi.org/10.1002/pts.2558 | 64970585acd990a5ec0dde81 | 33.3 | 1 | academic_source | PUBLISHED | LSL2—Linseed oil coated | The Ca-alginate films were prepared according to the methoddescribed by Silva et al. (2012)2with some modifications. Sodium algi-nate dispersion was prepared by mixing 20 g of sodium alginate with1000 ml of distilled water in a glass beaker with a magnetic stirrer andheating to 70C to achieve a clear and homogeneous solution. Then10-g glycerol was added and the solution stirred overnight at ambienttemperature to ensure the complete hydration and also to separatethe air bubbles. Afterward, 1000 ml of CaCl2.2H2O 0.8-g/L solutionwas added drop by drop under vigorous stirring to avoid the localgelation and the system was further kept under agitation for 30 minand was deaerated under vacuum using a rotary vacuum evaporatorfor 5 min (RV-10 control, IKA, Germany). Then, exactly 20-ml aliquotsof the solution were poured into the 9-cm-diameter polystyrene Petri dishes and placed in a controlled temperature (25C) and relativehumidity (RH) (40%) chamber until drying. After that, the films werepeeled off and kept in 40% RH for five days before using for furthertreatments. Two types of oil coating on the alginate films with one or two cyclesof washing with n-Hexane were performed for both of the oil types,and the following procedure was performed. At first, the films wereimmersed in LSO or SFO for 10 s and then were put between two fil-ter papers to remove the excess oil. After that, each film wasimmersed in 10-ml n-Hexane in a glass Petri dish for 30 s and thenimmediately was put between two filter papers to remove the excesssolvent (micro-coating).The treatment with two cycles of washing was performed byimmersing the one-cycle-washed films in another 10 ml of freshn-Hexane to dissolve more amounts of the oil and to make a thinnercoated layer (submicron coating). Afterward, all films were first placedin a good ventilated room at ambient temperature for 5 h and thenwas transferred to an oven (Memmert, GmbH, Germany) at 70C for10 min to vapourize the residual n-Hexane. |  |  |  | Alginate | 20 | grams | Glycerol | 10 | grams | CaCl2 2H2O | 0.8 | g/L | Linseed oil coated | 10 | s | n-Hexane | 10 | ml |  |  |  | barrierProperties | waterVapourPermeability |  | degC | relativeGasPermeability |  | degC | thickness | 25,5 ± 4 | mm | [42 empty] | mechanicalTensionProperties | tensileStrengthUltimate |  | Mpa | yieldStrength |  | Mpa | youngsModulus |  | Mpa | elongationAtBreak |  | % | elongationAtYield |  | % | tensile_strength | 30.7 ± 4.4 | MPa | elongation_at_break | 26.6 ± 2.3 | % | young's_modulus | 11.2 ± 2.1 | MPa | mechanicalOtherProperties | [21 empty] | chemicalProperties | ecotoxicity |  | ppm | swellingRation |  | % | Flammability is a measure of how quickly a material is capable of catching fire and burning. Flammable substances are those gases, liquids and solids that will ignite and continue to burn in air if exposed to a source of ignition. |  | %vol | resistivityToConductivity |  | ohms | [12 empty] | opticalProperties | opacity |  |  | transmissionCoefficient |  | % | transmittanceCoefficient |  | % | turbidity |  | NTU | [33 empty] | thermalProperties | degradationTemperature |  | degC | glassTransitionTemperature |  | degC | meltingTemperature |  | degC | additionalPhaseChange |  | degC | thermalStability |  | % | [15 empty] | rheologicalProperties | water_contact_angle | 89.9 | deg | [6 empty] | antioxidantProperties | [33 empty] | antimicrobialProperties | [30 empty] | 1687959063988 | 1687959063988
315 | 649c36189ee946b7c103eb81 | https://doi.org/10.1002/pts.2558 | https://doi.org/10.1002/pts.2558 | 64970585acd990a5ec0dde81 | 33.4 | 1 | academic_source | PUBLISHED | SFL1—Sunflower oil coated film | The Ca-alginate films were prepared according to the methoddescribed by Silva et al. (2012)2with some modifications. Sodium algi-nate dispersion was prepared by mixing 20 g of sodium alginate with1000 ml of distilled water in a glass beaker with a magnetic stirrer andheating to 70C to achieve a clear and homogeneous solution. Then10-g glycerol was added and the solution stirred overnight at ambienttemperature to ensure the complete hydration and also to separatethe air bubbles. Afterward, 1000 ml of CaCl2.2H2O 0.8-g/L solutionwas added drop by drop under vigorous stirring to avoid the localgelation and the system was further kept under agitation for 30 minand was deaerated under vacuum using a rotary vacuum evaporatorfor 5 min (RV-10 control, IKA, Germany). Then, exactly 20-ml aliquotsof the solution were poured into the 9-cm-diameter polystyrene Petri dishes and placed in a controlled temperature (25C) and relativehumidity (RH) (40%) chamber until drying. After that, the films werepeeled off and kept in 40% RH for five days before using for furthertreatments. Two types of oil coating on the alginate films with one or two cyclesof washing with n-Hexane were performed for both of the oil types,and the following procedure was performed. At first, the films wereimmersed in LSO or SFO for 10 s and then were put between two fil-ter papers to remove the excess oil. After that, each film wasimmersed in 10-ml n-Hexane in a glass Petri dish for 30 s and thenimmediately was put between two filter papers to remove the excesssolvent (micro-coating).The treatment with two cycles of washing was performed byimmersing the one-cycle-washed films in another 10 ml of freshn-Hexane to dissolve more amounts of the oil and to make a thinnercoated layer (submicron coating). Afterward, all films were first placedin a good ventilated room at ambient temperature for 5 h and thenwas transferred to an oven (Memmert, GmbH, Germany) at 70C for10 min to vapourize the residual n-Hexane. |  |  |  | Alginate | 20 | grams | Glycerol | 10 | grams | CaCl2 2H2O | 0.8 | g/L | Sunflower oil coated | 10 | s | n-Hexane | 10 | ml |  |  |  | barrierProperties | waterVapourPermeability |  | degC | relativeGasPermeability |  | degC | thickness | 30 ± 2 | mm | [42 empty] | mechanicalTensionProperties | tensileStrengthUltimate |  | Mpa | yieldStrength |  | Mpa | youngsModulus |  | Mpa | elongationAtBreak |  | % | elongationAtYield |  | % | tensile_strength | 27.5 ± 6.1 | MPa | elongation_at_break | 24.2 ± 1.9 | % | young's_modulus | 9.5 ± 2.9 | MPa | mechanicalOtherProperties | [21 empty] | chemicalProperties | ecotoxicity |  | ppm | swellingRation |  | % | Flammability is a measure of how quickly a material is capable of catching fire and burning. Flammable substances are those gases, liquids and solids that will ignite and continue to burn in air if exposed to a source of ignition. |  | %vol | resistivityToConductivity |  | ohms | [12 empty] | opticalProperties | opacity |  |  | transmissionCoefficient |  | % | transmittanceCoefficient |  | % | turbidity |  | NTU | [33 empty] | thermalProperties | degradationTemperature |  | degC | glassTransitionTemperature |  | degC | meltingTemperature |  | degC | additionalPhaseChange |  | degC | thermalStability |  | % | [15 empty] | rheologicalProperties | water_contact_angle | 68.5 | deg | [6 empty] | antioxidantProperties | [33 empty] | antimicrobialProperties | [30 empty] | 1687959064017 | 1687959064017
316 | 649c36189ee946b7c103eb82 | https://doi.org/10.1002/pts.2558 | https://doi.org/10.1002/pts.2558 | 64970585acd990a5ec0dde81 | 33.5 | 1 | academic_source | PUBLISHED | SFL2—Sunflower oil coated film | The Ca-alginate films were prepared according to the methoddescribed by Silva et al. (2012)2with some modifications. Sodium algi-nate dispersion was prepared by mixing 20 g of sodium alginate with1000 ml of distilled water in a glass beaker with a magnetic stirrer andheating to 70C to achieve a clear and homogeneous solution. Then10-g glycerol was added and the solution stirred overnight at ambienttemperature to ensure the complete hydration and also to separatethe air bubbles. Afterward, 1000 ml of CaCl2.2H2O 0.8-g/L solutionwas added drop by drop under vigorous stirring to avoid the localgelation and the system was further kept under agitation for 30 minand was deaerated under vacuum using a rotary vacuum evaporatorfor 5 min (RV-10 control, IKA, Germany). Then, exactly 20-ml aliquotsof the solution were poured into the 9-cm-diameter polystyrene Petri dishes and placed in a controlled temperature (25C) and relativehumidity (RH) (40%) chamber until drying. After that, the films werepeeled off and kept in 40% RH for five days before using for furthertreatments. Two types of oil coating on the alginate films with one or two cyclesof washing with n-Hexane were performed for both of the oil types,and the following procedure was performed. At first, the films wereimmersed in LSO or SFO for 10 s and then were put between two fil-ter papers to remove the excess oil. After that, each film wasimmersed in 10-ml n-Hexane in a glass Petri dish for 30 s and thenimmediately was put between two filter papers to remove the excesssolvent (micro-coating).The treatment with two cycles of washing was performed byimmersing the one-cycle-washed films in another 10 ml of freshn-Hexane to dissolve more amounts of the oil and to make a thinnercoated layer (submicron coating). Afterward, all films were first placedin a good ventilated room at ambient temperature for 5 h and thenwas transferred to an oven (Memmert, GmbH, Germany) at 70C for10 min to vapourize the residual n-Hexane. |  |  |  | Alginate | 20 | grams | Glycerol | 10 | grams | CaCl2 2H2O | 0.8 | g/L | Sunflower oil coated | 10 | s | n-Hexane | 10 | ml |  |  |  | barrierProperties | waterVapourPermeability |  | degC | relativeGasPermeability |  | degC | thickness | 25,5 ± 4 | mm | [42 empty] | mechanicalTensionProperties | tensileStrengthUltimate |  | Mpa | yieldStrength |  | Mpa | youngsModulus |  | Mpa | elongationAtBreak |  | % | elongationAtYield |  | % | tensile_strength | 28.4 ± 5.3 | MPa | elongation_at_break | 24.7 ± 3.9 | % | young's_modulus | 10.8 ± 2.3 | MPa | mechanicalOtherProperties | [21 empty] | chemicalProperties | ecotoxicity |  | ppm | swellingRation |  | % | Flammability is a measure of how quickly a material is capable of catching fire and burning. Flammable substances are those gases, liquids and solids that will ignite and continue to burn in air if exposed to a source of ignition. |  | %vol | resistivityToConductivity |  | ohms | [12 empty] | opticalProperties | opacity |  |  | transmissionCoefficient |  | % | transmittanceCoefficient |  | % | turbidity |  | NTU | [33 empty] | thermalProperties | degradationTemperature |  | degC | glassTransitionTemperature |  | degC | meltingTemperature |  | degC | additionalPhaseChange |  | degC | thermalStability |  | % | [15 empty] | rheologicalProperties | water_contact_angle | 74.6 | deg | [6 empty] | antioxidantProperties | [33 empty] | antimicrobialProperties | [30 empty] | 1687959064040 | 1687959064040
317 | 649c36189ee946b7c103eb83 | https://doi.org/10.1016/j.heliyon.2021.e06963 | https://doi.org/10.1016/j.heliyon.2021.e06963 | 64970586acd990a5ec0dde88 | 34.1 | 1 | academic_source | PUBLISHED | IC | Before being added to the film solutions, the nanoparticles need to be dispersed into the water first to form NPs suspensions. In this study, five different NPs formulas were used: SiO2 (0.5%), ZnO (1%), SiO2–ZnO 1:1 (0.5%:0.5%), SiO2–ZnO 1:2 (0.5%:1%), and SiO2–ZnO 1:3 (0.5%:1.5%), based on the percentage of nanoparticle weight to carrageenan weight (% w/w carrageenan). The NPs suspensions were produced using the bead milling process in order to generate a good dispersion of nanoparticles, as reported in a previous study [29]. 150 g of suspension containing nanoparticles, SDS surfactant, and distilled water was prepared for bead milling process. The NPs powder according to each NPs formula was dispersed into distilled water and stirred for an hour, followed by adding the SDS surfactant (10 % w/w NPs) and stirred again for 1 h. After being sonicated for 30 min, the suspension was bead milled for 2 h. In the bead milling process, the suspension was agitated in the vessel containing 150 mL of zirconia beads using an agitator which the speed was set up at 30 Hz. The vessel was coated with a cooling water jacket to prevent temperature rise in system. A detailed description of the bead mill has been reported in previous studies [24, 25, 27]. Based on the NPs formulas, six different film types were produced: IC (SRIC film without nanoparticles), IC/SiO2 (SRIC film incorporated with SiO2), IC/ZnO (SRIC film incorporated with ZnO), IC/SiO2–ZnO 1:1 (SRIC film incorporated with SiO2–ZnO 1:1), IC/SiO2–ZnO 1:2 (SRIC film incorporated with SiO2–ZnO 1:2), and IC/SiO2–ZnO 1:3 (SRIC film incorporated with SiO2–ZnO 1:3). The concentration of SiO2 remained the same in all the formulas, referring to Aji et al. [21] and Rane et al. [23], which found that the concentration of SiO2 nanoparticles that imparts the best film properties was 0.5% w/w carrageenan. Whereas the concentration of ZnO nanoparticles was increased, referring to Oun & Rhim [31] and Khoirunnisa et al. [1], which demonstrated that the film properties increased as the ZnO concentration was increased. The bio-nanocomposite films were prepared using the solution casting method, referring to Khoirunnisa et al. [1] with modifications. 100 g of the film solution was prepared, firstly by added 15 g of bead milled NPs suspension into distilled water and sonicated (30 min), then 2 g of SRIC powder was added. Subsequently, the film solution was heated to 70 C, then glycerol (1 % w/w film solution) was added while stirring continuously for 10 min at 70 C. Once the temperature had decreased to 50 C, the film solution was poured onto a plastic plate (24 _x0004_ 16 cm) and waited until turn to gel before drying it in the oven (50 C; 3 h). Then the dried film was peeled off from the plate and stored in a relatively low RH cabinet for further characterizations. The other types of film were produced in the same way, except for the IC film which was produced by adding SRIC powder into distilled water without nanoparticles. |  |  |  | iota carrageenan-based | 2 | grams | glycerol | 1 | % w/w | [12 empty] | barrierProperties | waterVapourPermeability |  | degC | relativeGasPermeability |  | degC | thickness | 0.067 ± 0.002 | mm | [42 empty] | mechanicalTensionProperties | tensileStrengthUltimate |  | Mpa | yieldStrength |  | Mpa | youngsModulus |  | Mpa | elongationAtBreak |  | % | elongationAtYield |  | % | tensile_strength | 18.36 ± 0.90 | MPa | elongation_at_break | 9.86 ± 2.15 | % |  |  |  | mechanicalOtherProperties | [21 empty] | chemicalProperties | ecotoxicity |  | ppm | swellingRation |  | % | Flammability is a measure of how quickly a material is capable of catching fire and burning. Flammable substances are those gases, liquids and solids that will ignite and continue to burn in air if exposed to a source of ignition. |  | %vol | resistivityToConductivity |  | ohms | [12 empty] | opticalProperties | opacity |  |  | transmissionCoefficient |  | % | transmittanceCoefficient |  | % | turbidity |  | NTU | [33 empty] | thermalProperties | degradationTemperature |  | degC | glassTransitionTemperature |  | degC | meltingTemperature |  | degC | additionalPhaseChange |  | degC | thermalStability |  | % | [15 empty] | rheologicalProperties | [9 empty] | antioxidantProperties | [33 empty] | antimicrobialProperties | [30 empty] | 1687959064065 | 1687959064065
318 | 649c36189ee946b7c103eb84 | https://doi.org/10.1016/j.heliyon.2021.e06963 | https://doi.org/10.1016/j.heliyon.2021.e06963 | 64970586acd990a5ec0dde88 | 34.2 | 1 | academic_source | PUBLISHED | IC/SiO2 | Before being added to the film solutions, the nanoparticles need to be dispersed into the water first to form NPs suspensions. In this study, five different NPs formulas were used: SiO2 (0.5%), ZnO (1%), SiO2–ZnO 1:1 (0.5%:0.5%), SiO2–ZnO 1:2 (0.5%:1%), and SiO2–ZnO 1:3 (0.5%:1.5%), based on the percentage of nanoparticle weight to carrageenan weight (% w/w carrageenan). The NPs suspensions were produced using the bead milling process in order to generate a good dispersion of nanoparticles, as reported in a previous study [29]. 150 g of suspension containing nanoparticles, SDS surfactant, and distilled water was prepared for bead milling process. The NPs powder according to each NPs formula was dispersed into distilled water and stirred for an hour, followed by adding the SDS surfactant (10 % w/w NPs) and stirred again for 1 h. After being sonicated for 30 min, the suspension was bead milled for 2 h. In the bead milling process, the suspension was agitated in the vessel containing 150 mL of zirconia beads using an agitator which the speed was set up at 30 Hz. The vessel was coated with a cooling water jacket to prevent temperature rise in system. A detailed description of the bead mill has been reported in previous studies [24, 25, 27]. Based on the NPs formulas, six different film types were produced: IC (SRIC film without nanoparticles), IC/SiO2 (SRIC film incorporated with SiO2), IC/ZnO (SRIC film incorporated with ZnO), IC/SiO2–ZnO 1:1 (SRIC film incorporated with SiO2–ZnO 1:1), IC/SiO2–ZnO 1:2 (SRIC film incorporated with SiO2–ZnO 1:2), and IC/SiO2–ZnO 1:3 (SRIC film incorporated with SiO2–ZnO 1:3). The concentration of SiO2 remained the same in all the formulas, referring to Aji et al. [21] and Rane et al. [23], which found that the concentration of SiO2 nanoparticles that imparts the best film properties was 0.5% w/w carrageenan. Whereas the concentration of ZnO nanoparticles was increased, referring to Oun & Rhim [31] and Khoirunnisa et al. [1], which demonstrated that the film properties increased as the ZnO concentration was increased. The bio-nanocomposite films were prepared using the solution casting method, referring to Khoirunnisa et al. [1] with modifications. 100 g of the film solution was prepared, firstly by added 15 g of bead milled NPs suspension into distilled water and sonicated (30 min), then 2 g of SRIC powder was added. Subsequently, the film solution was heated to 70 C, then glycerol (1 % w/w film solution) was added while stirring continuously for 10 min at 70 C. Once the temperature had decreased to 50 C, the film solution was poured onto a plastic plate (24 _x0004_ 16 cm) and waited until turn to gel before drying it in the oven (50 C; 3 h). Then the dried film was peeled off from the plate and stored in a relatively low RH cabinet for further characterizations. The other types of film were produced in the same way, except for the IC film which was produced by adding SRIC powder into distilled water without nanoparticles. |  |  |  | SiO2 | 0.5 | % | iota carrageenan-based | 2 | grams | glycerol | 1 | % w/w | [9 empty] | barrierProperties | waterVapourPermeability |  | degC | relativeGasPermeability |  | degC | thickness | 0.071 ± 0.001 | mm | [42 empty] | mechanicalTensionProperties | tensileStrengthUltimate |  | Mpa | yieldStrength |  | Mpa | youngsModulus |  | Mpa | elongationAtBreak |  | % | elongationAtYield |  | % | tensile_strength | 19.37 ± 0.52 | MPa | elongation_at_break | 10.92 ± 1.91 | % |  |  |  | mechanicalOtherProperties | [21 empty] | chemicalProperties | ecotoxicity |  | ppm | swellingRation |  | % | Flammability is a measure of how quickly a material is capable of catching fire and burning. Flammable substances are those gases, liquids and solids that will ignite and continue to burn in air if exposed to a source of ignition. |  | %vol | resistivityToConductivity |  | ohms | [12 empty] | opticalProperties | opacity |  |  | transmissionCoefficient |  | % | transmittanceCoefficient |  | % | turbidity |  | NTU | [33 empty] | thermalProperties | degradationTemperature |  | degC | glassTransitionTemperature |  | degC | meltingTemperature |  | degC | additionalPhaseChange |  | degC | thermalStability |  | % | [15 empty] | rheologicalProperties | [9 empty] | antioxidantProperties | [33 empty] | antimicrobialProperties | [30 empty] | 1687959064088 | 1687959064088
319 | 649c36189ee946b7c103eb85 | https://doi.org/10.1016/j.heliyon.2021.e06963 | https://doi.org/10.1016/j.heliyon.2021.e06963 | 64970586acd990a5ec0dde88 | 34.3 | 1 | academic_source | PUBLISHED | IC/ZnO | Before being added to the film solutions, the nanoparticles need to be dispersed into the water first to form NPs suspensions. In this study, five different NPs formulas were used: SiO2 (0.5%), ZnO (1%), SiO2–ZnO 1:1 (0.5%:0.5%), SiO2–ZnO 1:2 (0.5%:1%), and SiO2–ZnO 1:3 (0.5%:1.5%), based on the percentage of nanoparticle weight to carrageenan weight (% w/w carrageenan). The NPs suspensions were produced using the bead milling process in order to generate a good dispersion of nanoparticles, as reported in a previous study [29]. 150 g of suspension containing nanoparticles, SDS surfactant, and distilled water was prepared for bead milling process. The NPs powder according to each NPs formula was dispersed into distilled water and stirred for an hour, followed by adding the SDS surfactant (10 % w/w NPs) and stirred again for 1 h. After being sonicated for 30 min, the suspension was bead milled for 2 h. In the bead milling process, the suspension was agitated in the vessel containing 150 mL of zirconia beads using an agitator which the speed was set up at 30 Hz. The vessel was coated with a cooling water jacket to prevent temperature rise in system. A detailed description of the bead mill has been reported in previous studies [24, 25, 27]. Based on the NPs formulas, six different film types were produced: IC (SRIC film without nanoparticles), IC/SiO2 (SRIC film incorporated with SiO2), IC/ZnO (SRIC film incorporated with ZnO), IC/SiO2–ZnO 1:1 (SRIC film incorporated with SiO2–ZnO 1:1), IC/SiO2–ZnO 1:2 (SRIC film incorporated with SiO2–ZnO 1:2), and IC/SiO2–ZnO 1:3 (SRIC film incorporated with SiO2–ZnO 1:3). The concentration of SiO2 remained the same in all the formulas, referring to Aji et al. [21] and Rane et al. [23], which found that the concentration of SiO2 nanoparticles that imparts the best film properties was 0.5% w/w carrageenan. Whereas the concentration of ZnO nanoparticles was increased, referring to Oun & Rhim [31] and Khoirunnisa et al. [1], which demonstrated that the film properties increased as the ZnO concentration was increased. The bio-nanocomposite films were prepared using the solution casting method, referring to Khoirunnisa et al. [1] with modifications. 100 g of the film solution was prepared, firstly by added 15 g of bead milled NPs suspension into distilled water and sonicated (30 min), then 2 g of SRIC powder was added. Subsequently, the film solution was heated to 70 C, then glycerol (1 % w/w film solution) was added while stirring continuously for 10 min at 70 C. Once the temperature had decreased to 50 C, the film solution was poured onto a plastic plate (24 _x0004_ 16 cm) and waited until turn to gel before drying it in the oven (50 C; 3 h). Then the dried film was peeled off from the plate and stored in a relatively low RH cabinet for further characterizations. The other types of film were produced in the same way, except for the IC film which was produced by adding SRIC powder into distilled water without nanoparticles. |  |  |  | ZnO | 1 | % | iota carrageenan-based | 2 | grams | glycerol | 1 | % w/w | [9 empty] | barrierProperties | waterVapourPermeability |  | degC | relativeGasPermeability |  | degC | thickness | 0.070 ± 0.001 | mm | [42 empty] | mechanicalTensionProperties | tensileStrengthUltimate |  | Mpa | yieldStrength |  | Mpa | youngsModulus |  | Mpa | elongationAtBreak |  | % | elongationAtYield |  | % | tensile_strength | 19.42 ± 2.32 | MPa | elongation_at_break | 9.17 ± 0.66 | % |  |  |  | mechanicalOtherProperties | [21 empty] | chemicalProperties | ecotoxicity |  | ppm | swellingRation |  | % | Flammability is a measure of how quickly a material is capable of catching fire and burning. Flammable substances are those gases, liquids and solids that will ignite and continue to burn in air if exposed to a source of ignition. |  | %vol | resistivityToConductivity |  | ohms | [12 empty] | opticalProperties | opacity |  |  | transmissionCoefficient |  | % | transmittanceCoefficient |  | % | turbidity |  | NTU | [33 empty] | thermalProperties | degradationTemperature |  | degC | glassTransitionTemperature |  | degC | meltingTemperature |  | degC | additionalPhaseChange |  | degC | thermalStability |  | % | [15 empty] | rheologicalProperties | [9 empty] | antioxidantProperties | [33 empty] | antimicrobialProperties | [30 empty] | 1687959064110 | 1687959064110
320 | 649c36189ee946b7c103eb86 | https://doi.org/10.1016/j.heliyon.2021.e06963 | https://doi.org/10.1016/j.heliyon.2021.e06963 | 64970586acd990a5ec0dde88 | 34.4 | 1 | academic_source | PUBLISHED | IC/SiO2–ZnO 1:1 | Before being added to the film solutions, the nanoparticles need to be dispersed into the water first to form NPs suspensions. In this study, five different NPs formulas were used: SiO2 (0.5%), ZnO (1%), SiO2–ZnO 1:1 (0.5%:0.5%), SiO2–ZnO 1:2 (0.5%:1%), and SiO2–ZnO 1:3 (0.5%:1.5%), based on the percentage of nanoparticle weight to carrageenan weight (% w/w carrageenan). The NPs suspensions were produced using the bead milling process in order to generate a good dispersion of nanoparticles, as reported in a previous study [29]. 150 g of suspension containing nanoparticles, SDS surfactant, and distilled water was prepared for bead milling process. The NPs powder according to each NPs formula was dispersed into distilled water and stirred for an hour, followed by adding the SDS surfactant (10 % w/w NPs) and stirred again for 1 h. After being sonicated for 30 min, the suspension was bead milled for 2 h. In the bead milling process, the suspension was agitated in the vessel containing 150 mL of zirconia beads using an agitator which the speed was set up at 30 Hz. The vessel was coated with a cooling water jacket to prevent temperature rise in system. A detailed description of the bead mill has been reported in previous studies [24, 25, 27]. Based on the NPs formulas, six different film types were produced: IC (SRIC film without nanoparticles), IC/SiO2 (SRIC film incorporated with SiO2), IC/ZnO (SRIC film incorporated with ZnO), IC/SiO2–ZnO 1:1 (SRIC film incorporated with SiO2–ZnO 1:1), IC/SiO2–ZnO 1:2 (SRIC film incorporated with SiO2–ZnO 1:2), and IC/SiO2–ZnO 1:3 (SRIC film incorporated with SiO2–ZnO 1:3). The concentration of SiO2 remained the same in all the formulas, referring to Aji et al. [21] and Rane et al. [23], which found that the concentration of SiO2 nanoparticles that imparts the best film properties was 0.5% w/w carrageenan. Whereas the concentration of ZnO nanoparticles was increased, referring to Oun & Rhim [31] and Khoirunnisa et al. [1], which demonstrated that the film properties increased as the ZnO concentration was increased. The bio-nanocomposite films were prepared using the solution casting method, referring to Khoirunnisa et al. [1] with modifications. 100 g of the film solution was prepared, firstly by added 15 g of bead milled NPs suspension into distilled water and sonicated (30 min), then 2 g of SRIC powder was added. Subsequently, the film solution was heated to 70 C, then glycerol (1 % w/w film solution) was added while stirring continuously for 10 min at 70 C. Once the temperature had decreased to 50 C, the film solution was poured onto a plastic plate (24 _x0004_ 16 cm) and waited until turn to gel before drying it in the oven (50 C; 3 h). Then the dried film was peeled off from the plate and stored in a relatively low RH cabinet for further characterizations. The other types of film were produced in the same way, except for the IC film which was produced by adding SRIC powder into distilled water without nanoparticles. |  |  |  | SiO2 | 0.5 | % | ZnO | 0.5 | % | iota carrageenan-based | 2 | grams | glycerol | 1 | % w/w | [6 empty] | barrierProperties | waterVapourPermeability |  | degC | relativeGasPermeability |  | degC | thickness | 0.066 ± 0.0051 | mm | [42 empty] | mechanicalTensionProperties | tensileStrengthUltimate |  | Mpa | yieldStrength |  | Mpa | youngsModulus |  | Mpa | elongationAtBreak |  | % | elongationAtYield |  | % | tensile_strength | 15.82 ±1.07 | MPa | elongation_at_break | 8.97 ± 1.56 | % |  |  |  | mechanicalOtherProperties | [21 empty] | chemicalProperties | ecotoxicity |  | ppm | swellingRation |  | % | Flammability is a measure of how quickly a material is capable of catching fire and burning. Flammable substances are those gases, liquids and solids that will ignite and continue to burn in air if exposed to a source of ignition. |  | %vol | resistivityToConductivity |  | ohms | [12 empty] | opticalProperties | opacity |  |  | transmissionCoefficient |  | % | transmittanceCoefficient |  | % | turbidity |  | NTU | [33 empty] | thermalProperties | degradationTemperature |  | degC | glassTransitionTemperature |  | degC | meltingTemperature |  | degC | additionalPhaseChange |  | degC | thermalStability |  | % | [15 empty] | rheologicalProperties | [9 empty] | antioxidantProperties | [33 empty] | antimicrobialProperties | [30 empty] | 1687959064141 | 1687959064141
321 | 649c36189ee946b7c103eb87 | https://doi.org/10.1016/j.heliyon.2021.e06963 | https://doi.org/10.1016/j.heliyon.2021.e06963 | 64970586acd990a5ec0dde88 | 34.5 | 1 | academic_source | PUBLISHED | IC/SiO2–ZnO 1:2 | Before being added to the film solutions, the nanoparticles need to be dispersed into the water first to form NPs suspensions. In this study, five different NPs formulas were used: SiO2 (0.5%), ZnO (1%), SiO2–ZnO 1:1 (0.5%:0.5%), SiO2–ZnO 1:2 (0.5%:1%), and SiO2–ZnO 1:3 (0.5%:1.5%), based on the percentage of nanoparticle weight to carrageenan weight (% w/w carrageenan). The NPs suspensions were produced using the bead milling process in order to generate a good dispersion of nanoparticles, as reported in a previous study [29]. 150 g of suspension containing nanoparticles, SDS surfactant, and distilled water was prepared for bead milling process. The NPs powder according to each NPs formula was dispersed into distilled water and stirred for an hour, followed by adding the SDS surfactant (10 % w/w NPs) and stirred again for 1 h. After being sonicated for 30 min, the suspension was bead milled for 2 h. In the bead milling process, the suspension was agitated in the vessel containing 150 mL of zirconia beads using an agitator which the speed was set up at 30 Hz. The vessel was coated with a cooling water jacket to prevent temperature rise in system. A detailed description of the bead mill has been reported in previous studies [24, 25, 27]. Based on the NPs formulas, six different film types were produced: IC (SRIC film without nanoparticles), IC/SiO2 (SRIC film incorporated with SiO2), IC/ZnO (SRIC film incorporated with ZnO), IC/SiO2–ZnO 1:1 (SRIC film incorporated with SiO2–ZnO 1:1), IC/SiO2–ZnO 1:2 (SRIC film incorporated with SiO2–ZnO 1:2), and IC/SiO2–ZnO 1:3 (SRIC film incorporated with SiO2–ZnO 1:3). The concentration of SiO2 remained the same in all the formulas, referring to Aji et al. [21] and Rane et al. [23], which found that the concentration of SiO2 nanoparticles that imparts the best film properties was 0.5% w/w carrageenan. Whereas the concentration of ZnO nanoparticles was increased, referring to Oun & Rhim [31] and Khoirunnisa et al. [1], which demonstrated that the film properties increased as the ZnO concentration was increased. The bio-nanocomposite films were prepared using the solution casting method, referring to Khoirunnisa et al. [1] with modifications. 100 g of the film solution was prepared, firstly by added 15 g of bead milled NPs suspension into distilled water and sonicated (30 min), then 2 g of SRIC powder was added. Subsequently, the film solution was heated to 70 C, then glycerol (1 % w/w film solution) was added while stirring continuously for 10 min at 70 C. Once the temperature had decreased to 50 C, the film solution was poured onto a plastic plate (24 _x0004_ 16 cm) and waited until turn to gel before drying it in the oven (50 C; 3 h). Then the dried film was peeled off from the plate and stored in a relatively low RH cabinet for further characterizations. The other types of film were produced in the same way, except for the IC film which was produced by adding SRIC powder into distilled water without nanoparticles. |  |  |  | SiO2 | 0.5 | % | ZnO | 1 | % | iota carrageenan-based | 2 | grams | glycerol | 1 | % w/w | [6 empty] | barrierProperties | waterVapourPermeability |  | degC | relativeGasPermeability |  | degC | thickness | 0.064 ± 0.003 | mm | [42 empty] | mechanicalTensionProperties | tensileStrengthUltimate |  | Mpa | yieldStrength |  | Mpa | youngsModulus |  | Mpa | elongationAtBreak |  | % | elongationAtYield |  | % | tensile_strength | 17.92 ± 5.34 | MPa | elongation_at_break | 8.54 ± 4.22 | % |  |  |  | mechanicalOtherProperties | [21 empty] | chemicalProperties | ecotoxicity |  | ppm | swellingRation |  | % | Flammability is a measure of how quickly a material is capable of catching fire and burning. Flammable substances are those gases, liquids and solids that will ignite and continue to burn in air if exposed to a source of ignition. |  | %vol | resistivityToConductivity |  | ohms | [12 empty] | opticalProperties | opacity |  |  | transmissionCoefficient |  | % | transmittanceCoefficient |  | % | turbidity |  | NTU | [33 empty] | thermalProperties | degradationTemperature |  | degC | glassTransitionTemperature |  | degC | meltingTemperature |  | degC | additionalPhaseChange |  | degC | thermalStability |  | % | [15 empty] | rheologicalProperties | [9 empty] | antioxidantProperties | [33 empty] | antimicrobialProperties | [30 empty] | 1687959064163 | 1687959064163
322 | 649c36189ee946b7c103eb88 | https://doi.org/10.1016/j.heliyon.2021.e06963 | https://doi.org/10.1016/j.heliyon.2021.e06963 | 64970586acd990a5ec0dde88 | 34.6 | 1 | academic_source | PUBLISHED | IC/SiO2–ZnO 1:3 | Before being added to the film solutions, the nanoparticles need to be dispersed into the water first to form NPs suspensions. In this study, five different NPs formulas were used: SiO2 (0.5%), ZnO (1%), SiO2–ZnO 1:1 (0.5%:0.5%), SiO2–ZnO 1:2 (0.5%:1%), and SiO2–ZnO 1:3 (0.5%:1.5%), based on the percentage of nanoparticle weight to carrageenan weight (% w/w carrageenan). The NPs suspensions were produced using the bead milling process in order to generate a good dispersion of nanoparticles, as reported in a previous study [29]. 150 g of suspension containing nanoparticles, SDS surfactant, and distilled water was prepared for bead milling process. The NPs powder according to each NPs formula was dispersed into distilled water and stirred for an hour, followed by adding the SDS surfactant (10 % w/w NPs) and stirred again for 1 h. After being sonicated for 30 min, the suspension was bead milled for 2 h. In the bead milling process, the suspension was agitated in the vessel containing 150 mL of zirconia beads using an agitator which the speed was set up at 30 Hz. The vessel was coated with a cooling water jacket to prevent temperature rise in system. A detailed description of the bead mill has been reported in previous studies [24, 25, 27]. Based on the NPs formulas, six different film types were produced: IC (SRIC film without nanoparticles), IC/SiO2 (SRIC film incorporated with SiO2), IC/ZnO (SRIC film incorporated with ZnO), IC/SiO2–ZnO 1:1 (SRIC film incorporated with SiO2–ZnO 1:1), IC/SiO2–ZnO 1:2 (SRIC film incorporated with SiO2–ZnO 1:2), and IC/SiO2–ZnO 1:3 (SRIC film incorporated with SiO2–ZnO 1:3). The concentration of SiO2 remained the same in all the formulas, referring to Aji et al. [21] and Rane et al. [23], which found that the concentration of SiO2 nanoparticles that imparts the best film properties was 0.5% w/w carrageenan. Whereas the concentration of ZnO nanoparticles was increased, referring to Oun & Rhim [31] and Khoirunnisa et al. [1], which demonstrated that the film properties increased as the ZnO concentration was increased. The bio-nanocomposite films were prepared using the solution casting method, referring to Khoirunnisa et al. [1] with modifications. 100 g of the film solution was prepared, firstly by added 15 g of bead milled NPs suspension into distilled water and sonicated (30 min), then 2 g of SRIC powder was added. Subsequently, the film solution was heated to 70 C, then glycerol (1 % w/w film solution) was added while stirring continuously for 10 min at 70 C. Once the temperature had decreased to 50 C, the film solution was poured onto a plastic plate (24 _x0004_ 16 cm) and waited until turn to gel before drying it in the oven (50 C; 3 h). Then the dried film was peeled off from the plate and stored in a relatively low RH cabinet for further characterizations. The other types of film were produced in the same way, except for the IC film which was produced by adding SRIC powder into distilled water without nanoparticles. |  |  |  | SiO2 | 0.5 | % | ZnO | 1.5 | % | iota carrageenan-based | 2 | grams | glycerol | 1 | % w/w | [6 empty] | barrierProperties | waterVapourPermeability |  | degC | relativeGasPermeability |  | degC | thickness | 0.067 ± 0.007 | mm | [42 empty] | mechanicalTensionProperties | tensileStrengthUltimate |  | Mpa | yieldStrength |  | Mpa | youngsModulus |  | Mpa | elongationAtBreak |  | % | elongationAtYield |  | % | tensile_strength | 24.59 ± 4.75 | MPa | elongation_at_break | 9.00 ± 3.47 | % |  |  |  | mechanicalOtherProperties | [21 empty] | chemicalProperties | ecotoxicity |  | ppm | swellingRation |  | % | Flammability is a measure of how quickly a material is capable of catching fire and burning. Flammable substances are those gases, liquids and solids that will ignite and continue to burn in air if exposed to a source of ignition. |  | %vol | resistivityToConductivity |  | ohms | [12 empty] | opticalProperties | opacity |  |  | transmissionCoefficient |  | % | transmittanceCoefficient |  | % | turbidity |  | NTU | [33 empty] | thermalProperties | degradationTemperature |  | degC | glassTransitionTemperature |  | degC | meltingTemperature |  | degC | additionalPhaseChange |  | degC | thermalStability |  | % | [15 empty] | rheologicalProperties | [9 empty] | antioxidantProperties | [33 empty] | antimicrobialProperties | [30 empty] | 1687959064199 | 1687959064199
323 | 649c36189ee946b7c103eb89 | https://doi.org/10.1038/s41598-020-78912-z | https://doi.org/10.1038/s41598-020-78912-z | 64970586acd990a5ec0dde90 | 35.1 | 1 | academic_source | PUBLISHED | Gelatin/Carboxy metyl cellulose/Agar | Various compositions of gelatin, carboxymethyl cellulose (CMC), and agar prepared in an Erlenmeyer’s flask contain distilled water, gelatin-1.15 g, carboxymethylcellulose-1.2 g, and agar-0.55 g with equal proportions of sample A, sample B, sample C separately with a different concentration of glycerol of sample A-2.5%, sample B-1.5%, and sample C-2.0% of glycerol, final volume of each solution main-tained to about 100 mL. All these three samples were stirred on a magnetic stirrer with a temperature of 50 ̊C, continuously for 2 h. To attain a uniform solution. The obtained viscous solution was then cast on a petri dish /glass plate using a glass rod. The samples were oven-dried for about 24–36 h to remove the excess content of moisture, and after the incubation, carefully removed the polymeric film using a sterile blade to avoid microbial contamination. |  |  |  | Gelatin | 1.15 | grams | Carboxy Metyl cellulose | 1.2 | grams | Agar | 0.55 | grams | Glycerol | 1.5 | % | [6 empty] | barrierProperties | waterVapourPermeability |  | degC | relativeGasPermeability |  | degC | [45 empty] | mechanicalTensionProperties | tensileStrengthUltimate |  | Mpa | yieldStrength |  | Mpa | youngsModulus |  | Mpa | elongationAtBreak |  | % | elongationAtYield |  | % | tensile_strength | 13.27 ± 0.28 | MPa | [6 empty] | mechanicalOtherProperties | breaking_length | 8.51 ± 0.22 | - | [18 empty] | chemicalProperties | ecotoxicity |  | ppm | swellingRation |  | % | Flammability is a measure of how quickly a material is capable of catching fire and burning. Flammable substances are those gases, liquids and solids that will ignite and continue to burn in air if exposed to a source of ignition. |  | %vol | resistivityToConductivity |  | ohms | [12 empty] | opticalProperties | opacity |  |  | transmissionCoefficient |  | % | transmittanceCoefficient |  | % | turbidity |  | NTU | [33 empty] | thermalProperties | degradationTemperature |  | degC | glassTransitionTemperature |  | degC | meltingTemperature |  | degC | additionalPhaseChange |  | degC | thermalStability |  | % | [15 empty] | rheologicalProperties | [9 empty] | antioxidantProperties | [33 empty] | antimicrobialProperties | [30 empty] | 1687959064222 | 1687959064222
324 | 649c36189ee946b7c103eb8a | https://doi.org/10.1038/s41598-020-78912-z | https://doi.org/10.1038/s41598-020-78912-z | 64970586acd990a5ec0dde90 | 35.2 | 1 | academic_source | PUBLISHED | Gelatin/Carboxy metyl cellulose/Agar | Various compositions of gelatin, carboxymethyl cellulose (CMC), and agar prepared in an Erlenmeyer’s flask contain distilled water, gelatin-1.15 g, carboxymethylcellulose-1.2 g, and agar-0.55 g with equal proportions of sample A, sample B, sample C separately with a different concentration of glycerol of sample A-2.5%, sample B-1.5%, and sample C-2.0% of glycerol, final volume of each solution main-tained to about 100 mL. All these three samples were stirred on a magnetic stirrer with a temperature of 50 ̊C, continuously for 2 h. To attain a uniform solution. The obtained viscous solution was then cast on a petri dish /glass plate using a glass rod. The samples were oven-dried for about 24–36 h to remove the excess content of moisture, and after the incubation, carefully removed the polymeric film using a sterile blade to avoid microbial contamination. |  |  |  | Gelatin | 1.15 | grams | Carboxy Metyl cellulose | 1.2 | grams | Agar | 0.55 | grams | Glycerol | 2 | [7 empty] | barrierProperties | waterVapourPermeability |  | degC | relativeGasPermeability |  | degC | [45 empty] | mechanicalTensionProperties | tensileStrengthUltimate |  | Mpa | yieldStrength |  | Mpa | youngsModulus |  | Mpa | elongationAtBreak |  | % | elongationAtYield |  | % | tensile_strength | 14.68 ± 0.29 | MPa | [6 empty] | mechanicalOtherProperties | breaking_length | 9.16 ± 0.23 | - | [18 empty] | chemicalProperties | ecotoxicity |  | ppm | swellingRation |  | % | Flammability is a measure of how quickly a material is capable of catching fire and burning. Flammable substances are those gases, liquids and solids that will ignite and continue to burn in air if exposed to a source of ignition. |  | %vol | resistivityToConductivity |  | ohms | [12 empty] | opticalProperties | opacity |  |  | transmissionCoefficient |  | % | transmittanceCoefficient |  | % | turbidity |  | NTU | [33 empty] | thermalProperties | degradationTemperature |  | degC | glassTransitionTemperature |  | degC | meltingTemperature |  | degC | additionalPhaseChange |  | degC | thermalStability |  | % | [15 empty] | rheologicalProperties | [9 empty] | antioxidantProperties | [33 empty] | antimicrobialProperties | [30 empty] | 1687959064250 | 1687959064250
325 | 649c36189ee946b7c103eb8b | https://doi.org/10.1038/s41598-020-78912-z | https://doi.org/10.1038/s41598-020-78912-z | 64970586acd990a5ec0dde90 | 35.3 | 1 | academic_source | PUBLISHED | Gelatin/Carboxy metyl cellulose/Agar | Various compositions of gelatin, carboxymethyl cellulose (CMC), and agar prepared in an Erlenmeyer’s flask contain distilled water, gelatin-1.15 g, carboxymethylcellulose-1.2 g, and agar-0.55 g with equal proportions of sample A, sample B, sample C separately with a different concentration of glycerol of sample A-2.5%, sample B-1.5%, and sample C-2.0% of glycerol, final volume of each solution main-tained to about 100 mL. All these three samples were stirred on a magnetic stirrer with a temperature of 50 ̊C, continuously for 2 h. To attain a uniform solution. The obtained viscous solution was then cast on a petri dish /glass plate using a glass rod. The samples were oven-dried for about 24–36 h to remove the excess content of moisture, and after the incubation, carefully removed the polymeric film using a sterile blade to avoid microbial contamination. |  |  |  | Gelatin | 1.15 | grams | Carboxy Metyl cellulose | 1.2 | grams | Agar | 0.55 | grams | Glycerol | 2.5 | [7 empty] | barrierProperties | waterVapourPermeability |  | degC | relativeGasPermeability |  | degC | [45 empty] | mechanicalTensionProperties | tensileStrengthUltimate |  | Mpa | yieldStrength |  | Mpa | youngsModulus |  | Mpa | elongationAtBreak |  | % | elongationAtYield |  | % | tensile_strength | 19.81 ± 0.41 | MPa | [6 empty] | mechanicalOtherProperties | breaking_length | 0.79 ± 0.14 | - | [18 empty] | chemicalProperties | ecotoxicity |  | ppm | swellingRation |  | % | Flammability is a measure of how quickly a material is capable of catching fire and burning. Flammable substances are those gases, liquids and solids that will ignite and continue to burn in air if exposed to a source of ignition. |  | %vol | resistivityToConductivity |  | ohms | [12 empty] | opticalProperties | opacity |  |  | transmissionCoefficient |  | % | transmittanceCoefficient |  | % | turbidity |  | NTU | [33 empty] | thermalProperties | degradationTemperature |  | degC | glassTransitionTemperature |  | degC | meltingTemperature |  | degC | additionalPhaseChange |  | degC | thermalStability |  | % | [15 empty] | rheologicalProperties | [9 empty] | antioxidantProperties | [33 empty] | antimicrobialProperties | [30 empty] | 1687959064282 | 1687959064282
326 | 649c36189ee946b7c103eb8c | https://doi.org/10.1049/iet-nbt.2020.0100 | https://doi.org/10.1049/iet-nbt.2020.0100 | 64970586acd990a5ec0dde95 | 36.1 | 1 | academic_source | PUBLISHED | Cassava starch/agar | Cassava starch/agar binary blend films were prepared with a blending ratio of 2:2. The film-forming solution was prepared in 150 ml of distilled water and heated at 90°C for 20 min with constant stirring. Glycerol (1.2 g) was used as a plasticiser in this method. For the preparation of cassava starch/agar nanocomposite films, different concentrations (0.5, 1, 1.5 and 2 mM) of Ag nanoparticles and ZnO nanoparticles were prepared and added to the film casting solution. After heating at 90°C for 20 min with glycerol as a plasticiser, the film casting solution was transferred to Teflon plates. These plates were kept at 40°C in a hot air oven for 48 h to dry them completely. The dried films were peeled off from the plates and preconditioned in a constant temperature humidity chamber for 48 h at 25°C and relative humidity of 50% to normalise the moisture content (MC) prior to further analysis. |  |  |  | Cassava starch | 2 |  | Agar | 2 |  | Glycerol | 1.2 | grams | [9 empty] | barrierProperties | waterVapourPermeability |  | degC | relativeGasPermeability |  | degC | [45 empty] | mechanicalTensionProperties | tensileStrengthUltimate |  | Mpa | yieldStrength |  | Mpa | youngsModulus |  | Mpa | elongationAtBreak |  | % | elongationAtYield |  | % | [9 empty] | mechanicalOtherProperties | [21 empty] | chemicalProperties | ecotoxicity |  | ppm | swellingRation |  | % | Flammability is a measure of how quickly a material is capable of catching fire and burning. Flammable substances are those gases, liquids and solids that will ignite and continue to burn in air if exposed to a source of ignition. |  | %vol | resistivityToConductivity |  | ohms | total_soluble_matter | 45.25 | [10 empty] | opticalProperties | opacity |  |  | transmissionCoefficient |  | % | transmittanceCoefficient |  | % | turbidity |  | NTU | [33 empty] | thermalProperties | degradationTemperature |  | degC | glassTransitionTemperature |  | degC | meltingTemperature |  | degC | additionalPhaseChange |  | degC | thermalStability |  | % | [15 empty] | rheologicalProperties | [9 empty] | antioxidantProperties | [33 empty] | antimicrobialProperties | [30 empty] | 1687959064310 | 1687959064310
327 | 649c36189ee946b7c103eb8d | https://doi.org/10.1049/iet-nbt.2020.0100 | https://doi.org/10.1049/iet-nbt.2020.0100 | 64970586acd990a5ec0dde95 | 36.2 | 1 | academic_source | PUBLISHED | Cassava starch/agar/Ag nanocomposite | Cassava starch/agar binary blend films were prepared with a blending ratio of 2:2. The film-forming solution was prepared in 150 ml of distilled water and heated at 90°C for 20 min with constant stirring. Glycerol (1.2 g) was used as a plasticiser in this method. For the preparation of cassava starch/agar nanocomposite films, different concentrations (0.5, 1, 1.5 and 2 mM) of Ag nanoparticles and ZnO nanoparticles were prepared and added to the film casting solution. After heating at 90°C for 20 min with glycerol as a plasticiser, the film casting solution was transferred to Teflon plates. These plates were kept at 40°C in a hot air oven for 48 h to dry them completely. The dried films were peeled off from the plates and preconditioned in a constant temperature humidity chamber for 48 h at 25°C and relative humidity of 50% to normalise the moisture content (MC) prior to further analysis. |  |  |  | Cassava starch | 2 |  | Agar | 2 |  | Glycerol | 1.2 | grams | Ag nanoparticles | 0.5 | mM | [6 empty] | barrierProperties | waterVapourPermeability |  | degC | relativeGasPermeability |  | degC | [45 empty] | mechanicalTensionProperties | tensileStrengthUltimate |  | Mpa | yieldStrength |  | Mpa | youngsModulus |  | Mpa | elongationAtBreak |  | % | elongationAtYield |  | % | [9 empty] | mechanicalOtherProperties | [21 empty] | chemicalProperties | ecotoxicity |  | ppm | swellingRation |  | % | Flammability is a measure of how quickly a material is capable of catching fire and burning. Flammable substances are those gases, liquids and solids that will ignite and continue to burn in air if exposed to a source of ignition. |  | %vol | resistivityToConductivity |  | ohms | total_soluble_matter | 26.96 | [10 empty] | opticalProperties | opacity |  |  | transmissionCoefficient |  | % | transmittanceCoefficient |  | % | turbidity |  | NTU | [33 empty] | thermalProperties | degradationTemperature |  | degC | glassTransitionTemperature |  | degC | meltingTemperature |  | degC | additionalPhaseChange |  | degC | thermalStability |  | % | [15 empty] | rheologicalProperties | [9 empty] | antioxidantProperties | [33 empty] | antimicrobialProperties | [30 empty] | 1687959064333 | 1687959064333
328 | 649c36189ee946b7c103eb8e | https://doi.org/10.1049/iet-nbt.2020.0100 | https://doi.org/10.1049/iet-nbt.2020.0100 | 64970586acd990a5ec0dde95 | 36.3 | 1 | academic_source | PUBLISHED | Cassava starch/agar/Ag nanocomposite | Cassava starch/agar binary blend films were prepared with a blending ratio of 2:2. The film-forming solution was prepared in 150 ml of distilled water and heated at 90°C for 20 min with constant stirring. Glycerol (1.2 g) was used as a plasticiser in this method. For the preparation of cassava starch/agar nanocomposite films, different concentrations (0.5, 1, 1.5 and 2 mM) of Ag nanoparticles and ZnO nanoparticles were prepared and added to the film casting solution. After heating at 90°C for 20 min with glycerol as a plasticiser, the film casting solution was transferred to Teflon plates. These plates were kept at 40°C in a hot air oven for 48 h to dry them completely. The dried films were peeled off from the plates and preconditioned in a constant temperature humidity chamber for 48 h at 25°C and relative humidity of 50% to normalise the moisture content (MC) prior to further analysis. |  |  |  | Cassava starch | 2 |  | Agar | 2 |  | Glycerol | 1.2 | grams | Ag nanoparticles | 1 | mM | [6 empty] | barrierProperties | waterVapourPermeability |  | degC | relativeGasPermeability |  | degC | [45 empty] | mechanicalTensionProperties | tensileStrengthUltimate |  | Mpa | yieldStrength |  | Mpa | youngsModulus |  | Mpa | elongationAtBreak |  | % | elongationAtYield |  | % | [9 empty] | mechanicalOtherProperties | [21 empty] | chemicalProperties | ecotoxicity |  | ppm | swellingRation |  | % | Flammability is a measure of how quickly a material is capable of catching fire and burning. Flammable substances are those gases, liquids and solids that will ignite and continue to burn in air if exposed to a source of ignition. |  | %vol | resistivityToConductivity |  | ohms | total_soluble_matter | 23.7 | [10 empty] | opticalProperties | opacity |  |  | transmissionCoefficient |  | % | transmittanceCoefficient |  | % | turbidity |  | NTU | [33 empty] | thermalProperties | degradationTemperature |  | degC | glassTransitionTemperature |  | degC | meltingTemperature |  | degC | additionalPhaseChange |  | degC | thermalStability |  | % | [15 empty] | rheologicalProperties | [9 empty] | antioxidantProperties | [33 empty] | antimicrobialProperties | [30 empty] | 1687959064354 | 1687959064354
329 | 649c36189ee946b7c103eb8f | https://doi.org/10.1049/iet-nbt.2020.0100 | https://doi.org/10.1049/iet-nbt.2020.0100 | 64970586acd990a5ec0dde95 | 36.4 | 1 | academic_source | PUBLISHED | Cassava starch/agar/Ag nanocomposite | Cassava starch/agar binary blend films were prepared with a blending ratio of 2:2. The film-forming solution was prepared in 150 ml of distilled water and heated at 90°C for 20 min with constant stirring. Glycerol (1.2 g) was used as a plasticiser in this method. For the preparation of cassava starch/agar nanocomposite films, different concentrations (0.5, 1, 1.5 and 2 mM) of Ag nanoparticles and ZnO nanoparticles were prepared and added to the film casting solution. After heating at 90°C for 20 min with glycerol as a plasticiser, the film casting solution was transferred to Teflon plates. These plates were kept at 40°C in a hot air oven for 48 h to dry them completely. The dried films were peeled off from the plates and preconditioned in a constant temperature humidity chamber for 48 h at 25°C and relative humidity of 50% to normalise the moisture content (MC) prior to further analysis. |  |  |  | Cassava starch | 2 |  | Agar | 2 |  | Glycerol | 1.2 | grams | Ag nanoparticles | 1.5 | mM | [6 empty] | barrierProperties | waterVapourPermeability |  | degC | relativeGasPermeability |  | degC | [45 empty] | mechanicalTensionProperties | tensileStrengthUltimate |  | Mpa | yieldStrength |  | Mpa | youngsModulus |  | Mpa | elongationAtBreak |  | % | elongationAtYield |  | % | [9 empty] | mechanicalOtherProperties | [21 empty] | chemicalProperties | ecotoxicity |  | ppm | swellingRation |  | % | Flammability is a measure of how quickly a material is capable of catching fire and burning. Flammable substances are those gases, liquids and solids that will ignite and continue to burn in air if exposed to a source of ignition. |  | %vol | resistivityToConductivity |  | ohms | total_soluble_matter | 21.42 | [10 empty] | opticalProperties | opacity |  |  | transmissionCoefficient |  | % | transmittanceCoefficient |  | % | turbidity |  | NTU | [33 empty] | thermalProperties | degradationTemperature |  | degC | glassTransitionTemperature |  | degC | meltingTemperature |  | degC | additionalPhaseChange |  | degC | thermalStability |  | % | [15 empty] | rheologicalProperties | [9 empty] | antioxidantProperties | [33 empty] | antimicrobialProperties | [30 empty] | 1687959064374 | 1687959064374
330 | 649c36189ee946b7c103eb90 | https://doi.org/10.1049/iet-nbt.2020.0100 | https://doi.org/10.1049/iet-nbt.2020.0100 | 64970586acd990a5ec0dde95 | 36.5 | 1 | academic_source | PUBLISHED | Cassava starch/agar/Ag nanocomposite | Cassava starch/agar binary blend films were prepared with a blending ratio of 2:2. The film-forming solution was prepared in 150 ml of distilled water and heated at 90°C for 20 min with constant stirring. Glycerol (1.2 g) was used as a plasticiser in this method. For the preparation of cassava starch/agar nanocomposite films, different concentrations (0.5, 1, 1.5 and 2 mM) of Ag nanoparticles and ZnO nanoparticles were prepared and added to the film casting solution. After heating at 90°C for 20 min with glycerol as a plasticiser, the film casting solution was transferred to Teflon plates. These plates were kept at 40°C in a hot air oven for 48 h to dry them completely. The dried films were peeled off from the plates and preconditioned in a constant temperature humidity chamber for 48 h at 25°C and relative humidity of 50% to normalise the moisture content (MC) prior to further analysis. |  |  |  | Cassava starch | 2 |  | Agar | 2 |  | Glycerol | 1.2 | grams | Ag nanoparticles | 2 | mM | [6 empty] | barrierProperties | waterVapourPermeability |  | degC | relativeGasPermeability |  | degC | [45 empty] | mechanicalTensionProperties | tensileStrengthUltimate |  | Mpa | yieldStrength |  | Mpa | youngsModulus |  | Mpa | elongationAtBreak |  | % | elongationAtYield |  | % | [9 empty] | mechanicalOtherProperties | [21 empty] | chemicalProperties | ecotoxicity |  | ppm | swellingRation |  | % | Flammability is a measure of how quickly a material is capable of catching fire and burning. Flammable substances are those gases, liquids and solids that will ignite and continue to burn in air if exposed to a source of ignition. |  | %vol | resistivityToConductivity |  | ohms | total_soluble_matter | 20.21 | [10 empty] | opticalProperties | opacity |  |  | transmissionCoefficient |  | % | transmittanceCoefficient |  | % | turbidity |  | NTU | [33 empty] | thermalProperties | degradationTemperature |  | degC | glassTransitionTemperature |  | degC | meltingTemperature |  | degC | additionalPhaseChange |  | degC | thermalStability |  | % | [15 empty] | rheologicalProperties | [9 empty] | antioxidantProperties | [33 empty] | antimicrobialProperties | [30 empty] | 1687959064395 | 1687959064395
331 | 649c36189ee946b7c103eb91 | https://doi.org/10.1049/iet-nbt.2020.0100 | https://doi.org/10.1049/iet-nbt.2020.0100 | 64970586acd990a5ec0dde95 | 36.6 | 1 | academic_source | PUBLISHED | Cassava starch/agar/ZnO nanocomposite | Cassava starch/agar binary blend films were prepared with a blending ratio of 2:2. The film-forming solution was prepared in 150 ml of distilled water and heated at 90°C for 20 min with constant stirring. Glycerol (1.2 g) was used as a plasticiser in this method. For the preparation of cassava starch/agar nanocomposite films, different concentrations (0.5, 1, 1.5 and 2 mM) of Ag nanoparticles and ZnO nanoparticles were prepared and added to the film casting solution. After heating at 90°C for 20 min with glycerol as a plasticiser, the film casting solution was transferred to Teflon plates. These plates were kept at 40°C in a hot air oven for 48 h to dry them completely. The dried films were peeled off from the plates and preconditioned in a constant temperature humidity chamber for 48 h at 25°C and relative humidity of 50% to normalise the moisture content (MC) prior to further analysis. |  |  |  | Cassava starch | 2 |  | Agar | 2 |  | Glycerol | 1.2 | grams | ZnO nanoparticles | 0.5 | mM | [6 empty] | barrierProperties | waterVapourPermeability |  | degC | relativeGasPermeability |  | degC | [45 empty] | mechanicalTensionProperties | tensileStrengthUltimate |  | Mpa | yieldStrength |  | Mpa | youngsModulus |  | Mpa | elongationAtBreak |  | % | elongationAtYield |  | % | [9 empty] | mechanicalOtherProperties | [21 empty] | chemicalProperties | ecotoxicity |  | ppm | swellingRation |  | % | Flammability is a measure of how quickly a material is capable of catching fire and burning. Flammable substances are those gases, liquids and solids that will ignite and continue to burn in air if exposed to a source of ignition. |  | %vol | resistivityToConductivity |  | ohms | total_soluble_matter | 41.66 | [10 empty] | opticalProperties | opacity |  |  | transmissionCoefficient |  | % | transmittanceCoefficient |  | % | turbidity |  | NTU | [33 empty] | thermalProperties | degradationTemperature |  | degC | glassTransitionTemperature |  | degC | meltingTemperature |  | degC | additionalPhaseChange |  | degC | thermalStability |  | % | [15 empty] | rheologicalProperties | [9 empty] | antioxidantProperties | [33 empty] | antimicrobialProperties | [30 empty] | 1687959064421 | 1687959064421
332 | 649c36189ee946b7c103eb92 | https://doi.org/10.1049/iet-nbt.2020.0100 | https://doi.org/10.1049/iet-nbt.2020.0100 | 64970586acd990a5ec0dde95 | 36.7 | 1 | academic_source | PUBLISHED | Cassava starch/agar/ZnO nanocomposite | Cassava starch/agar binary blend films were prepared with a blending ratio of 2:2. The film-forming solution was prepared in 150 ml of distilled water and heated at 90°C for 20 min with constant stirring. Glycerol (1.2 g) was used as a plasticiser in this method. For the preparation of cassava starch/agar nanocomposite films, different concentrations (0.5, 1, 1.5 and 2 mM) of Ag nanoparticles and ZnO nanoparticles were prepared and added to the film casting solution. After heating at 90°C for 20 min with glycerol as a plasticiser, the film casting solution was transferred to Teflon plates. These plates were kept at 40°C in a hot air oven for 48 h to dry them completely. The dried films were peeled off from the plates and preconditioned in a constant temperature humidity chamber for 48 h at 25°C and relative humidity of 50% to normalise the moisture content (MC) prior to further analysis. |  |  |  | Cassava starch | 2 |  | Agar | 2 |  | Glycerol | 1.2 | grams | ZnO nanoparticles | 1 | mM | [6 empty] | barrierProperties | waterVapourPermeability |  | degC | relativeGasPermeability |  | degC | [45 empty] | mechanicalTensionProperties | tensileStrengthUltimate |  | Mpa | yieldStrength |  | Mpa | youngsModulus |  | Mpa | elongationAtBreak |  | % | elongationAtYield |  | % | [9 empty] | mechanicalOtherProperties | [21 empty] | chemicalProperties | ecotoxicity |  | ppm | swellingRation |  | % | Flammability is a measure of how quickly a material is capable of catching fire and burning. Flammable substances are those gases, liquids and solids that will ignite and continue to burn in air if exposed to a source of ignition. |  | %vol | resistivityToConductivity |  | ohms | total_soluble_matter | 35.71 | [10 empty] | opticalProperties | opacity |  |  | transmissionCoefficient |  | % | transmittanceCoefficient |  | % | turbidity |  | NTU | [33 empty] | thermalProperties | degradationTemperature |  | degC | glassTransitionTemperature |  | degC | meltingTemperature |  | degC | additionalPhaseChange |  | degC | thermalStability |  | % | [15 empty] | rheologicalProperties | [9 empty] | antioxidantProperties | [33 empty] | antimicrobialProperties | [30 empty] | 1687959064448 | 1687959064448
333 | 649c36189ee946b7c103eb93 | https://doi.org/10.1049/iet-nbt.2020.0100 | https://doi.org/10.1049/iet-nbt.2020.0100 | 64970586acd990a5ec0dde95 | 36.8 | 1 | academic_source | PUBLISHED | Cassava starch/agar/ZnO nanocomposite | Cassava starch/agar binary blend films were prepared with a blending ratio of 2:2. The film-forming solution was prepared in 150 ml of distilled water and heated at 90°C for 20 min with constant stirring. Glycerol (1.2 g) was used as a plasticiser in this method. For the preparation of cassava starch/agar nanocomposite films, different concentrations (0.5, 1, 1.5 and 2 mM) of Ag nanoparticles and ZnO nanoparticles were prepared and added to the film casting solution. After heating at 90°C for 20 min with glycerol as a plasticiser, the film casting solution was transferred to Teflon plates. These plates were kept at 40°C in a hot air oven for 48 h to dry them completely. The dried films were peeled off from the plates and preconditioned in a constant temperature humidity chamber for 48 h at 25°C and relative humidity of 50% to normalise the moisture content (MC) prior to further analysis. |  |  |  | Cassava starch | 2 |  | Agar | 2 |  | Glycerol | 1.2 | grams | ZnO nanoparticles | 1.5 | mM | [6 empty] | barrierProperties | waterVapourPermeability |  | degC | relativeGasPermeability |  | degC | [45 empty] | mechanicalTensionProperties | tensileStrengthUltimate |  | Mpa | yieldStrength |  | Mpa | youngsModulus |  | Mpa | elongationAtBreak |  | % | elongationAtYield |  | % | [9 empty] | mechanicalOtherProperties | [21 empty] | chemicalProperties | ecotoxicity |  | ppm | swellingRation |  | % | Flammability is a measure of how quickly a material is capable of catching fire and burning. Flammable substances are those gases, liquids and solids that will ignite and continue to burn in air if exposed to a source of ignition. |  | %vol | resistivityToConductivity |  | ohms | total_soluble_matter | 28.57 | [10 empty] | opticalProperties | opacity |  |  | transmissionCoefficient |  | % | transmittanceCoefficient |  | % | turbidity |  | NTU | [33 empty] | thermalProperties | degradationTemperature |  | degC | glassTransitionTemperature |  | degC | meltingTemperature |  | degC | additionalPhaseChange |  | degC | thermalStability |  | % | [15 empty] | rheologicalProperties | [9 empty] | antioxidantProperties | [33 empty] | antimicrobialProperties | [30 empty] | 1687959064472 | 1687959064472
334 | 649c36189ee946b7c103eb94 | https://doi.org/10.1049/iet-nbt.2020.0100 | https://doi.org/10.1049/iet-nbt.2020.0100 | 64970586acd990a5ec0dde95 | 36.9 | 1 | academic_source | PUBLISHED | Cassava starch/agar/ZnO nanocomposite | Cassava starch/agar binary blend films were prepared with a blending ratio of 2:2. The film-forming solution was prepared in 150 ml of distilled water and heated at 90°C for 20 min with constant stirring. Glycerol (1.2 g) was used as a plasticiser in this method. For the preparation of cassava starch/agar nanocomposite films, different concentrations (0.5, 1, 1.5 and 2 mM) of Ag nanoparticles and ZnO nanoparticles were prepared and added to the film casting solution. After heating at 90°C for 20 min with glycerol as a plasticiser, the film casting solution was transferred to Teflon plates. These plates were kept at 40°C in a hot air oven for 48 h to dry them completely. The dried films were peeled off from the plates and preconditioned in a constant temperature humidity chamber for 48 h at 25°C and relative humidity of 50% to normalise the moisture content (MC) prior to further analysis. |  |  |  | Cassava starch | 2 |  | Agar | 2 |  | Glycerol | 1.2 | grams | ZnO nanoparticles | 2 | mM | [6 empty] | barrierProperties | waterVapourPermeability |  | degC | relativeGasPermeability |  | degC | [45 empty] | mechanicalTensionProperties | tensileStrengthUltimate |  | Mpa | yieldStrength |  | Mpa | youngsModulus |  | Mpa | elongationAtBreak |  | % | elongationAtYield |  | % | [9 empty] | mechanicalOtherProperties | [21 empty] | chemicalProperties | ecotoxicity |  | ppm | swellingRation |  | % | Flammability is a measure of how quickly a material is capable of catching fire and burning. Flammable substances are those gases, liquids and solids that will ignite and continue to burn in air if exposed to a source of ignition. |  | %vol | resistivityToConductivity |  | ohms | total_soluble_matter | 28.09 | [10 empty] | opticalProperties | opacity |  |  | transmissionCoefficient |  | % | transmittanceCoefficient |  | % | turbidity |  | NTU | [33 empty] | thermalProperties | degradationTemperature |  | degC | glassTransitionTemperature |  | degC | meltingTemperature |  | degC | additionalPhaseChange |  | degC | thermalStability |  | % | [15 empty] | rheologicalProperties | [9 empty] | antioxidantProperties | [33 empty] | antimicrobialProperties | [30 empty] | 1687959064494 | 1687959064494
335 | 649c36189ee946b7c103eb95 | https://doi.org/10.3390/coatings11030311 | https://doi.org/10.3390/coatings11030311 | 64970586acd990a5ec0ddea0 | 37.1 | 1 | academic_source | PUBLISHED | Starch/Agar/Glycerol | Starch/agar composite films with different mass ratio were prepared, as listed in Table 1. Specifically, a mixture of starch and agar (10 g) was dissolved in a three-necked flask with distilled water (388.5 g), where glycerol (1.5 g, i.e., 15 wt.% based on the total dry mass of starch/agar) was added as a plasticizer. The solutions were heated and continuously stirred at 500 rpm and 90 ◦C for 1 h. Then, each of the starch/agar pastes (50 ±0.05 g) was cast onto a plastic petri dish (radius: 15 cm) and dried at 60 ◦C for 6 h. Afterward, theobtained films were peeled off and equilibrated at 25 ◦C and 57% relative humidity (RH) achieved by saturated NaBr solution for at least 12 days before testing. |  |  |  | Starch | 10 | grams | Agar | 0 | grams | Glycerol | 15 | %wt | [9 empty] | barrierProperties | waterVapourPermeability |  | degC | relativeGasPermeability |  | degC | [45 empty] | mechanicalTensionProperties | tensileStrengthUltimate |  | Mpa | yieldStrength |  | Mpa | youngsModulus |  | Mpa | elongationAtBreak |  | % | elongationAtYield |  | % | tensile_strength | 44 | Mpa | elongation_at_break | 3.1 | % |  |  |  | mechanicalOtherProperties | [21 empty] | chemicalProperties | ecotoxicity |  | ppm | swellingRation |  | % | Flammability is a measure of how quickly a material is capable of catching fire and burning. Flammable substances are those gases, liquids and solids that will ignite and continue to burn in air if exposed to a source of ignition. |  | %vol | resistivityToConductivity |  | ohms | [12 empty] | opticalProperties | opacity |  |  | transmissionCoefficient |  | % | transmittanceCoefficient |  | % | turbidity |  | NTU | [33 empty] | thermalProperties | degradationTemperature |  | degC | glassTransitionTemperature |  | degC | meltingTemperature |  | degC | additionalPhaseChange |  | degC | thermalStability |  | % | [15 empty] | rheologicalProperties | water_contact_angle | 79 | deg | diiodomethane_contact_angle | 55 | ° | surface_energy | 33 | ergs/cm2 | antioxidantProperties | [33 empty] | antimicrobialProperties | [30 empty] | 1687959064523 | 1687959064523
336 | 649c36189ee946b7c103eb96 | https://doi.org/10.3390/coatings11030311 | https://doi.org/10.3390/coatings11030311 | 64970586acd990a5ec0ddea0 | 37.2 | 1 | academic_source | PUBLISHED | Starch/Agar/Glycerol | Starch/agar composite films with different mass ratio were prepared, as listed in Table 1. Specifically, a mixture of starch and agar (10 g) was dissolved in a three-necked flask with distilled water (388.5 g), where glycerol (1.5 g, i.e., 15 wt.% based on the total dry mass of starch/agar) was added as a plasticizer. The solutions were heated and continuously stirred at 500 rpm and 90 ◦C for 1 h. Then, each of the starch/agar pastes (50 ±0.05 g) was cast onto a plastic petri dish (radius: 15 cm) and dried at 60 ◦C for 6 h. Afterward, theobtained films were peeled off and equilibrated at 25 ◦C and 57% relative humidity (RH) achieved by saturated NaBr solution for at least 12 days before testing. |  |  |  | Starch | 8 | grams | Agar | 2 | grams | Glycerol | 15 | %wt | [9 empty] | barrierProperties | waterVapourPermeability |  | degC | relativeGasPermeability |  | degC | [45 empty] | mechanicalTensionProperties | tensileStrengthUltimate |  | Mpa | yieldStrength |  | Mpa | youngsModulus |  | Mpa | elongationAtBreak |  | % | elongationAtYield |  | % | tensile_strength | 44 | Mpa | elongation_at_break | 5 | % |  |  |  | mechanicalOtherProperties | [21 empty] | chemicalProperties | ecotoxicity |  | ppm | swellingRation |  | % | Flammability is a measure of how quickly a material is capable of catching fire and burning. Flammable substances are those gases, liquids and solids that will ignite and continue to burn in air if exposed to a source of ignition. |  | %vol | resistivityToConductivity |  | ohms | [12 empty] | opticalProperties | opacity |  |  | transmissionCoefficient |  | % | transmittanceCoefficient |  | % | turbidity |  | NTU | [33 empty] | thermalProperties | degradationTemperature |  | degC | glassTransitionTemperature |  | degC | meltingTemperature |  | degC | additionalPhaseChange |  | degC | thermalStability |  | % | [15 empty] | rheologicalProperties | water_contact_angle | 65 | deg | diiodomethane_contact_angle | 54 | ° | surface_energy | 40 | ergs/cm2 | antioxidantProperties | [33 empty] | antimicrobialProperties | [30 empty] | 1687959064546 | 1687959064546
337 | 649c36189ee946b7c103eb97 | https://doi.org/10.3390/coatings11030311 | https://doi.org/10.3390/coatings11030311 | 64970586acd990a5ec0ddea0 | 37.3 | 1 | academic_source | PUBLISHED | Starch/Agar/Glycerol | Starch/agar composite films with different mass ratio were prepared, as listed in Table 1. Specifically, a mixture of starch and agar (10 g) was dissolved in a three-necked flask with distilled water (388.5 g), where glycerol (1.5 g, i.e., 15 wt.% based on the total dry mass of starch/agar) was added as a plasticizer. The solutions were heated and continuously stirred at 500 rpm and 90 ◦C for 1 h. Then, each of the starch/agar pastes (50 ±0.05 g) was cast onto a plastic petri dish (radius: 15 cm) and dried at 60 ◦C for 6 h. Afterward, theobtained films were peeled off and equilibrated at 25 ◦C and 57% relative humidity (RH) achieved by saturated NaBr solution for at least 12 days before testing. |  |  |  | Starch | 6 | grams | Agar | 5 | grams | Glycerol | 15 | %wt | [9 empty] | barrierProperties | waterVapourPermeability |  | degC | relativeGasPermeability |  | degC | [45 empty] | mechanicalTensionProperties | tensileStrengthUltimate |  | Mpa | yieldStrength |  | Mpa | youngsModulus |  | Mpa | elongationAtBreak |  | % | elongationAtYield |  | % | tensile_strength | 55 | Mpa | elongation_at_break | 6 | % |  |  |  | mechanicalOtherProperties | [21 empty] | chemicalProperties | ecotoxicity |  | ppm | swellingRation |  | % | Flammability is a measure of how quickly a material is capable of catching fire and burning. Flammable substances are those gases, liquids and solids that will ignite and continue to burn in air if exposed to a source of ignition. |  | %vol | resistivityToConductivity |  | ohms | [12 empty] | opticalProperties | opacity |  |  | transmissionCoefficient |  | % | transmittanceCoefficient |  | % | turbidity |  | NTU | [33 empty] | thermalProperties | degradationTemperature |  | degC | glassTransitionTemperature |  | degC | meltingTemperature |  | degC | additionalPhaseChange |  | degC | thermalStability |  | % | [15 empty] | rheologicalProperties | water_contact_angle | 64 | deg | diiodomethane_contact_angle | 48 | ° | surface_energy | 42 | ergs/cm2 | antioxidantProperties | [33 empty] | antimicrobialProperties | [30 empty] | 1687959064570 | 1687959064570
338 | 649c36189ee946b7c103eb98 | https://doi.org/10.3390/coatings11030311 | https://doi.org/10.3390/coatings11030311 | 64970586acd990a5ec0ddea0 | 37.4 | 1 | academic_source | PUBLISHED | Starch/Agar/Glycerol | Starch/agar composite films with different mass ratio were prepared, as listed in Table 1. Specifically, a mixture of starch and agar (10 g) was dissolved in a three-necked flask with distilled water (388.5 g), where glycerol (1.5 g, i.e., 15 wt.% based on the total dry mass of starch/agar) was added as a plasticizer. The solutions were heated and continuously stirred at 500 rpm and 90 ◦C for 1 h. Then, each of the starch/agar pastes (50 ±0.05 g) was cast onto a plastic petri dish (radius: 15 cm) and dried at 60 ◦C for 6 h. Afterward, theobtained films were peeled off and equilibrated at 25 ◦C and 57% relative humidity (RH) achieved by saturated NaBr solution for at least 12 days before testing. |  |  |  | Starch | 5 | grams | Agar | 5 | grams | Glycerol | 15 | %wt | [9 empty] | barrierProperties | waterVapourPermeability |  | degC | relativeGasPermeability |  | degC | [45 empty] | mechanicalTensionProperties | tensileStrengthUltimate |  | Mpa | yieldStrength |  | Mpa | youngsModulus |  | Mpa | elongationAtBreak |  | % | elongationAtYield |  | % | tensile_strength | 63 | Mpa | elongation_at_break | 9.2 | % |  |  |  | mechanicalOtherProperties | [21 empty] | chemicalProperties | ecotoxicity |  | ppm | swellingRation |  | % | Flammability is a measure of how quickly a material is capable of catching fire and burning. Flammable substances are those gases, liquids and solids that will ignite and continue to burn in air if exposed to a source of ignition. |  | %vol | resistivityToConductivity |  | ohms | [12 empty] | opticalProperties | opacity |  |  | transmissionCoefficient |  | % | transmittanceCoefficient |  | % | turbidity |  | NTU | [33 empty] | thermalProperties | degradationTemperature |  | degC | glassTransitionTemperature |  | degC | meltingTemperature |  | degC | additionalPhaseChange |  | degC | thermalStability |  | % | [15 empty] | rheologicalProperties | water_contact_angle | 72 | deg | diiodomethane_contact_angle | 58 | ° | surface_energy | 34 | ergs/cm2 | antioxidantProperties | [33 empty] | antimicrobialProperties | [30 empty] | 1687959064602 | 1687959064602
339 | 649c36189ee946b7c103eb99 | https://doi.org/10.3390/coatings11030311 | https://doi.org/10.3390/coatings11030311 | 64970586acd990a5ec0ddea0 | 37.5 | 1 | academic_source | PUBLISHED | Starch/Agar/Glycerol | Starch/agar composite films with different mass ratio were prepared, as listed in Table 1. Specifically, a mixture of starch and agar (10 g) was dissolved in a three-necked flask with distilled water (388.5 g), where glycerol (1.5 g, i.e., 15 wt.% based on the total dry mass of starch/agar) was added as a plasticizer. The solutions were heated and continuously stirred at 500 rpm and 90 ◦C for 1 h. Then, each of the starch/agar pastes (50 ±0.05 g) was cast onto a plastic petri dish (radius: 15 cm) and dried at 60 ◦C for 6 h. Afterward, theobtained films were peeled off and equilibrated at 25 ◦C and 57% relative humidity (RH) achieved by saturated NaBr solution for at least 12 days before testing. |  |  |  | Starch | 4 | grams | Agar | 6 | grams | Glycerol | 15 | %wt | [9 empty] | barrierProperties | waterVapourPermeability |  | degC | relativeGasPermeability |  | degC | [45 empty] | mechanicalTensionProperties | tensileStrengthUltimate |  | Mpa | yieldStrength |  | Mpa | youngsModulus |  | Mpa | elongationAtBreak |  | % | elongationAtYield |  | % | tensile_strength | 60 | Mpa | elongation_at_break | 10.4 | % |  |  |  | mechanicalOtherProperties | [21 empty] | chemicalProperties | ecotoxicity |  | ppm | swellingRation |  | % | Flammability is a measure of how quickly a material is capable of catching fire and burning. Flammable substances are those gases, liquids and solids that will ignite and continue to burn in air if exposed to a source of ignition. |  | %vol | resistivityToConductivity |  | ohms | [12 empty] | opticalProperties | opacity |  |  | transmissionCoefficient |  | % | transmittanceCoefficient |  | % | turbidity |  | NTU | [33 empty] | thermalProperties | degradationTemperature |  | degC | glassTransitionTemperature |  | degC | meltingTemperature |  | degC | additionalPhaseChange |  | degC | thermalStability |  | % | [15 empty] | rheologicalProperties | water_contact_angle | 102 | deg | diiodomethane_contact_angle | 56 | ° | surface_energy | 31 | ergs/cm2 | antioxidantProperties | [33 empty] | antimicrobialProperties | [30 empty] | 1687959064646 | 1687959064646
340 | 649c36189ee946b7c103eb9a | https://doi.org/10.3390/coatings11030311 | https://doi.org/10.3390/coatings11030311 | 64970586acd990a5ec0ddea0 | 37.6 | 1 | academic_source | PUBLISHED | Starch/Agar/Glycerol | Starch/agar composite films with different mass ratio were prepared, as listed in Table 1. Specifically, a mixture of starch and agar (10 g) was dissolved in a three-necked flask with distilled water (388.5 g), where glycerol (1.5 g, i.e., 15 wt.% based on the total dry mass of starch/agar) was added as a plasticizer. The solutions were heated and continuously stirred at 500 rpm and 90 ◦C for 1 h. Then, each of the starch/agar pastes (50 ±0.05 g) was cast onto a plastic petri dish (radius: 15 cm) and dried at 60 ◦C for 6 h. Afterward, theobtained films were peeled off and equilibrated at 25 ◦C and 57% relative humidity (RH) achieved by saturated NaBr solution for at least 12 days before testing. |  |  |  | Starch | 2 | grams | Agar | 8 | grams | Glycerol | 15 | %wt | [9 empty] | barrierProperties | waterVapourPermeability |  | degC | relativeGasPermeability |  | degC | [45 empty] | mechanicalTensionProperties | tensileStrengthUltimate |  | Mpa | yieldStrength |  | Mpa | youngsModulus |  | Mpa | elongationAtBreak |  | % | elongationAtYield |  | % | tensile_strength | 66 | Mpa | elongation_at_break | 10.5 | % |  |  |  | mechanicalOtherProperties | [21 empty] | chemicalProperties | ecotoxicity |  | ppm | swellingRation |  | % | Flammability is a measure of how quickly a material is capable of catching fire and burning. Flammable substances are those gases, liquids and solids that will ignite and continue to burn in air if exposed to a source of ignition. |  | %vol | resistivityToConductivity |  | ohms | [12 empty] | opticalProperties | opacity |  |  | transmissionCoefficient |  | % | transmittanceCoefficient |  | % | turbidity |  | NTU | [33 empty] | thermalProperties | degradationTemperature |  | degC | glassTransitionTemperature |  | degC | meltingTemperature |  | degC | additionalPhaseChange |  | degC | thermalStability |  | % | [15 empty] | rheologicalProperties | water_contact_angle | 70 | deg | diiodomethane_contact_angle | 48 | ° | surface_energy | 40 | ergs/cm2 | antioxidantProperties | [33 empty] | antimicrobialProperties | [30 empty] | 1687959064670 | 1687959064670
341 | 649c36189ee946b7c103eb9b | https://doi.org/10.3390/coatings11030311 | https://doi.org/10.3390/coatings11030311 | 64970586acd990a5ec0ddea0 | 37.7 | 1 | academic_source | PUBLISHED | Starch/Agar/Glycerol | Starch/agar composite films with different mass ratio were prepared, as listed in Table 1. Specifically, a mixture of starch and agar (10 g) was dissolved in a three-necked flask with distilled water (388.5 g), where glycerol (1.5 g, i.e., 15 wt.% based on the total dry mass of starch/agar) was added as a plasticizer. The solutions were heated and continuously stirred at 500 rpm and 90 ◦C for 1 h. Then, each of the starch/agar pastes (50 ±0.05 g) was cast onto a plastic petri dish (radius: 15 cm) and dried at 60 ◦C for 6 h. Afterward, theobtained films were peeled off and equilibrated at 25 ◦C and 57% relative humidity (RH) achieved by saturated NaBr solution for at least 12 days before testing. |  |  |  | Starch | 0 | grams | Agar | 10 | grams | Glycerol | 15 | %wt | [9 empty] | barrierProperties | waterVapourPermeability |  | degC | relativeGasPermeability |  | degC | [45 empty] | mechanicalTensionProperties | tensileStrengthUltimate |  | Mpa | yieldStrength |  | Mpa | youngsModulus |  | Mpa | elongationAtBreak |  | % | elongationAtYield |  | % | tensile_strength | 65 | Mpa | elongation_at_break | 9.7 | % |  |  |  | mechanicalOtherProperties | [21 empty] | chemicalProperties | ecotoxicity |  | ppm | swellingRation |  | % | Flammability is a measure of how quickly a material is capable of catching fire and burning. Flammable substances are those gases, liquids and solids that will ignite and continue to burn in air if exposed to a source of ignition. |  | %vol | resistivityToConductivity |  | ohms | [12 empty] | opticalProperties | opacity |  |  | transmissionCoefficient |  | % | transmittanceCoefficient |  | % | turbidity |  | NTU | [33 empty] | thermalProperties | degradationTemperature |  | degC | glassTransitionTemperature |  | degC | meltingTemperature |  | degC | additionalPhaseChange |  | degC | thermalStability |  | % | [15 empty] | rheologicalProperties | water_contact_angle | 63 | deg | diiodomethane_contact_angle | 50.5 | ° | surface_energy | 44 | ergs/cm2 | antioxidantProperties | [33 empty] | antimicrobialProperties | [30 empty] | 1687959064695 | 1687959064695
342 | 649c36189ee946b7c103eb9c | https://doi.org/10.1007/s13399-020-01254-3 | https://doi.org/10.1007/s13399-020-01254-3 | 64970586acd990a5ec0ddea9 | 38.1 | 1 | academic_source | PUBLISHED | Sweet sorghum/carrageenan/sorbitol | Red algae carrageenanwas dissolved in acetic acid at ratio 2:100 (g:ml). Carrageenan solution (C) was mixed with supernatant obtained from sweet sorghum solubilization (S) The solution was gently stirred at 40 °C for 20 min. Afterwards,with the sorbitol was wisely dropped into the solution. The concentration of sorbitol was varied at 0, 2, 4, and 6 % (% volume of sorbitol to volume of sorghum extract and carrageenan solution), which corresponded to samples S0, S2, S4, and S6, respectively. The solution was treated with ultrasonication at 20 kHz for 60 min. The plastic formation was conducted by For this, bioplastic film was synthesized with a similar method yet at fixed sorbitol of 4 mL while the ratio of sweet sorghum extract to carrageenan was varied as 5:5, 6:4, 7:3, and 8:2 (SC 5:5, SC 6:4, SC 7:3, and SC 8:2, respectively). |  |  |  | Carrageenan solution acetic acid | 7 |  | Supernatant | 3 |  | Sorbitol | 0 | % | [9 empty] | barrierProperties | waterVapourPermeability |  | degC | relativeGasPermeability |  | degC | [45 empty] | mechanicalTensionProperties | tensileStrengthUltimate |  | Mpa | yieldStrength |  | Mpa | youngsModulus |  | Mpa | elongationAtBreak |  | % | elongationAtYield |  | % | tensile_strength | 5.9 | Mpa | elongation_at_break | 11.5 | % | young's_modulus | 200 | Mpa | mechanicalOtherProperties | thoughness | 0.49 | KJ/m3 | [18 empty] | chemicalProperties | ecotoxicity |  | ppm | swellingRation |  | % | Flammability is a measure of how quickly a material is capable of catching fire and burning. Flammable substances are those gases, liquids and solids that will ignite and continue to burn in air if exposed to a source of ignition. |  | %vol | resistivityToConductivity |  | ohms | [12 empty] | opticalProperties | opacity |  |  | transmissionCoefficient |  | % | transmittanceCoefficient |  | % | turbidity |  | NTU | [33 empty] | thermalProperties | degradationTemperature |  | degC | glassTransitionTemperature |  | degC | meltingTemperature |  | degC | additionalPhaseChange |  | degC | thermalStability |  | % | [15 empty] | rheologicalProperties | [9 empty] | antioxidantProperties | [33 empty] | antimicrobialProperties | [30 empty] | 1687959064718 | 1687959064718
343 | 649c36189ee946b7c103eb9d | https://doi.org/10.1007/s13399-020-01254-3 | https://doi.org/10.1007/s13399-020-01254-3 | 64970586acd990a5ec0ddea9 | 38.2 | 1 | academic_source | PUBLISHED | Sweet sorghum/carrageenan/sorbitol | Red algae carrageenanwas dissolved in acetic acid at ratio 2:100 (g:ml). Carrageenan solution (C) was mixed with supernatant obtained from sweet sorghum solubilization (S) The solution was gently stirred at 40 °C for 20 min. Afterwards,with the sorbitol was wisely dropped into the solution. The concentration of sorbitol was varied at 0, 2, 4, and 6 % (% volume of sorbitol to volume of sorghum extract and carrageenan solution), which corresponded to samples S0, S2, S4, and S6, respectively. The solution was treated with ultrasonication at 20 kHz for 60 min. The plastic formation was conducted by For this, bioplastic film was synthesized with a similar method yet at fixed sorbitol of 4 mL while the ratio of sweet sorghum extract to carrageenan was varied as 5:5, 6:4, 7:3, and 8:2 (SC 5:5, SC 6:4, SC 7:3, and SC 8:2, respectively). |  |  |  | Carrageenan solution acetic acid | 7 |  | Supernatant | 3 |  | Sorbitol | 2 | % | [9 empty] | barrierProperties | waterVapourPermeability |  | degC | relativeGasPermeability |  | degC | [45 empty] | mechanicalTensionProperties | tensileStrengthUltimate |  | Mpa | yieldStrength |  | Mpa | youngsModulus |  | Mpa | elongationAtBreak |  | % | elongationAtYield |  | % | tensile_strength | 0.7 | Mpa | elongation_at_break | 14.85 | % | young's_modulus | 8 | Mpa | mechanicalOtherProperties | thoughness | 0.05 | KJ/m3 | [18 empty] | chemicalProperties | ecotoxicity |  | ppm | swellingRation |  | % | Flammability is a measure of how quickly a material is capable of catching fire and burning. Flammable substances are those gases, liquids and solids that will ignite and continue to burn in air if exposed to a source of ignition. |  | %vol | resistivityToConductivity |  | ohms | [12 empty] | opticalProperties | opacity |  |  | transmissionCoefficient |  | % | transmittanceCoefficient |  | % | turbidity |  | NTU | [33 empty] | thermalProperties | degradationTemperature |  | degC | glassTransitionTemperature |  | degC | meltingTemperature |  | degC | additionalPhaseChange |  | degC | thermalStability |  | % | [15 empty] | rheologicalProperties | [9 empty] | antioxidantProperties | [33 empty] | antimicrobialProperties | [30 empty] | 1687959064743 | 1687959064743
344 | 649c36189ee946b7c103eb9e | https://doi.org/10.1007/s13399-020-01254-3 | https://doi.org/10.1007/s13399-020-01254-3 | 64970586acd990a5ec0ddea9 | 38.3 | 1 | academic_source | PUBLISHED | Sweet sorghum/carrageenan/sorbitol | Red algae carrageenanwas dissolved in acetic acid at ratio 2:100 (g:ml). Carrageenan solution (C) was mixed with supernatant obtained from sweet sorghum solubilization (S) The solution was gently stirred at 40 °C for 20 min. Afterwards,with the sorbitol was wisely dropped into the solution. The concentration of sorbitol was varied at 0, 2, 4, and 6 % (% volume of sorbitol to volume of sorghum extract and carrageenan solution), which corresponded to samples S0, S2, S4, and S6, respectively. The solution was treated with ultrasonication at 20 kHz for 60 min. The plastic formation was conducted by For this, bioplastic film was synthesized with a similar method yet at fixed sorbitol of 4 mL while the ratio of sweet sorghum extract to carrageenan was varied as 5:5, 6:4, 7:3, and 8:2 (SC 5:5, SC 6:4, SC 7:3, and SC 8:2, respectively). |  |  |  | Carrageenan solution acetic acid | 7 |  | Supernatant | 3 |  | Sorbitol | 4 | % | [9 empty] | barrierProperties | waterVapourPermeability |  | degC | relativeGasPermeability |  | degC | [45 empty] | mechanicalTensionProperties | tensileStrengthUltimate |  | Mpa | yieldStrength |  | Mpa | youngsModulus |  | Mpa | elongationAtBreak |  | % | elongationAtYield |  | % | tensile_strength | 1.3 | Mpa | elongation_at_break | 27.5 | % | young's_modulus | 11 | Mpa | mechanicalOtherProperties | thoughness | 0.25 | KJ/m3 | [18 empty] | chemicalProperties | ecotoxicity |  | ppm | swellingRation |  | % | Flammability is a measure of how quickly a material is capable of catching fire and burning. Flammable substances are those gases, liquids and solids that will ignite and continue to burn in air if exposed to a source of ignition. |  | %vol | resistivityToConductivity |  | ohms | [12 empty] | opticalProperties | opacity |  |  | transmissionCoefficient |  | % | transmittanceCoefficient |  | % | turbidity |  | NTU | [33 empty] | thermalProperties | degradationTemperature |  | degC | glassTransitionTemperature |  | degC | meltingTemperature |  | degC | additionalPhaseChange |  | degC | thermalStability |  | % | [15 empty] | rheologicalProperties | [9 empty] | antioxidantProperties | [33 empty] | antimicrobialProperties | [30 empty] | 1687959064766 | 1687959064766
345 | 649c36189ee946b7c103eb9f | https://doi.org/10.1007/s13399-020-01254-3 | https://doi.org/10.1007/s13399-020-01254-3 | 64970586acd990a5ec0ddea9 | 38.4 | 1 | academic_source | PUBLISHED | Sweet sorghum/carrageenan/sorbitol | Red algae carrageenanwas dissolved in acetic acid at ratio 2:100 (g:ml). Carrageenan solution (C) was mixed with supernatant obtained from sweet sorghum solubilization (S) The solution was gently stirred at 40 °C for 20 min. Afterwards,with the sorbitol was wisely dropped into the solution. The concentration of sorbitol was varied at 0, 2, 4, and 6 % (% volume of sorbitol to volume of sorghum extract and carrageenan solution), which corresponded to samples S0, S2, S4, and S6, respectively. The solution was treated with ultrasonication at 20 kHz for 60 min. The plastic formation was conducted by For this, bioplastic film was synthesized with a similar method yet at fixed sorbitol of 4 mL while the ratio of sweet sorghum extract to carrageenan was varied as 5:5, 6:4, 7:3, and 8:2 (SC 5:5, SC 6:4, SC 7:3, and SC 8:2, respectively). |  |  |  | Carrageenan solution acetic acid | 7 |  | Supernatant | 3 |  | Sorbitol | 6 | % | [9 empty] | barrierProperties | waterVapourPermeability |  | degC | relativeGasPermeability |  | degC | [45 empty] | mechanicalTensionProperties | tensileStrengthUltimate |  | Mpa | yieldStrength |  | Mpa | youngsModulus |  | Mpa | elongationAtBreak |  | % | elongationAtYield |  | % | tensile_strength | 1.5 | Mpa | elongation_at_break | 18.5 | % | young's_modulus | 12 | Mpa | mechanicalOtherProperties | thoughness | 0.23 | KJ/m3 | [18 empty] | chemicalProperties | ecotoxicity |  | ppm | swellingRation |  | % | Flammability is a measure of how quickly a material is capable of catching fire and burning. Flammable substances are those gases, liquids and solids that will ignite and continue to burn in air if exposed to a source of ignition. |  | %vol | resistivityToConductivity |  | ohms | [12 empty] | opticalProperties | opacity |  |  | transmissionCoefficient |  | % | transmittanceCoefficient |  | % | turbidity |  | NTU | [33 empty] | thermalProperties | degradationTemperature |  | degC | glassTransitionTemperature |  | degC | meltingTemperature |  | degC | additionalPhaseChange |  | degC | thermalStability |  | % | [15 empty] | rheologicalProperties | [9 empty] | antioxidantProperties | [33 empty] | antimicrobialProperties | [30 empty] | 1687959064789 | 1687959064789
346 | 649c36189ee946b7c103eba0 | https://doi.org/10.1007/s13399-020-01254-3 | https://doi.org/10.1007/s13399-020-01254-3 | 64970586acd990a5ec0ddea9 | 38.5 | 1 | academic_source | PUBLISHED | Sweet sorghum/carrageenan/sorbitol | Red algae carrageenanwas dissolved in acetic acid at ratio 2:100 (g:ml). Carrageenan solution (C) was mixed with supernatant obtained from sweet sorghum solubilization (S) The solution was gently stirred at 40 °C for 20 min. Afterwards,with the sorbitol was wisely dropped into the solution. The concentration of sorbitol was varied at 0, 2, 4, and 6 % (% volume of sorbitol to volume of sorghum extract and carrageenan solution), which corresponded to samples S0, S2, S4, and S6, respectively. The solution was treated with ultrasonication at 20 kHz for 60 min. The plastic formation was conducted by For this, bioplastic film was synthesized with a similar method yet at fixed sorbitol of 4 mL while the ratio of sweet sorghum extract to carrageenan was varied as 5:5, 6:4, 7:3, and 8:2 (SC 5:5, SC 6:4, SC 7:3, and SC 8:2, respectively). |  |  |  | Carrageenan solution acetic acid | 5 |  | Supernatant | 5 |  | Sorbitol | 4 | % | [9 empty] | barrierProperties | waterVapourPermeability |  | degC | relativeGasPermeability |  | degC | [45 empty] | mechanicalTensionProperties | tensileStrengthUltimate |  | Mpa | yieldStrength |  | Mpa | youngsModulus |  | Mpa | elongationAtBreak |  | % | elongationAtYield |  | % | tensile_strength | 2.2 | Mpa | elongation_at_break | 26.9 | % | young's_modulus | 32.5 | Mpa | mechanicalOtherProperties | thoughness | 0.4 | KJ/m3 | [18 empty] | chemicalProperties | ecotoxicity |  | ppm | swellingRation |  | % | Flammability is a measure of how quickly a material is capable of catching fire and burning. Flammable substances are those gases, liquids and solids that will ignite and continue to burn in air if exposed to a source of ignition. |  | %vol | resistivityToConductivity |  | ohms | [12 empty] | opticalProperties | opacity |  |  | transmissionCoefficient |  | % | transmittanceCoefficient |  | % | turbidity |  | NTU | [33 empty] | thermalProperties | degradationTemperature |  | degC | glassTransitionTemperature |  | degC | meltingTemperature |  | degC | additionalPhaseChange |  | degC | thermalStability |  | % | [15 empty] | rheologicalProperties | [9 empty] | antioxidantProperties | [33 empty] | antimicrobialProperties | [30 empty] | 1687959064811 | 1687959064811
347 | 649c36189ee946b7c103eba1 | https://doi.org/10.1007/s13399-020-01254-3 | https://doi.org/10.1007/s13399-020-01254-3 | 64970586acd990a5ec0ddea9 | 38.6 | 1 | academic_source | PUBLISHED | Sweet sorghum/carrageenan/sorbitol | Red algae carrageenanwas dissolved in acetic acid at ratio 2:100 (g:ml). Carrageenan solution (C) was mixed with supernatant obtained from sweet sorghum solubilization (S) The solution was gently stirred at 40 °C for 20 min. Afterwards,with the sorbitol was wisely dropped into the solution. The concentration of sorbitol was varied at 0, 2, 4, and 6 % (% volume of sorbitol to volume of sorghum extract and carrageenan solution), which corresponded to samples S0, S2, S4, and S6, respectively. The solution was treated with ultrasonication at 20 kHz for 60 min. The plastic formation was conducted by For this, bioplastic film was synthesized with a similar method yet at fixed sorbitol of 4 mL while the ratio of sweet sorghum extract to carrageenan was varied as 5:5, 6:4, 7:3, and 8:2 (SC 5:5, SC 6:4, SC 7:3, and SC 8:2, respectively). |  |  |  | Carrageenan solution acetic acid | 6 |  | Supernatant | 4 |  | Sorbitol | 4 | % | [9 empty] | barrierProperties | waterVapourPermeability |  | degC | relativeGasPermeability |  | degC | [45 empty] | mechanicalTensionProperties | tensileStrengthUltimate |  | Mpa | yieldStrength |  | Mpa | youngsModulus |  | Mpa | elongationAtBreak |  | % | elongationAtYield |  | % | tensile_strength | 1.7 | Mpa | elongation_at_break | 23 | % | young's_modulus | 22.5 | Mpa | mechanicalOtherProperties | thoughness | 0.25 | KJ/m3 | [18 empty] | chemicalProperties | ecotoxicity |  | ppm | swellingRation |  | % | Flammability is a measure of how quickly a material is capable of catching fire and burning. Flammable substances are those gases, liquids and solids that will ignite and continue to burn in air if exposed to a source of ignition. |  | %vol | resistivityToConductivity |  | ohms | [12 empty] | opticalProperties | opacity |  |  | transmissionCoefficient |  | % | transmittanceCoefficient |  | % | turbidity |  | NTU | [33 empty] | thermalProperties | degradationTemperature |  | degC | glassTransitionTemperature |  | degC | meltingTemperature |  | degC | additionalPhaseChange |  | degC | thermalStability |  | % | [15 empty] | rheologicalProperties | [9 empty] | antioxidantProperties | [33 empty] | antimicrobialProperties | [30 empty] | 1687959064833 | 1687959064833
348 | 649c36189ee946b7c103eba2 | https://doi.org/10.1007/s13399-020-01254-3 | https://doi.org/10.1007/s13399-020-01254-3 | 64970586acd990a5ec0ddea9 | 38.7 | 1 | academic_source | PUBLISHED | Sweet sorghum/carrageenan/sorbitol | Red algae carrageenanwas dissolved in acetic acid at ratio 2:100 (g:ml). Carrageenan solution (C) was mixed with supernatant obtained from sweet sorghum solubilization (S) The solution was gently stirred at 40 °C for 20 min. Afterwards,with the sorbitol was wisely dropped into the solution. The concentration of sorbitol was varied at 0, 2, 4, and 6 % (% volume of sorbitol to volume of sorghum extract and carrageenan solution), which corresponded to samples S0, S2, S4, and S6, respectively. The solution was treated with ultrasonication at 20 kHz for 60 min. The plastic formation was conducted by For this, bioplastic film was synthesized with a similar method yet at fixed sorbitol of 4 mL while the ratio of sweet sorghum extract to carrageenan was varied as 5:5, 6:4, 7:3, and 8:2 (SC 5:5, SC 6:4, SC 7:3, and SC 8:2, respectively). |  |  |  | Carrageenan solution acetic acid | 7 |  | Supernatant | 3 |  | Sorbitol | 4 | % | [9 empty] | barrierProperties | waterVapourPermeability |  | degC | relativeGasPermeability |  | degC | [45 empty] | mechanicalTensionProperties | tensileStrengthUltimate |  | Mpa | yieldStrength |  | Mpa | youngsModulus |  | Mpa | elongationAtBreak |  | % | elongationAtYield |  | % | tensile_strength | 1.6 | Mpa | elongation_at_break | 25 | % | young's_modulus | 14.9 | Mpa | mechanicalOtherProperties | thoughness | 0.26 | KJ/m3 | [18 empty] | chemicalProperties | ecotoxicity |  | ppm | swellingRation |  | % | Flammability is a measure of how quickly a material is capable of catching fire and burning. Flammable substances are those gases, liquids and solids that will ignite and continue to burn in air if exposed to a source of ignition. |  | %vol | resistivityToConductivity |  | ohms | [12 empty] | opticalProperties | opacity |  |  | transmissionCoefficient |  | % | transmittanceCoefficient |  | % | turbidity |  | NTU | [33 empty] | thermalProperties | degradationTemperature |  | degC | glassTransitionTemperature |  | degC | meltingTemperature |  | degC | additionalPhaseChange |  | degC | thermalStability |  | % | [15 empty] | rheologicalProperties | [9 empty] | antioxidantProperties | [33 empty] | antimicrobialProperties | [30 empty] | 1687959064858 | 1687959064858
349 | 649c36189ee946b7c103eba3 | https://doi.org/10.1007/s13399-020-01254-3 | https://doi.org/10.1007/s13399-020-01254-3 | 64970586acd990a5ec0ddea9 | 38.8 | 1 | academic_source | PUBLISHED | Sweet sorghum/carrageenan/sorbitol | Red algae carrageenanwas dissolved in acetic acid at ratio 2:100 (g:ml). Carrageenan solution (C) was mixed with supernatant obtained from sweet sorghum solubilization (S) The solution was gently stirred at 40 °C for 20 min. Afterwards,with the sorbitol was wisely dropped into the solution. The concentration of sorbitol was varied at 0, 2, 4, and 6 % (% volume of sorbitol to volume of sorghum extract and carrageenan solution), which corresponded to samples S0, S2, S4, and S6, respectively. The solution was treated with ultrasonication at 20 kHz for 60 min. The plastic formation was conducted by For this, bioplastic film was synthesized with a similar method yet at fixed sorbitol of 4 mL while the ratio of sweet sorghum extract to carrageenan was varied as 5:5, 6:4, 7:3, and 8:2 (SC 5:5, SC 6:4, SC 7:3, and SC 8:2, respectively). |  |  |  | Carrageenan solution acetic acid | 8 |  | Supernatant | 2 |  | Sorbitol | 4 | % | [9 empty] | barrierProperties | waterVapourPermeability |  | degC | relativeGasPermeability |  | degC | [45 empty] | mechanicalTensionProperties | tensileStrengthUltimate |  | Mpa | yieldStrength |  | Mpa | youngsModulus |  | Mpa | elongationAtBreak |  | % | elongationAtYield |  | % | tensile_strength | 1.25 | Mpa | elongation_at_break | 14.5 | % | young's_modulus | 10 | Mpa | mechanicalOtherProperties | thoughness | 0.85 | KJ/m3 | [18 empty] | chemicalProperties | ecotoxicity |  | ppm | swellingRation |  | % | Flammability is a measure of how quickly a material is capable of catching fire and burning. Flammable substances are those gases, liquids and solids that will ignite and continue to burn in air if exposed to a source of ignition. |  | %vol | resistivityToConductivity |  | ohms | [12 empty] | opticalProperties | opacity |  |  | transmissionCoefficient |  | % | transmittanceCoefficient |  | % | turbidity |  | NTU | [33 empty] | thermalProperties | degradationTemperature |  | degC | glassTransitionTemperature |  | degC | meltingTemperature |  | degC | additionalPhaseChange |  | degC | thermalStability |  | % | [15 empty] | rheologicalProperties | [9 empty] | antioxidantProperties | [33 empty] | antimicrobialProperties | [30 empty] | 1687959064881 | 1687959064881
350 | 649c36189ee946b7c103eba4 | https://doi.org/10.1016/j.jmrt.2020.12.091 | https://doi.org/10.1016/j.jmrt.2020.12.091 | 64970586acd990a5ec0ddeb3 | 39.1 | 1 | TRUE | PUBLISHED | SPS/SPNCC/EO | SPNCC composite films were fabricated using solution casting method. Initially, all the materials and solutions such as sorbitol, glycerol, starch (10 g), SPNCC (0.05 g) [41], cinnamon EO, tween 80 and distilled water (190 mL) were made available. All of the solutions were mixed together by simple stirring and sonicated. Sonication is necessary to produce a homogenous nanocomposite film. 190 mL of distilled water was added to solutions with different concentrations of cinnamon EO as shown in Table 1 and sonicated for 30 min. Table 1 shows the denotations of cinnamon EO incorporated SPS/SPNCC nanocomposite films. The percentage of sorbitol, glycerol and cinnamon EO mentioned in Table 1 is based on sugar palm starch weight. After the sonication process, 10 g of SPS solution was stirred at 1000 rpm for 20 min at 85 C in a disperser until the starch gelatinized. This process was done to ensure homogenous dispersion and uniform degradation of starch granules. The plasticizers ratio used was 1:1, which in this experiment was about 1.5 wt % each of the plasticizers. The film forming suspension was let to cool and placed under vacuum condition to remove air bubbles. Then, 45 g of the suspension was poured into a 15 cm diameter Petri dish to undergo solutioncasting process. The Petri dish was placed inside an oven overnight at a temperature of 40 C. After completely dried, the film was peeled off from the Petri dish and stored at 23 ± 2 C under relative humidity (RH) of 53 ± 1% in a controlled room for 7 days. |  |  |  | Sorbitol | 1.5 | wt % | Glycerol | 1.5 | wt % | Cinnamon essential oil | 0 | wt % | sugar palm starch | 10 | grams | sugar palm nanocrystalline cellulose | 0.05 | grams |  |  |  | barrierProperties | waterVapourPermeability |  | degC | relativeGasPermeability |  | degC | thickness | 0.245 | mm | density | 1.382 | g/cm3 | [39 empty] | mechanicalTensionProperties | tensileStrengthUltimate |  | Mpa | yieldStrength |  | Mpa | youngsModulus |  | Mpa | elongationAtBreak |  | % | elongationAtYield |  | % | tensile_strength | 4.53 | Mpa | elongation_at_break | 18.135 | % | young's_modulus | 112.49 | Mpa | mechanicalOtherProperties | [21 empty] | chemicalProperties | ecotoxicity |  | ppm | swellingRation |  | % | Flammability is a measure of how quickly a material is capable of catching fire and burning. Flammable substances are those gases, liquids and solids that will ignite and continue to burn in air if exposed to a source of ignition. |  | %vol | resistivityToConductivity |  | ohms | [12 empty] | opticalProperties | opacity |  |  | transmissionCoefficient |  | % | transmittanceCoefficient |  | % | turbidity |  | NTU | [33 empty] | thermalProperties | degradationTemperature |  | degC | glassTransitionTemperature |  | degC | meltingTemperature |  | degC | additionalPhaseChange |  | degC | thermalStability |  | % | [15 empty] | rheologicalProperties | [9 empty] | antioxidantProperties | [33 empty] | antimicrobialProperties | [30 empty] | 1706584248438 | 1687959064908
351 | 649c36189ee946b7c103eba5 | https://doi.org/10.1016/j.jmrt.2020.12.091 | https://doi.org/10.1016/j.jmrt.2020.12.091 | 64970586acd990a5ec0ddeb3 | 39.2 | 1 | academic_source | PUBLISHED | SPS/SPNCC/EO | SPNCC composite films were fabricated using solution casting_x000D_ method. Initially, all the materials and solutions such as sorbitol, glycerol, starch (10 g), SPNCC (0.05 g) [41], cinnamon EO,_x000D_ tween 80 and distilled water (190 mL) were made available. All_x000D_ of the solutions were mixed together by simple stirring and_x000D_ sonicated. Sonication is necessary to produce a homogenous_x000D_ nanocomposite film. 190 mL of distilled water was added to_x000D_ solutions with different concentrations of cinnamon EO as_x000D_ shown in Table 1 and sonicated for 30 min. Table 1 shows the_x000D_ denotations of cinnamon EO incorporated SPS/SPNCC nanocomposite films. The percentage of sorbitol, glycerol and cinnamon EO mentioned in Table 1 is based on sugar palm starch_x000D_ weight. After the sonication process, 10 g of SPS solution was_x000D_ stirred at 1000 rpm for 20 min at 85 C in a disperser until the_x000D_ starch gelatinized. This process was done to ensure homogenous dispersion and uniform degradation of starch granules._x000D_ The plasticizers ratio used was 1:1, which in this experiment_x000D_ was about 1.5 wt % each of the plasticizers. The film forming_x000D_ suspension was let to cool and placed under vacuum condition to remove air bubbles. Then, 45 g of the suspension was_x000D_ poured into a 15 cm diameter Petri dish to undergo solutioncasting process. The Petri dish was placed inside an oven_x000D_ overnight at a temperature of 40 C. After completely dried,_x000D_ the film was peeled off from the Petri dish and stored at_x000D_ 23 ± 2 C under relative humidity (RH) of 53 ± 1% in a_x000D_ controlled room for 7 days. |  |  |  | Sorbitol | 1.5 | wt % | Glycerol | 1.5 | wt % | Cinnamon essential oil | 0.8 | wt % | sugar palm starch | 10 | grams | sugar palm nanocrystalline cellulose | 0.05 | grams |  |  |  | barrierProperties | waterVapourPermeability |  | degC | relativeGasPermeability |  | degC | thickness | 0.25 | mm | density | 1.38 | g/cm3 | [39 empty] | mechanicalTensionProperties | tensileStrengthUltimate |  | Mpa | yieldStrength |  | Mpa | youngsModulus |  | Mpa | elongationAtBreak |  | % | elongationAtYield |  | % | tensile_strength | 4.81 | Mpa | elongation_at_break | 17.2475 | % | young's_modulus | 122.75 | Mpa | mechanicalOtherProperties | [21 empty] | chemicalProperties | ecotoxicity |  | ppm | swellingRation |  | % | Flammability is a measure of how quickly a material is capable of catching fire and burning. Flammable substances are those gases, liquids and solids that will ignite and continue to burn in air if exposed to a source of ignition. |  | %vol | resistivityToConductivity |  | ohms | [12 empty] | opticalProperties | opacity |  |  | transmissionCoefficient |  | % | transmittanceCoefficient |  | % | turbidity |  | NTU | [33 empty] | thermalProperties | degradationTemperature |  | degC | glassTransitionTemperature |  | degC | meltingTemperature |  | degC | additionalPhaseChange |  | degC | thermalStability |  | % | [15 empty] | rheologicalProperties | [9 empty] | antioxidantProperties | [33 empty] | antimicrobialProperties | staphylococcus_aureus_a_t_c_c43300 | 0.84 | gram positive | bacillus_subtilis_b29 | 1.63 | gram positive | [24 empty] | 1687959064935 | 1687959064935
352 | 649c36189ee946b7c103eba6 | https://doi.org/10.1016/j.jmrt.2020.12.091 | https://doi.org/10.1016/j.jmrt.2020.12.091 | 64970586acd990a5ec0ddeb3 | 39.3 | 1 | academic_source | PUBLISHED | SPS/SPNCC/EO | SPNCC composite films were fabricated using solution casting_x000D_ method. Initially, all the materials and solutions such as sorbitol, glycerol, starch (10 g), SPNCC (0.05 g) [41], cinnamon EO,_x000D_ tween 80 and distilled water (190 mL) were made available. All_x000D_ of the solutions were mixed together by simple stirring and_x000D_ sonicated. Sonication is necessary to produce a homogenous_x000D_ nanocomposite film. 190 mL of distilled water was added to_x000D_ solutions with different concentrations of cinnamon EO as_x000D_ shown in Table 1 and sonicated for 30 min. Table 1 shows the_x000D_ denotations of cinnamon EO incorporated SPS/SPNCC nanocomposite films. The percentage of sorbitol, glycerol and cinnamon EO mentioned in Table 1 is based on sugar palm starch_x000D_ weight. After the sonication process, 10 g of SPS solution was_x000D_ stirred at 1000 rpm for 20 min at 85 C in a disperser until the_x000D_ starch gelatinized. This process was done to ensure homogenous dispersion and uniform degradation of starch granules._x000D_ The plasticizers ratio used was 1:1, which in this experiment_x000D_ was about 1.5 wt % each of the plasticizers. The film forming_x000D_ suspension was let to cool and placed under vacuum condition to remove air bubbles. Then, 45 g of the suspension was_x000D_ poured into a 15 cm diameter Petri dish to undergo solutioncasting process. The Petri dish was placed inside an oven_x000D_ overnight at a temperature of 40 C. After completely dried,_x000D_ the film was peeled off from the Petri dish and stored at_x000D_ 23 ± 2 C under relative humidity (RH) of 53 ± 1% in a_x000D_ controlled room for 7 days. |  |  |  | Sorbitol | 1.5 | wt % | Glycerol | 1.5 | wt % | Cinnamon essential oil | 1.2 | wt % | sugar palm starch | 10 | grams | sugar palm nanocrystalline cellulose | 0.05 | grams |  |  |  | barrierProperties | waterVapourPermeability |  | degC | relativeGasPermeability |  | degC | thickness | 0.242 | mm | density | 1.345 | g/cm3 | [39 empty] | mechanicalTensionProperties | tensileStrengthUltimate |  | Mpa | yieldStrength |  | Mpa | youngsModulus |  | Mpa | elongationAtBreak |  | % | elongationAtYield |  | % | tensile_strength | 4.94 | Mpa | elongation_at_break | 16.35 | % | young's_modulus | 122.44 | Mpa | mechanicalOtherProperties | [21 empty] | chemicalProperties | ecotoxicity |  | ppm | swellingRation |  | % | Flammability is a measure of how quickly a material is capable of catching fire and burning. Flammable substances are those gases, liquids and solids that will ignite and continue to burn in air if exposed to a source of ignition. |  | %vol | resistivityToConductivity |  | ohms | [12 empty] | opticalProperties | opacity |  |  | transmissionCoefficient |  | % | transmittanceCoefficient |  | % | turbidity |  | NTU | [33 empty] | thermalProperties | degradationTemperature |  | degC | glassTransitionTemperature |  | degC | meltingTemperature |  | degC | additionalPhaseChange |  | degC | thermalStability |  | % | [15 empty] | rheologicalProperties | [9 empty] | antioxidantProperties | [33 empty] | antimicrobialProperties | staphylococcus_aureus_a_t_c_c43300 | 2.13 | gram positive | bacillus_subtilis_b29 | 3.42 | gram positive | [24 empty] | 1687959064966 | 1687959064966
353 | 649c36189ee946b7c103eba7 | https://doi.org/10.1016/j.jmrt.2020.12.091 | https://doi.org/10.1016/j.jmrt.2020.12.091 | 64970586acd990a5ec0ddeb3 | 39.4 | 1 | academic_source | PUBLISHED | SPS/SPNCC/EO | SPNCC composite films were fabricated using solution casting_x000D_ method. Initially, all the materials and solutions such as sorbitol, glycerol, starch (10 g), SPNCC (0.05 g) [41], cinnamon EO,_x000D_ tween 80 and distilled water (190 mL) were made available. All_x000D_ of the solutions were mixed together by simple stirring and_x000D_ sonicated. Sonication is necessary to produce a homogenous_x000D_ nanocomposite film. 190 mL of distilled water was added to_x000D_ solutions with different concentrations of cinnamon EO as_x000D_ shown in Table 1 and sonicated for 30 min. Table 1 shows the_x000D_ denotations of cinnamon EO incorporated SPS/SPNCC nanocomposite films. The percentage of sorbitol, glycerol and cinnamon EO mentioned in Table 1 is based on sugar palm starch_x000D_ weight. After the sonication process, 10 g of SPS solution was_x000D_ stirred at 1000 rpm for 20 min at 85 C in a disperser until the_x000D_ starch gelatinized. This process was done to ensure homogenous dispersion and uniform degradation of starch granules._x000D_ The plasticizers ratio used was 1:1, which in this experiment_x000D_ was about 1.5 wt % each of the plasticizers. The film forming_x000D_ suspension was let to cool and placed under vacuum condition to remove air bubbles. Then, 45 g of the suspension was_x000D_ poured into a 15 cm diameter Petri dish to undergo solutioncasting process. The Petri dish was placed inside an oven_x000D_ overnight at a temperature of 40 C. After completely dried,_x000D_ the film was peeled off from the Petri dish and stored at_x000D_ 23 ± 2 C under relative humidity (RH) of 53 ± 1% in a_x000D_ controlled room for 7 days. |  |  |  | Sorbitol | 1.5 | wt % | Glycerol | 1.5 | wt % | Cinnamon essential oil | 1.6 | wt % | sugar palm starch | 10 | grams | sugar palm nanocrystalline cellulose | 0.05 | grams |  |  |  | barrierProperties | waterVapourPermeability |  | degC | relativeGasPermeability |  | degC | thickness | 0.253 | mm | density | 1.338 | g/cm3 | [39 empty] | mechanicalTensionProperties | tensileStrengthUltimate |  | Mpa | yieldStrength |  | Mpa | youngsModulus |  | Mpa | elongationAtBreak |  | % | elongationAtYield |  | % | tensile_strength | 5.08 | Mpa | elongation_at_break | 15.575 | % | young's_modulus | 128.84 | Mpa | mechanicalOtherProperties | [21 empty] | chemicalProperties | ecotoxicity |  | ppm | swellingRation |  | % | Flammability is a measure of how quickly a material is capable of catching fire and burning. Flammable substances are those gases, liquids and solids that will ignite and continue to burn in air if exposed to a source of ignition. |  | %vol | resistivityToConductivity |  | ohms | [12 empty] | opticalProperties | opacity |  |  | transmissionCoefficient |  | % | transmittanceCoefficient |  | % | turbidity |  | NTU | [33 empty] | thermalProperties | degradationTemperature |  | degC | glassTransitionTemperature |  | degC | meltingTemperature |  | degC | additionalPhaseChange |  | degC | thermalStability |  | % | [15 empty] | rheologicalProperties | [9 empty] | antioxidantProperties | [33 empty] | antimicrobialProperties | staphylococcus_aureus_a_t_c_c43300 | 3.54 | gram positive | bacillus_subtilis_b29 | 4.94 | gram positive | [24 empty] | 1687959064994 | 1687959064994
354 | 649c36199ee946b7c103eba8 | https://doi.org/10.1016/j.jmrt.2020.12.091 | https://doi.org/10.1016/j.jmrt.2020.12.091 | 64970586acd990a5ec0ddeb3 | 39.5 | 1 | academic_source | PUBLISHED | SPS/SPNCC/EO | SPNCC composite films were fabricated using solution casting_x000D_ method. Initially, all the materials and solutions such as sorbitol, glycerol, starch (10 g), SPNCC (0.05 g) [41], cinnamon EO,_x000D_ tween 80 and distilled water (190 mL) were made available. All_x000D_ of the solutions were mixed together by simple stirring and_x000D_ sonicated. Sonication is necessary to produce a homogenous_x000D_ nanocomposite film. 190 mL of distilled water was added to_x000D_ solutions with different concentrations of cinnamon EO as_x000D_ shown in Table 1 and sonicated for 30 min. Table 1 shows the_x000D_ denotations of cinnamon EO incorporated SPS/SPNCC nanocomposite films. The percentage of sorbitol, glycerol and cinnamon EO mentioned in Table 1 is based on sugar palm starch_x000D_ weight. After the sonication process, 10 g of SPS solution was_x000D_ stirred at 1000 rpm for 20 min at 85 C in a disperser until the_x000D_ starch gelatinized. This process was done to ensure homogenous dispersion and uniform degradation of starch granules._x000D_ The plasticizers ratio used was 1:1, which in this experiment_x000D_ was about 1.5 wt % each of the plasticizers. The film forming_x000D_ suspension was let to cool and placed under vacuum condition to remove air bubbles. Then, 45 g of the suspension was_x000D_ poured into a 15 cm diameter Petri dish to undergo solutioncasting process. The Petri dish was placed inside an oven_x000D_ overnight at a temperature of 40 C. After completely dried,_x000D_ the film was peeled off from the Petri dish and stored at_x000D_ 23 ± 2 C under relative humidity (RH) of 53 ± 1% in a_x000D_ controlled room for 7 days. |  |  |  | Sorbitol | 1.5 | wt % | Glycerol | 1.5 | wt % | Cinnamon essential oil | 2 | wt % | sugar palm starch | 10 | grams | sugar palm nanocrystalline cellulose | 0.05 | grams |  |  |  | barrierProperties | waterVapourPermeability |  | degC | relativeGasPermeability |  | degC | thickness | 0.243 | mm | density | 1.31 | g/cm3 | [39 empty] | mechanicalTensionProperties | tensileStrengthUltimate |  | Mpa | yieldStrength |  | Mpa | youngsModulus |  | Mpa | elongationAtBreak |  | % | elongationAtYield |  | % | tensile_strength | 5.27 | Mpa | elongation_at_break | 13.895 | % | young's_modulus | 130.52 | Mpa | mechanicalOtherProperties | [21 empty] | chemicalProperties | ecotoxicity |  | ppm | swellingRation |  | % | Flammability is a measure of how quickly a material is capable of catching fire and burning. Flammable substances are those gases, liquids and solids that will ignite and continue to burn in air if exposed to a source of ignition. |  | %vol | resistivityToConductivity |  | ohms | [12 empty] | opticalProperties | opacity |  |  | transmissionCoefficient |  | % | transmittanceCoefficient |  | % | turbidity |  | NTU | [33 empty] | thermalProperties | degradationTemperature |  | degC | glassTransitionTemperature |  | degC | meltingTemperature |  | degC | additionalPhaseChange |  | degC | thermalStability |  | % | [15 empty] | rheologicalProperties | [9 empty] | antioxidantProperties | [33 empty] | antimicrobialProperties | staphylococcus_aureus_a_t_c_c43300 | 6.63 | gram positive | bacillus_subtilis_b29 | 7.85 | gram positive | [24 empty] | 1687959065020 | 1687959065020
355 | 649c36199ee946b7c103eba9 | https://doi.org/10.1016/j.ijbiomac.2021.02.156 | https://doi.org/10.1016/j.ijbiomac.2021.02.156 | 64970586acd990a5ec0ddeba | 40.1 | 1 | academic_source | PUBLISHED | Gum kondagogu/Sodium alginate/Glycerol | The films were prepared by the casting method. The compositions were prepared using glycerol and 1.5% (w/w) aqueous solutions of KO and SA in a magnetic stirrer at 1500 rpm for 2 h at room temperature as per the ratios presented in the supplementary information (Table S1). The solutions were degassed with a vacuum pump to remove air bubbles before casting. The films cast in plates were dried at 40 °C for 48 h. They were then carefully peeled off fromthe plates and kept in a vacuum desiccator for at least 48 h before characterisation. A schematic representation of the fabrication of a composite KO/SA film is shown in Fig. 2. |  |  |  | Gum kondagogu | 100 | w % | Sodium alginate | 0 | w % | Glycerol | 25 | w % | [9 empty] | barrierProperties | waterVapourPermeability |  | degC | relativeGasPermeability |  | degC | [45 empty] | mechanicalTensionProperties | tensileStrengthUltimate |  | Mpa | yieldStrength |  | Mpa | youngsModulus |  | Mpa | elongationAtBreak |  | % | elongationAtYield |  | % | tensile_strength | 9.2 ± 1.5 | Mpa | elongation_at_break | 21 ± 1.2 | % |  |  |  | mechanicalOtherProperties | [21 empty] | chemicalProperties | ecotoxicity |  | ppm | swellingRation |  | % | Flammability is a measure of how quickly a material is capable of catching fire and burning. Flammable substances are those gases, liquids and solids that will ignite and continue to burn in air if exposed to a source of ignition. |  | %vol | resistivityToConductivity |  | ohms | [12 empty] | opticalProperties | opacity |  |  | transmissionCoefficient |  | % | transmittanceCoefficient |  | % | turbidity |  | NTU | [33 empty] | thermalProperties | degradationTemperature |  | degC | glassTransitionTemperature |  | degC | meltingTemperature |  | degC | additionalPhaseChange |  | degC | thermalStability |  | % | [15 empty] | rheologicalProperties | water_contact_angle | 57 ± 1.2 | deg | [6 empty] | antioxidantProperties | [33 empty] | antimicrobialProperties | [30 empty] | 1687959065049 | 1687959065049
356 | 649c36199ee946b7c103ebaa | https://doi.org/10.1016/j.ijbiomac.2021.02.156 | https://doi.org/10.1016/j.ijbiomac.2021.02.156 | 64970586acd990a5ec0ddeba | 40.2 | 1 | academic_source | PUBLISHED | Gum kondagogu/Sodium alginate/Glycerol | The films were prepared by the casting method. The compositions were prepared using glycerol and 1.5% (w/w) aqueous solutions of KO and SA in a magnetic stirrer at 1500 rpm for 2 h at room temperature as per the ratios presented in the supplementary information (Table S1). The solutions were degassed with a vacuum pump to remove air bubbles before casting. The films cast in plates were dried at 40 °C for 48 h. They were then carefully peeled off fromthe plates and kept in a vacuum desiccator for at least 48 h before characterisation. A schematic representation of the fabrication of a composite KO/SA film is shown in Fig. 2. |  |  |  | Gum kondagogu | 80 | w % | Sodium alginate | 20 | w % | Glycerol | 25 | w % | [9 empty] | barrierProperties | waterVapourPermeability |  | degC | relativeGasPermeability |  | degC | [45 empty] | mechanicalTensionProperties | tensileStrengthUltimate |  | Mpa | yieldStrength |  | Mpa | youngsModulus |  | Mpa | elongationAtBreak |  | % | elongationAtYield |  | % | tensile_strength | 13 ± 0.2 | Mpa | elongation_at_break | 35 ± 1.2 | % |  |  |  | mechanicalOtherProperties | [21 empty] | chemicalProperties | ecotoxicity |  | ppm | swellingRation |  | % | Flammability is a measure of how quickly a material is capable of catching fire and burning. Flammable substances are those gases, liquids and solids that will ignite and continue to burn in air if exposed to a source of ignition. |  | %vol | resistivityToConductivity |  | ohms | [12 empty] | opticalProperties | opacity |  |  | transmissionCoefficient |  | % | transmittanceCoefficient |  | % | turbidity |  | NTU | [33 empty] | thermalProperties | degradationTemperature |  | degC | glassTransitionTemperature |  | degC | meltingTemperature |  | degC | additionalPhaseChange |  | degC | thermalStability |  | % | [15 empty] | rheologicalProperties | water_contact_angle | 61 ± 1.4 | deg | [6 empty] | antioxidantProperties | [33 empty] | antimicrobialProperties | [30 empty] | 1687959065077 | 1687959065077
357 | 649c36199ee946b7c103ebab | https://doi.org/10.1016/j.ijbiomac.2021.02.156 | https://doi.org/10.1016/j.ijbiomac.2021.02.156 | 64970586acd990a5ec0ddeba | 40.3 | 1 | academic_source | PUBLISHED | Gum kondagogu/Sodium alginate/Glycerol | The films were prepared by the casting method. The compositions were prepared using glycerol and 1.5% (w/w) aqueous solutions of KO and SA in a magnetic stirrer at 1500 rpm for 2 h at room temperature as per the ratios presented in the supplementary information (Table S1). The solutions were degassed with a vacuum pump to remove air bubbles before casting. The films cast in plates were dried at 40 °C for 48 h. They were then carefully peeled off fromthe plates and kept in a vacuum desiccator for at least 48 h before characterisation. A schematic representation of the fabrication of a composite KO/SA film is shown in Fig. 2. |  |  |  | Gum kondagogu | 60 | w % | Sodium alginate | 40 | w % | Glycerol | 25 | w % | [9 empty] | barrierProperties | waterVapourPermeability |  | degC | relativeGasPermeability |  | degC | [45 empty] | mechanicalTensionProperties | tensileStrengthUltimate |  | Mpa | yieldStrength |  | Mpa | youngsModulus |  | Mpa | elongationAtBreak |  | % | elongationAtYield |  | % | tensile_strength | 15 ± 0.4 | Mpa | elongation_at_break | 31 ± 1.4 | % |  |  |  | mechanicalOtherProperties | [21 empty] | chemicalProperties | ecotoxicity |  | ppm | swellingRation |  | % | Flammability is a measure of how quickly a material is capable of catching fire and burning. Flammable substances are those gases, liquids and solids that will ignite and continue to burn in air if exposed to a source of ignition. |  | %vol | resistivityToConductivity |  | ohms | [12 empty] | opticalProperties | opacity |  |  | transmissionCoefficient |  | % | transmittanceCoefficient |  | % | turbidity |  | NTU | [33 empty] | thermalProperties | degradationTemperature |  | degC | glassTransitionTemperature |  | degC | meltingTemperature |  | degC | additionalPhaseChange |  | degC | thermalStability |  | % | [15 empty] | rheologicalProperties | water_contact_angle | 62 ± 3.2 | deg | [6 empty] | antioxidantProperties | [33 empty] | antimicrobialProperties | [30 empty] | 1687959065102 | 1687959065102
358 | 649c36199ee946b7c103ebac | https://doi.org/10.1016/j.ijbiomac.2021.02.156 | https://doi.org/10.1016/j.ijbiomac.2021.02.156 | 64970586acd990a5ec0ddeba | 40.4 | 1 | academic_source | PUBLISHED | Gum kondagogu/Sodium alginate/Glycerol | The films were prepared by the casting method. The compositions were prepared using glycerol and 1.5% (w/w) aqueous solutions of KO and SA in a magnetic stirrer at 1500 rpm for 2 h at room temperature as per the ratios presented in the supplementary information (Table S1). The solutions were degassed with a vacuum pump to remove air bubbles before casting. The films cast in plates were dried at 40 °C for 48 h. They were then carefully peeled off fromthe plates and kept in a vacuum desiccator for at least 48 h before characterisation. A schematic representation of the fabrication of a composite KO/SA film is shown in Fig. 2. |  |  |  | Gum kondagogu | 40 | w % | Sodium alginate | 60 | w % | Glycerol | 25 | w % | [9 empty] | barrierProperties | waterVapourPermeability |  | degC | relativeGasPermeability |  | degC | [45 empty] | mechanicalTensionProperties | tensileStrengthUltimate |  | Mpa | yieldStrength |  | Mpa | youngsModulus |  | Mpa | elongationAtBreak |  | % | elongationAtYield |  | % | tensile_strength | 24 ± 0.1 | Mpa | elongation_at_break | 45 ± 2.1 | % |  |  |  | mechanicalOtherProperties | [21 empty] | chemicalProperties | ecotoxicity |  | ppm | swellingRation |  | % | Flammability is a measure of how quickly a material is capable of catching fire and burning. Flammable substances are those gases, liquids and solids that will ignite and continue to burn in air if exposed to a source of ignition. |  | %vol | resistivityToConductivity |  | ohms | [12 empty] | opticalProperties | opacity |  |  | transmissionCoefficient |  | % | transmittanceCoefficient |  | % | turbidity |  | NTU | [33 empty] | thermalProperties | degradationTemperature |  | degC | glassTransitionTemperature |  | degC | meltingTemperature |  | degC | additionalPhaseChange |  | degC | thermalStability |  | % | [15 empty] | rheologicalProperties | water_contact_angle | 81 ± 2.5 | deg | [6 empty] | antioxidantProperties | [33 empty] | antimicrobialProperties | [30 empty] | 1687959065125 | 1687959065125
359 | 649c36199ee946b7c103ebad | https://doi.org/10.1016/j.ijbiomac.2021.02.156 | https://doi.org/10.1016/j.ijbiomac.2021.02.156 | 64970586acd990a5ec0ddeba | 40.5 | 1 | academic_source | PUBLISHED | Gum kondagogu/Sodium alginate/Glycerol | The films were prepared by the casting method. The compositions were prepared using glycerol and 1.5% (w/w) aqueous solutions of KO and SA in a magnetic stirrer at 1500 rpm for 2 h at room temperature as per the ratios presented in the supplementary information (Table S1). The solutions were degassed with a vacuum pump to remove air bubbles before casting. The films cast in plates were dried at 40 °C for 48 h. They were then carefully peeled off fromthe plates and kept in a vacuum desiccator for at least 48 h before characterisation. A schematic representation of the fabrication of a composite KO/SA film is shown in Fig. 2. |  |  |  | Gum kondagogu | 20 | w % | Sodium alginate | 80 | w % | Glycerol | 25 | w % | [9 empty] | barrierProperties | waterVapourPermeability |  | degC | relativeGasPermeability |  | degC | [45 empty] | mechanicalTensionProperties | tensileStrengthUltimate |  | Mpa | yieldStrength |  | Mpa | youngsModulus |  | Mpa | elongationAtBreak |  | % | elongationAtYield |  | % | tensile_strength | 22 ± 0.1 | Mpa | elongation_at_break | 40 ± 3.2 | % |  |  |  | mechanicalOtherProperties | [21 empty] | chemicalProperties | ecotoxicity |  | ppm | swellingRation |  | % | Flammability is a measure of how quickly a material is capable of catching fire and burning. Flammable substances are those gases, liquids and solids that will ignite and continue to burn in air if exposed to a source of ignition. |  | %vol | resistivityToConductivity |  | ohms | [12 empty] | opticalProperties | opacity |  |  | transmissionCoefficient |  | % | transmittanceCoefficient |  | % | turbidity |  | NTU | [33 empty] | thermalProperties | degradationTemperature |  | degC | glassTransitionTemperature |  | degC | meltingTemperature |  | degC | additionalPhaseChange |  | degC | thermalStability |  | % | [15 empty] | rheologicalProperties | water_contact_angle | 68 ± 4.1 | deg | [6 empty] | antioxidantProperties | [33 empty] | antimicrobialProperties | [30 empty] | 1687959065152 | 1687959065152
360 | 649c36199ee946b7c103ebae | https://doi.org/10.1016/j.ijbiomac.2021.02.156 | https://doi.org/10.1016/j.ijbiomac.2021.02.156 | 64970586acd990a5ec0ddeba | 40.6 | 1 | academic_source | PUBLISHED | Gum kondagogu/Sodium alginate/Glycerol | The films were prepared by the casting method. The compositions were prepared using glycerol and 1.5% (w/w) aqueous solutions of KO and SA in a magnetic stirrer at 1500 rpm for 2 h at room temperature as per the ratios presented in the supplementary information (Table S1). The solutions were degassed with a vacuum pump to remove air bubbles before casting. The films cast in plates were dried at 40 °C for 48 h. They were then carefully peeled off fromthe plates and kept in a vacuum desiccator for at least 48 h before characterisation. A schematic representation of the fabrication of a composite KO/SA film is shown in Fig. 2. |  |  |  | Gum kondagogu | 0 | w % | Sodium alginate | 100 | w % | Glycerol | 25 | w % | [9 empty] | barrierProperties | waterVapourPermeability |  | degC | relativeGasPermeability |  | degC | [45 empty] | mechanicalTensionProperties | tensileStrengthUltimate |  | Mpa | yieldStrength |  | Mpa | youngsModulus |  | Mpa | elongationAtBreak |  | % | elongationAtYield |  | % | tensile_strength | 20 ± 0.3 | Mpa | elongation_at_break | 46 ± 3.3 | % |  |  |  | mechanicalOtherProperties | [21 empty] | chemicalProperties | ecotoxicity |  | ppm | swellingRation |  | % | Flammability is a measure of how quickly a material is capable of catching fire and burning. Flammable substances are those gases, liquids and solids that will ignite and continue to burn in air if exposed to a source of ignition. |  | %vol | resistivityToConductivity |  | ohms | [12 empty] | opticalProperties | opacity |  |  | transmissionCoefficient |  | % | transmittanceCoefficient |  | % | turbidity |  | NTU | [33 empty] | thermalProperties | degradationTemperature |  | degC | glassTransitionTemperature |  | degC | meltingTemperature |  | degC | additionalPhaseChange |  | degC | thermalStability |  | % | [15 empty] | rheologicalProperties | water_contact_angle | 33 ± 3.3 | deg | [6 empty] | antioxidantProperties | [33 empty] | antimicrobialProperties | [30 empty] | 1687959065176 | 1687959065176
361 | 649c36199ee946b7c103ebaf | https://doi.org/10.3390/nano11030637 | https://doi.org/10.3390/nano11030637 | 64970586acd990a5ec0ddec2 | 41.1 | 1 | academic_source | PUBLISHED | LNPs/macroalgae | The solution casting method was used to produce the biocomposite films. The clean macroalgae were soaked in distilled water and cut into small pieces. It was then ovendried at 40 ◦C for 72 h before storage [23]. The macroalgae were employed as a base matrix in this study. Five grams of dried macroalgae were dissolved in 250 mL distilled water and glycerol (50% w/w macroalgae) as a plasticizer in the beaker. Unpurified and purified LNPs were added at a different percentage of loadings (0%, 1%, 3%, 5%, 7%) with reference to the dry weight of macroalgae. The solution was heated to 90 ◦C for 60 min with continuous stirring and left to settle down till room temperature. The solution was then cast in a 20 cm × 20 cm square area tray and dried in a ventilated oven at 40 ◦C, 50% relative humidity for 24 h. Five replicates of each sample were cut out for characterization. |  |  |  | macroalgae | 5 | grams | glycerol | 50 | % w/w macroalgae | Unpurified Lignin nanoparticles | 0 | % | [9 empty] | barrierProperties | waterVapourPermeability |  | degC | relativeGasPermeability |  | degC | [45 empty] | mechanicalTensionProperties | tensileStrengthUltimate |  | Mpa | yieldStrength |  | Mpa | youngsModulus |  | Mpa | elongationAtBreak |  | % | elongationAtYield |  | % | tensile_strength | 21 | Mpa | elongation_at_break | 36 | % | young's_modulus | 180 | Mpa | mechanicalOtherProperties | [21 empty] | chemicalProperties | ecotoxicity |  | ppm | swellingRation |  | % | Flammability is a measure of how quickly a material is capable of catching fire and burning. Flammable substances are those gases, liquids and solids that will ignite and continue to burn in air if exposed to a source of ignition. |  | %vol | resistivityToConductivity |  | ohms | moisture_absorption_capacity | 180 | % | [9 empty] | opticalProperties | opacity |  |  | transmissionCoefficient |  | % | transmittanceCoefficient |  | % | turbidity |  | NTU | [33 empty] | thermalProperties | degradationTemperature |  | degC | glassTransitionTemperature |  | degC | meltingTemperature |  | degC | additionalPhaseChange |  | degC | thermalStability |  | % | [15 empty] | rheologicalProperties | water_contact_angle | 67.46 ± 0.19 | deg | [6 empty] | antioxidantProperties | [33 empty] | antimicrobialProperties | [30 empty] | 1687959065201 | 1687959065201
362 | 649c36199ee946b7c103ebb0 | https://doi.org/10.3390/nano11030637 | https://doi.org/10.3390/nano11030637 | 64970586acd990a5ec0ddec2 | 41.2 | 1 | academic_source | PUBLISHED | LNPs/macroalgae | The solution casting method was used to produce the biocomposite films. The clean macroalgae were soaked in distilled water and cut into small pieces. It was then ovendried at 40 ◦C for 72 h before storage [23]. The macroalgae were employed as a base matrix in this study. Five grams of dried macroalgae were dissolved in 250 mL distilled water and glycerol (50% w/w macroalgae) as a plasticizer in the beaker. Unpurified and purified LNPs were added at a different percentage of loadings (0%, 1%, 3%, 5%, 7%) with reference to the dry weight of macroalgae. The solution was heated to 90 ◦C for 60 min with continuous stirring and left to settle down till room temperature. The solution was then cast in a 20 cm × 20 cm square area tray and dried in a ventilated oven at 40 ◦C, 50% relative humidity for 24 h. Five replicates of each sample were cut out for characterization. |  |  |  | macroalgae | 5 | grams | glycerol | 50 | % w/w macroalgae | Unpurified Lignin nanoparticles | 1 | % | [9 empty] | barrierProperties | waterVapourPermeability |  | degC | relativeGasPermeability |  | degC | [45 empty] | mechanicalTensionProperties | tensileStrengthUltimate |  | Mpa | yieldStrength |  | Mpa | youngsModulus |  | Mpa | elongationAtBreak |  | % | elongationAtYield |  | % | tensile_strength | 27.5 | Mpa | elongation_at_break | 39 | % | young's_modulus | 222 | Mpa | mechanicalOtherProperties | [21 empty] | chemicalProperties | ecotoxicity |  | ppm | swellingRation |  | % | Flammability is a measure of how quickly a material is capable of catching fire and burning. Flammable substances are those gases, liquids and solids that will ignite and continue to burn in air if exposed to a source of ignition. |  | %vol | resistivityToConductivity |  | ohms | moisture_absorption_capacity | 149 | % | [9 empty] | opticalProperties | opacity |  |  | transmissionCoefficient |  | % | transmittanceCoefficient |  | % | turbidity |  | NTU | [33 empty] | thermalProperties | degradationTemperature |  | degC | glassTransitionTemperature |  | degC | meltingTemperature |  | degC | additionalPhaseChange |  | degC | thermalStability |  | % | [15 empty] | rheologicalProperties | water_contact_angle | 73.07 ± 0.42 | deg | [6 empty] | antioxidantProperties | [33 empty] | antimicrobialProperties | [30 empty] | 1687959065224 | 1687959065224
363 | 649c36199ee946b7c103ebb1 | https://doi.org/10.3390/nano11030637 | https://doi.org/10.3390/nano11030637 | 64970586acd990a5ec0ddec2 | 41.3 | 1 | academic_source | PUBLISHED | LNPs/macroalgae | The solution casting method was used to produce the biocomposite films. The clean macroalgae were soaked in distilled water and cut into small pieces. It was then ovendried at 40 ◦C for 72 h before storage [23]. The macroalgae were employed as a base matrix in this study. Five grams of dried macroalgae were dissolved in 250 mL distilled water and glycerol (50% w/w macroalgae) as a plasticizer in the beaker. Unpurified and purified LNPs were added at a different percentage of loadings (0%, 1%, 3%, 5%, 7%) with reference to the dry weight of macroalgae. The solution was heated to 90 ◦C for 60 min with continuous stirring and left to settle down till room temperature. The solution was then cast in a 20 cm × 20 cm square area tray and dried in a ventilated oven at 40 ◦C, 50% relative humidity for 24 h. Five replicates of each sample were cut out for characterization. |  |  |  | macroalgae | 5 | grams | glycerol | 50 | % w/w macroalgae | Unpurified Lignin nanoparticles | 3 | % | [9 empty] | barrierProperties | waterVapourPermeability |  | degC | relativeGasPermeability |  | degC | [45 empty] | mechanicalTensionProperties | tensileStrengthUltimate |  | Mpa | yieldStrength |  | Mpa | youngsModulus |  | Mpa | elongationAtBreak |  | % | elongationAtYield |  | % | tensile_strength | 29 | Mpa | elongation_at_break | 41 | % | young's_modulus | 258 | Mpa | mechanicalOtherProperties | [21 empty] | chemicalProperties | ecotoxicity |  | ppm | swellingRation |  | % | Flammability is a measure of how quickly a material is capable of catching fire and burning. Flammable substances are those gases, liquids and solids that will ignite and continue to burn in air if exposed to a source of ignition. |  | %vol | resistivityToConductivity |  | ohms | moisture_absorption_capacity | 140 | % | [9 empty] | opticalProperties | opacity |  |  | transmissionCoefficient |  | % | transmittanceCoefficient |  | % | turbidity |  | NTU | [33 empty] | thermalProperties | degradationTemperature |  | degC | glassTransitionTemperature |  | degC | meltingTemperature |  | degC | additionalPhaseChange |  | degC | thermalStability |  | % | [15 empty] | rheologicalProperties | water_contact_angle | 75.59 ± 0.70 | deg | [6 empty] | antioxidantProperties | [33 empty] | antimicrobialProperties | [30 empty] | 1687959065249 | 1687959065249
364 | 649c36199ee946b7c103ebb2 | https://doi.org/10.3390/nano11030637 | https://doi.org/10.3390/nano11030637 | 64970586acd990a5ec0ddec2 | 41.4 | 1 | academic_source | PUBLISHED | LNPs/macroalgae | The solution casting method was used to produce the biocomposite films. The clean macroalgae were soaked in distilled water and cut into small pieces. It was then ovendried at 40 ◦C for 72 h before storage [23]. The macroalgae were employed as a base matrix in this study. Five grams of dried macroalgae were dissolved in 250 mL distilled water and glycerol (50% w/w macroalgae) as a plasticizer in the beaker. Unpurified and purified LNPs were added at a different percentage of loadings (0%, 1%, 3%, 5%, 7%) with reference to the dry weight of macroalgae. The solution was heated to 90 ◦C for 60 min with continuous stirring and left to settle down till room temperature. The solution was then cast in a 20 cm × 20 cm square area tray and dried in a ventilated oven at 40 ◦C, 50% relative humidity for 24 h. Five replicates of each sample were cut out for characterization. |  |  |  | macroalgae | 5 | grams | glycerol | 50 | % w/w macroalgae | Unpurified Lignin nanoparticles | 5 | % | [9 empty] | barrierProperties | waterVapourPermeability |  | degC | relativeGasPermeability |  | degC | [45 empty] | mechanicalTensionProperties | tensileStrengthUltimate |  | Mpa | yieldStrength |  | Mpa | youngsModulus |  | Mpa | elongationAtBreak |  | % | elongationAtYield |  | % | tensile_strength | 31 | Mpa | elongation_at_break | 44 | % | young's_modulus | 285 | Mpa | mechanicalOtherProperties | [21 empty] | chemicalProperties | ecotoxicity |  | ppm | swellingRation |  | % | Flammability is a measure of how quickly a material is capable of catching fire and burning. Flammable substances are those gases, liquids and solids that will ignite and continue to burn in air if exposed to a source of ignition. |  | %vol | resistivityToConductivity |  | ohms | moisture_absorption_capacity | 128 | % | [9 empty] | opticalProperties | opacity |  |  | transmissionCoefficient |  | % | transmittanceCoefficient |  | % | turbidity |  | NTU | [33 empty] | thermalProperties | degradationTemperature |  | degC | glassTransitionTemperature |  | degC | meltingTemperature |  | degC | additionalPhaseChange |  | degC | thermalStability |  | % | [15 empty] | rheologicalProperties | water_contact_angle | 87.45 ± 0.31 | deg | [6 empty] | antioxidantProperties | [33 empty] | antimicrobialProperties | [30 empty] | 1687959065271 | 1687959065271
365 | 649c36199ee946b7c103ebb3 | https://doi.org/10.3390/nano11030637 | https://doi.org/10.3390/nano11030637 | 64970586acd990a5ec0ddec2 | 41.5 | 1 | academic_source | PUBLISHED | LNPs/macroalgae | The solution casting method was used to produce the biocomposite films. The clean macroalgae were soaked in distilled water and cut into small pieces. It was then ovendried at 40 ◦C for 72 h before storage [23]. The macroalgae were employed as a base matrix in this study. Five grams of dried macroalgae were dissolved in 250 mL distilled water and glycerol (50% w/w macroalgae) as a plasticizer in the beaker. Unpurified and purified LNPs were added at a different percentage of loadings (0%, 1%, 3%, 5%, 7%) with reference to the dry weight of macroalgae. The solution was heated to 90 ◦C for 60 min with continuous stirring and left to settle down till room temperature. The solution was then cast in a 20 cm × 20 cm square area tray and dried in a ventilated oven at 40 ◦C, 50% relative humidity for 24 h. Five replicates of each sample were cut out for characterization. |  |  |  | macroalgae | 5 | grams | glycerol | 50 | % w/w macroalgae | Unpurified Lignin nanoparticles | 7 | % | [9 empty] | barrierProperties | waterVapourPermeability |  | degC | relativeGasPermeability |  | degC | [45 empty] | mechanicalTensionProperties | tensileStrengthUltimate |  | Mpa | yieldStrength |  | Mpa | youngsModulus |  | Mpa | elongationAtBreak |  | % | elongationAtYield |  | % | tensile_strength | 27 | Mpa | elongation_at_break | 40 | % | young's_modulus | 240 | Mpa | mechanicalOtherProperties | [21 empty] | chemicalProperties | ecotoxicity |  | ppm | swellingRation |  | % | Flammability is a measure of how quickly a material is capable of catching fire and burning. Flammable substances are those gases, liquids and solids that will ignite and continue to burn in air if exposed to a source of ignition. |  | %vol | resistivityToConductivity |  | ohms | moisture_absorption_capacity | 122 | % | [9 empty] | opticalProperties | opacity |  |  | transmissionCoefficient |  | % | transmittanceCoefficient |  | % | turbidity |  | NTU | [33 empty] | thermalProperties | degradationTemperature |  | degC | glassTransitionTemperature |  | degC | meltingTemperature |  | degC | additionalPhaseChange |  | degC | thermalStability |  | % | [15 empty] | rheologicalProperties | water_contact_angle | 74.89 ± 0.48 | deg | [6 empty] | antioxidantProperties | [33 empty] | antimicrobialProperties | [30 empty] | 1687959065297 | 1687959065297
366 | 649c36199ee946b7c103ebb4 | https://doi.org/10.3390/nano11030637 | https://doi.org/10.3390/nano11030637 | 64970586acd990a5ec0ddec2 | 41.7 | 1 | academic_source | PUBLISHED | LNPs/macroalgae | The solution casting method was used to produce the biocomposite films. The clean macroalgae were soaked in distilled water and cut into small pieces. It was then ovendried at 40 ◦C for 72 h before storage [23]. The macroalgae were employed as a base matrix in this study. Five grams of dried macroalgae were dissolved in 250 mL distilled water and glycerol (50% w/w macroalgae) as a plasticizer in the beaker. Unpurified and purified LNPs were added at a different percentage of loadings (0%, 1%, 3%, 5%, 7%) with reference to the dry weight of macroalgae. The solution was heated to 90 ◦C for 60 min with continuous stirring and left to settle down till room temperature. The solution was then cast in a 20 cm × 20 cm square area tray and dried in a ventilated oven at 40 ◦C, 50% relative humidity for 24 h. Five replicates of each sample were cut out for characterization. |  |  |  | macroalgae | 5 | grams | glycerol | 50 | % w/w macroalgae | Lignin nanoparticles | 1 | % | [9 empty] | barrierProperties | waterVapourPermeability |  | degC | relativeGasPermeability |  | degC | [45 empty] | mechanicalTensionProperties | tensileStrengthUltimate |  | Mpa | yieldStrength |  | Mpa | youngsModulus |  | Mpa | elongationAtBreak |  | % | elongationAtYield |  | % | tensile_strength | 30 | Mpa | elongation_at_break | 42 | % | young's_modulus | 261 | Mpa | mechanicalOtherProperties | [21 empty] | chemicalProperties | ecotoxicity |  | ppm | swellingRation |  | % | Flammability is a measure of how quickly a material is capable of catching fire and burning. Flammable substances are those gases, liquids and solids that will ignite and continue to burn in air if exposed to a source of ignition. |  | %vol | resistivityToConductivity |  | ohms | moisture_absorption_capacity | 125 | % | [9 empty] | opticalProperties | opacity |  |  | transmissionCoefficient |  | % | transmittanceCoefficient |  | % | turbidity |  | NTU | [33 empty] | thermalProperties | degradationTemperature |  | degC | glassTransitionTemperature |  | degC | meltingTemperature |  | degC | additionalPhaseChange |  | degC | thermalStability |  | % | [15 empty] | rheologicalProperties | water_contact_angle | 78.27 ± 0.34 | deg | [6 empty] | antioxidantProperties | [33 empty] | antimicrobialProperties | [30 empty] | 1687959065321 | 1687959065321
367 | 649c36199ee946b7c103ebb5 | https://doi.org/10.3390/nano11030637 | https://doi.org/10.3390/nano11030637 | 64970586acd990a5ec0ddec2 | 41.8 | 1 | academic_source | PUBLISHED | LNPs/macroalgae | The solution casting method was used to produce the biocomposite films. The clean macroalgae were soaked in distilled water and cut into small pieces. It was then ovendried at 40 ◦C for 72 h before storage [23]. The macroalgae were employed as a base matrix in this study. Five grams of dried macroalgae were dissolved in 250 mL distilled water and glycerol (50% w/w macroalgae) as a plasticizer in the beaker. Unpurified and purified LNPs were added at a different percentage of loadings (0%, 1%, 3%, 5%, 7%) with reference to the dry weight of macroalgae. The solution was heated to 90 ◦C for 60 min with continuous stirring and left to settle down till room temperature. The solution was then cast in a 20 cm × 20 cm square area tray and dried in a ventilated oven at 40 ◦C, 50% relative humidity for 24 h. Five replicates of each sample were cut out for characterization. |  |  |  | macroalgae | 5 | grams | glycerol | 50 | % w/w macroalgae | Lignin nanoparticles | 3 | % | [9 empty] | barrierProperties | waterVapourPermeability |  | degC | relativeGasPermeability |  | degC | [45 empty] | mechanicalTensionProperties | tensileStrengthUltimate |  | Mpa | yieldStrength |  | Mpa | youngsModulus |  | Mpa | elongationAtBreak |  | % | elongationAtYield |  | % | tensile_strength | 32 | Mpa | elongation_at_break | 44 | % | young's_modulus | 290 | Mpa | mechanicalOtherProperties | [21 empty] | chemicalProperties | ecotoxicity |  | ppm | swellingRation |  | % | Flammability is a measure of how quickly a material is capable of catching fire and burning. Flammable substances are those gases, liquids and solids that will ignite and continue to burn in air if exposed to a source of ignition. |  | %vol | resistivityToConductivity |  | ohms | moisture_absorption_capacity | 124 | % | [9 empty] | opticalProperties | opacity |  |  | transmissionCoefficient |  | % | transmittanceCoefficient |  | % | turbidity |  | NTU | [33 empty] | thermalProperties | degradationTemperature |  | degC | glassTransitionTemperature |  | degC | meltingTemperature |  | degC | additionalPhaseChange |  | degC | thermalStability |  | % | [15 empty] | rheologicalProperties | water_contact_angle | 90.80 ± 0.12 | deg | [6 empty] | antioxidantProperties | [33 empty] | antimicrobialProperties | [30 empty] | 1687959065346 | 1687959065346
368 | 649c36199ee946b7c103ebb6 | https://doi.org/10.3390/nano11030637 | https://doi.org/10.3390/nano11030637 | 64970586acd990a5ec0ddec2 | 41.9 | 1 | academic_source | PUBLISHED | LNPs/macroalgae | The solution casting method was used to produce the biocomposite films. The clean macroalgae were soaked in distilled water and cut into small pieces. It was then ovendried at 40 ◦C for 72 h before storage [23]. The macroalgae were employed as a base matrix in this study. Five grams of dried macroalgae were dissolved in 250 mL distilled water and glycerol (50% w/w macroalgae) as a plasticizer in the beaker. Unpurified and purified LNPs were added at a different percentage of loadings (0%, 1%, 3%, 5%, 7%) with reference to the dry weight of macroalgae. The solution was heated to 90 ◦C for 60 min with continuous stirring and left to settle down till room temperature. The solution was then cast in a 20 cm × 20 cm square area tray and dried in a ventilated oven at 40 ◦C, 50% relative humidity for 24 h. Five replicates of each sample were cut out for characterization. |  |  |  | macroalgae | 5 | grams | glycerol | 50 | % w/w macroalgae | Lignin nanoparticles | 5 | % | [9 empty] | barrierProperties | waterVapourPermeability |  | degC | relativeGasPermeability |  | degC | [45 empty] | mechanicalTensionProperties | tensileStrengthUltimate |  | Mpa | yieldStrength |  | Mpa | youngsModulus |  | Mpa | elongationAtBreak |  | % | elongationAtYield |  | % | tensile_strength | 36.5 | Mpa | elongation_at_break | 45 | % | young's_modulus | 340 | Mpa | mechanicalOtherProperties | [21 empty] | chemicalProperties | ecotoxicity |  | ppm | swellingRation |  | % | Flammability is a measure of how quickly a material is capable of catching fire and burning. Flammable substances are those gases, liquids and solids that will ignite and continue to burn in air if exposed to a source of ignition. |  | %vol | resistivityToConductivity |  | ohms | moisture_absorption_capacity | 110 | % | [9 empty] | opticalProperties | opacity |  |  | transmissionCoefficient |  | % | transmittanceCoefficient |  | % | turbidity |  | NTU | [33 empty] | thermalProperties | degradationTemperature |  | degC | glassTransitionTemperature |  | degC | meltingTemperature |  | degC | additionalPhaseChange |  | degC | thermalStability |  | % | [15 empty] | rheologicalProperties | water_contact_angle | 96.83 ± 0.40 | deg | [6 empty] | antioxidantProperties | [33 empty] | antimicrobialProperties | [30 empty] | 1687959065374 | 1687959065374
369 | 649c36199ee946b7c103ebb7 | https://doi.org/10.3390/nano11030637 | https://doi.org/10.3390/nano11030637 | 64970586acd990a5ec0ddec2 | 41.10 | 1 | academic_source | PUBLISHED | LNPs/macroalgae | The solution casting method was used to produce the biocomposite films. The clean macroalgae were soaked in distilled water and cut into small pieces. It was then ovendried at 40 ◦C for 72 h before storage [23]. The macroalgae were employed as a base matrix in this study. Five grams of dried macroalgae were dissolved in 250 mL distilled water and glycerol (50% w/w macroalgae) as a plasticizer in the beaker. Unpurified and purified LNPs were added at a different percentage of loadings (0%, 1%, 3%, 5%, 7%) with reference to the dry weight of macroalgae. The solution was heated to 90 ◦C for 60 min with continuous stirring and left to settle down till room temperature. The solution was then cast in a 20 cm × 20 cm square area tray and dried in a ventilated oven at 40 ◦C, 50% relative humidity for 24 h. Five replicates of each sample were cut out for characterization. |  |  |  | macroalgae | 5 | grams | glycerol | 50 | % w/w macroalgae | Lignin nanoparticles | 7 | % | [9 empty] | barrierProperties | waterVapourPermeability |  | degC | relativeGasPermeability |  | degC | [45 empty] | mechanicalTensionProperties | tensileStrengthUltimate |  | Mpa | yieldStrength |  | Mpa | youngsModulus |  | Mpa | elongationAtBreak |  | % | elongationAtYield |  | % | tensile_strength | 32.5 | Mpa | elongation_at_break | 45 | % | young's_modulus | 290 | Mpa | mechanicalOtherProperties | [21 empty] | chemicalProperties | ecotoxicity |  | ppm | swellingRation |  | % | Flammability is a measure of how quickly a material is capable of catching fire and burning. Flammable substances are those gases, liquids and solids that will ignite and continue to burn in air if exposed to a source of ignition. |  | %vol | resistivityToConductivity |  | ohms | moisture_absorption_capacity | 98 | % | [9 empty] | opticalProperties | opacity |  |  | transmissionCoefficient |  | % | transmittanceCoefficient |  | % | turbidity |  | NTU | [33 empty] | thermalProperties | degradationTemperature |  | degC | glassTransitionTemperature |  | degC | meltingTemperature |  | degC | additionalPhaseChange |  | degC | thermalStability |  | % | [15 empty] | rheologicalProperties | water_contact_angle | 84.51 ± 0.26 | deg | [6 empty] | antioxidantProperties | [33 empty] | antimicrobialProperties | [30 empty] | 1687959065398 | 1687959065398
370 | 649c36199ee946b7c103ebb8 | 10.3390/polym13050776 | 10.3390/polym13050776 | 64970586acd990a5ec0ddecd | 1.1 | 1 | academic_source | PUBLISHED | Polylactic acid/ Lignin 0 | To improve the compatibility of lignin cellulose, and hydrophobic poly (lactic acid), surface modification of lignin and cellulose can be carried out, such as acetylation, silylation, grafting, and use of coupling agents. Second, lignin, cellulose, and hemicellulose make up the main components of lignocellulosic materials. There is a strong physical and chemical interaction between the three. The combination of them must be destroyed by pretreatment, so as to separate a single pure component. Therefore, the cost of pretreatment has become a point that must be considered for commercial purposes. |  |  |  | Poly lactic Acid |  |  | Lignin | 0 | w/v% | [12 empty] | barrierProperties | waterVapourPermeability |  | degC | relativeGasPermeability |  | degC | [45 empty] | mechanicalTensionProperties | tensileStrengthUltimate |  | Mpa | yieldStrength |  | Mpa | youngsModulus |  | Mpa | elongationAtBreak |  | % | elongationAtYield |  | % | tensile_strength | 64.21 | MPa | elongation_at_break | 7.01 | % |  |  |  | mechanicalOtherProperties | elastic_modulus | 2.84 | GPa | [18 empty] | chemicalProperties | ecotoxicity |  | ppm | swellingRation |  | % | Flammability is a measure of how quickly a material is capable of catching fire and burning. Flammable substances are those gases, liquids and solids that will ignite and continue to burn in air if exposed to a source of ignition. |  | %vol | resistivityToConductivity |  | ohms | [12 empty] | opticalProperties | opacity |  |  | transmissionCoefficient |  | % | transmittanceCoefficient |  | % | turbidity |  | NTU | [33 empty] | thermalProperties | degradationTemperature |  | degC | glassTransitionTemperature |  | degC | meltingTemperature |  | degC | additionalPhaseChange |  | degC | thermalStability |  | % | maximum_temperature | 346 | ◦C | [12 empty] | rheologicalProperties | [9 empty] | antioxidantProperties | [33 empty] | antimicrobialProperties | [30 empty] | 1687959065424 | 1687959065424
371 | 649c36199ee946b7c103ebb9 | 10.3390/polym13050776 | 10.3390/polym13050776 | 64970586acd990a5ec0ddecd | 1.2 | 1 | academic_source | PUBLISHED | Polylactic acid/ Lignin 20% | To improve the compatibility of lignin cellulose, and hydrophobic poly (lactic acid), surface modification of lignin and cellulose can be carried out, such as acetylation, silylation, grafting, and use of coupling agents. Second, lignin, cellulose, and hemicellulose make up the main components of lignocellulosic materials. There is a strong physical and chemical interaction between the three. The combination of them must be destroyed by pretreatment, so as to separate a single pure component. Therefore, the cost of pretreatment has become a point that must be considered for commercial purposes. |  |  |  | Poly lactic Acid |  |  | Lignin | 20 | w/v% | [12 empty] | barrierProperties | waterVapourPermeability |  | degC | relativeGasPermeability |  | degC | [45 empty] | mechanicalTensionProperties | tensileStrengthUltimate |  | Mpa | yieldStrength |  | Mpa | youngsModulus |  | Mpa | elongationAtBreak |  | % | elongationAtYield |  | % | tensile_strength | 43.71 | MPa | elongation_at_break | 1.79 | % |  |  |  | mechanicalOtherProperties | elastic_modulus | 3.13 | GPa | [18 empty] | chemicalProperties | ecotoxicity |  | ppm | swellingRation |  | % | Flammability is a measure of how quickly a material is capable of catching fire and burning. Flammable substances are those gases, liquids and solids that will ignite and continue to burn in air if exposed to a source of ignition. |  | %vol | resistivityToConductivity |  | ohms | [12 empty] | opticalProperties | opacity |  |  | transmissionCoefficient |  | % | transmittanceCoefficient |  | % | turbidity |  | NTU | [33 empty] | thermalProperties | degradationTemperature |  | degC | glassTransitionTemperature |  | degC | meltingTemperature |  | degC | additionalPhaseChange |  | degC | thermalStability |  | % | maximum_temperature | 345 | ◦C | [12 empty] | rheologicalProperties | [9 empty] | antioxidantProperties | [33 empty] | antimicrobialProperties | [30 empty] | 1687959065453 | 1687959065453
372 | 649c36199ee946b7c103ebba | 10.3390/polym13050776 | 10.3390/polym13050776 | 64970586acd990a5ec0ddecd | 1.3 | 1 | academic_source | PUBLISHED | Polylactic acid 0/ Lignin | To improve the compatibility of lignin cellulose, and hydrophobic poly (lactic acid), surface modification of lignin and cellulose can be carried out, such as acetylation, silylation, grafting, and use of coupling agents. Second, lignin, cellulose, and hemicellulose make up the main components of lignocellulosic materials. There is a strong physical and chemical interaction between the three. The combination of them must be destroyed by pretreatment, so as to separate a single pure component. Therefore, the cost of pretreatment has become a point that must be considered for commercial purposes. |  |  |  | Poly lactic Acid |  |  | Lignin | 40 | w/v% | [12 empty] | barrierProperties | waterVapourPermeability |  | degC | relativeGasPermeability |  | degC | [45 empty] | mechanicalTensionProperties | tensileStrengthUltimate |  | Mpa | yieldStrength |  | Mpa | youngsModulus |  | Mpa | elongationAtBreak |  | % | elongationAtYield |  | % | tensile_strength | 56 | MPa | elongation_at_break | 10.4 | % |  |  |  | mechanicalOtherProperties | elastic_modulus | 0.4462 | GPa | [18 empty] | chemicalProperties | ecotoxicity |  | ppm | swellingRation |  | % | Flammability is a measure of how quickly a material is capable of catching fire and burning. Flammable substances are those gases, liquids and solids that will ignite and continue to burn in air if exposed to a source of ignition. |  | %vol | resistivityToConductivity |  | ohms | [12 empty] | opticalProperties | opacity |  |  | transmissionCoefficient |  | % | transmittanceCoefficient |  | % | turbidity |  | NTU | [33 empty] | thermalProperties | degradationTemperature |  | degC | glassTransitionTemperature |  | degC | meltingTemperature |  | degC | additionalPhaseChange |  | degC | thermalStability |  | % | maximum_temperature | 359 | ◦C | [12 empty] | rheologicalProperties | [9 empty] | antioxidantProperties | [33 empty] | antimicrobialProperties | [30 empty] | 1687959065476 | 1687959065476
373 | 649c36199ee946b7c103ebbb | 10.3390/polym13050776 | 10.3390/polym13050776 | 64970586acd990a5ec0ddecd | 1.4 | 1 | academic_source | PUBLISHED | Polylactic acid/ Lignin 50% | To improve the compatibility of lignin cellulose, and hydrophobic poly (lactic acid), surface modification of lignin and cellulose can be carried out, such as acetylation, silylation, grafting, and use of coupling agents. Second, lignin, cellulose, and hemicellulose make up the main components of lignocellulosic materials. There is a strong physical and chemical interaction between the three. The combination of them must be destroyed by pretreatment, so as to separate a single pure component. Therefore, the cost of pretreatment has become a point that must be considered for commercial purposes. |  |  |  | Poly lactic Acid |  |  | Lignin | 50 | w/v% | [12 empty] | barrierProperties | waterVapourPermeability |  | degC | relativeGasPermeability |  | degC | [45 empty] | mechanicalTensionProperties | tensileStrengthUltimate |  | Mpa | yieldStrength |  | Mpa | youngsModulus |  | Mpa | elongationAtBreak |  | % | elongationAtYield |  | % | tensile_strength | 53.3 | MPa | elongation_at_break | 9.1 | % |  |  |  | mechanicalOtherProperties | elastic_modulus | 0.5221 | GPa | [18 empty] | chemicalProperties | ecotoxicity |  | ppm | swellingRation |  | % | Flammability is a measure of how quickly a material is capable of catching fire and burning. Flammable substances are those gases, liquids and solids that will ignite and continue to burn in air if exposed to a source of ignition. |  | %vol | resistivityToConductivity |  | ohms | [12 empty] | opticalProperties | opacity |  |  | transmissionCoefficient |  | % | transmittanceCoefficient |  | % | turbidity |  | NTU | [33 empty] | thermalProperties | degradationTemperature |  | degC | glassTransitionTemperature |  | degC | meltingTemperature |  | degC | additionalPhaseChange |  | degC | thermalStability |  | % | [15 empty] | rheologicalProperties | [9 empty] | antioxidantProperties | [33 empty] | antimicrobialProperties | [30 empty] | 1687959065503 | 1687959065503
374 | 649c36199ee946b7c103ebbc | 10.3390/polym13050776 | 10.3390/polym13050776 | 64970586acd990a5ec0ddecd | 1.5 | 1 | academic_source | PUBLISHED | Polylactic acid/ Lignin 60% | To improve the compatibility of lignin cellulose, and hydrophobic poly (lactic acid), surface modification of lignin and cellulose can be carried out, such as acetylation, silylation, grafting, and use of coupling agents. Second, lignin, cellulose, and hemicellulose make up the main components of lignocellulosic materials. There is a strong physical and chemical interaction between the three. The combination of them must be destroyed by pretreatment, so as to separate a single pure component. Therefore, the cost of pretreatment has become a point that must be considered for commercial purposes. |  |  |  | Poly lactic Acid |  |  | Lignin | 60 | w/v% | [12 empty] | barrierProperties | waterVapourPermeability |  | degC | relativeGasPermeability |  | degC | [45 empty] | mechanicalTensionProperties | tensileStrengthUltimate |  | Mpa | yieldStrength |  | Mpa | youngsModulus |  | Mpa | elongationAtBreak |  | % | elongationAtYield |  | % | tensile_strength | 47.7 | MPa | elongation_at_break | 7.1 | % |  |  |  | mechanicalOtherProperties | elastic_modulus | 0.5161 | GPa | [18 empty] | chemicalProperties | ecotoxicity |  | ppm | swellingRation |  | % | Flammability is a measure of how quickly a material is capable of catching fire and burning. Flammable substances are those gases, liquids and solids that will ignite and continue to burn in air if exposed to a source of ignition. |  | %vol | resistivityToConductivity |  | ohms | [12 empty] | opticalProperties | opacity |  |  | transmissionCoefficient |  | % | transmittanceCoefficient |  | % | turbidity |  | NTU | [33 empty] | thermalProperties | degradationTemperature |  | degC | glassTransitionTemperature |  | degC | meltingTemperature |  | degC | additionalPhaseChange |  | degC | thermalStability |  | % | [15 empty] | rheologicalProperties | [9 empty] | antioxidantProperties | [33 empty] | antimicrobialProperties | [30 empty] | 1687959065535 | 1687959065535
375 | 649c36199ee946b7c103ebbd | 10.3390/polym13050776 | 10.3390/polym13050776 | 64970586acd990a5ec0ddecd | 1.6 | 1 | academic_source | PUBLISHED | Polylactic acid/ Lignin 70% | To improve the compatibility of lignin cellulose, and hydrophobic poly (lactic acid), surface modification of lignin and cellulose can be carried out, such as acetylation, silylation, grafting, and use of coupling agents. Second, lignin, cellulose, and hemicellulose make up the main components of lignocellulosic materials. There is a strong physical and chemical interaction between the three. The combination of them must be destroyed by pretreatment, so as to separate a single pure component. Therefore, the cost of pretreatment has become a point that must be considered for commercial purposes. |  |  |  | Poly lactic Acid |  |  | Lignin | 70 | w/v% | [12 empty] | barrierProperties | waterVapourPermeability |  | degC | relativeGasPermeability |  | degC | [45 empty] | mechanicalTensionProperties | tensileStrengthUltimate |  | Mpa | yieldStrength |  | Mpa | youngsModulus |  | Mpa | elongationAtBreak |  | % | elongationAtYield |  | % | tensile_strength | 51.8 | MPa | elongation_at_break | 8.3 | % |  |  |  | mechanicalOtherProperties | elastic_modulus | 0.4695 | GPa | [18 empty] | chemicalProperties | ecotoxicity |  | ppm | swellingRation |  | % | Flammability is a measure of how quickly a material is capable of catching fire and burning. Flammable substances are those gases, liquids and solids that will ignite and continue to burn in air if exposed to a source of ignition. |  | %vol | resistivityToConductivity |  | ohms | [12 empty] | opticalProperties | opacity |  |  | transmissionCoefficient |  | % | transmittanceCoefficient |  | % | turbidity |  | NTU | [33 empty] | thermalProperties | degradationTemperature |  | degC | glassTransitionTemperature |  | degC | meltingTemperature |  | degC | additionalPhaseChange |  | degC | thermalStability |  | % | [15 empty] | rheologicalProperties | [9 empty] | antioxidantProperties | [33 empty] | antimicrobialProperties | [30 empty] | 1687959065571 | 1687959065571
376 | 649c36199ee946b7c103ebbe | 10.3390/polym13050776 | 10.3390/polym13050776 | 64970586acd990a5ec0ddecd | 1.7 | 1 | academic_source | PUBLISHED | Polylactic acid/ Lignin 5% | To improve the compatibility of lignin cellulose, and hydrophobic poly (lactic acid), surface modification of lignin and cellulose can be carried out, such as acetylation, silylation, grafting, and use of coupling agents. Second, lignin, cellulose, and hemicellulose make up the main components of lignocellulosic materials. There is a strong physical and chemical interaction between the three. The combination of them must be destroyed by pretreatment, so as to separate a single pure component. Therefore, the cost of pretreatment has become a point that must be considered for commercial purposes. |  |  |  | Poly lactic Acid |  |  | Lignin | [14 empty] | barrierProperties | waterVapourPermeability |  | degC | relativeGasPermeability |  | degC | [45 empty] | mechanicalTensionProperties | tensileStrengthUltimate |  | Mpa | yieldStrength |  | Mpa | youngsModulus |  | Mpa | elongationAtBreak |  | % | elongationAtYield |  | % | [9 empty] | mechanicalOtherProperties | [21 empty] | chemicalProperties | ecotoxicity |  | ppm | swellingRation |  | % | Flammability is a measure of how quickly a material is capable of catching fire and burning. Flammable substances are those gases, liquids and solids that will ignite and continue to burn in air if exposed to a source of ignition. |  | %vol | resistivityToConductivity |  | ohms | [12 empty] | opticalProperties | opacity |  |  | transmissionCoefficient |  | % | transmittanceCoefficient |  | % | turbidity |  | NTU | [33 empty] | thermalProperties | degradationTemperature |  | degC | glassTransitionTemperature |  | degC | meltingTemperature |  | degC | additionalPhaseChange |  | degC | thermalStability |  | % | maximum_temperature | 351 | ◦C | [12 empty] | rheologicalProperties | [9 empty] | antioxidantProperties | [33 empty] | antimicrobialProperties | [30 empty] | 1687959065605 | 1687959065605
377 | 649c36199ee946b7c103ebbf | 10.3390/polym13050776 | 10.3390/polym13050776 | 64970586acd990a5ec0ddecd | 1.8 | 1 | academic_source | PUBLISHED | Polylactic acid/ Lignin 10% | To improve the compatibility of lignin cellulose, and hydrophobic poly (lactic acid), surface modification of lignin and cellulose can be carried out, such as acetylation, silylation, grafting, and use of coupling agents. Second, lignin, cellulose, and hemicellulose make up the main components of lignocellulosic materials. There is a strong physical and chemical interaction between the three. The combination of them must be destroyed by pretreatment, so as to separate a single pure component. Therefore, the cost of pretreatment has become a point that must be considered for commercial purposes. |  |  |  | Poly lactic Acid |  |  | Lignin | [14 empty] | barrierProperties | waterVapourPermeability |  | degC | relativeGasPermeability |  | degC | [45 empty] | mechanicalTensionProperties | tensileStrengthUltimate |  | Mpa | yieldStrength |  | Mpa | youngsModulus |  | Mpa | elongationAtBreak |  | % | elongationAtYield |  | % | [9 empty] | mechanicalOtherProperties | [21 empty] | chemicalProperties | ecotoxicity |  | ppm | swellingRation |  | % | Flammability is a measure of how quickly a material is capable of catching fire and burning. Flammable substances are those gases, liquids and solids that will ignite and continue to burn in air if exposed to a source of ignition. |  | %vol | resistivityToConductivity |  | ohms | [12 empty] | opticalProperties | opacity |  |  | transmissionCoefficient |  | % | transmittanceCoefficient |  | % | turbidity |  | NTU | [33 empty] | thermalProperties | degradationTemperature |  | degC | glassTransitionTemperature |  | degC | meltingTemperature |  | degC | additionalPhaseChange |  | degC | thermalStability |  | % | maximum_temperature | 346 | ◦C | [12 empty] | rheologicalProperties | [9 empty] | antioxidantProperties | [33 empty] | antimicrobialProperties | [30 empty] | 1687959065637 | 1687959065637
378 | 649c36199ee946b7c103ebc0 | 10.3390/polym13050776 | 10.3390/polym13050776 | 64970586acd990a5ec0ddecd | 1.9 | 1 | academic_source | PUBLISHED | Polylactic acid/ Lignin 1 | To improve the compatibility of lignin cellulose, and hydrophobic poly (lactic acid), surface modification of lignin and cellulose can be carried out, such as acetylation, silylation, grafting, and use of coupling agents. Second, lignin, cellulose, and hemicellulose make up the main components of lignocellulosic materials. There is a strong physical and chemical interaction between the three. The combination of them must be destroyed by pretreatment, so as to separate a single pure component. Therefore, the cost of pretreatment has become a point that must be considered for commercial purposes. |  |  |  | Poly lactic Acid |  |  | Lignin | 88 | w/v% | [12 empty] | barrierProperties | waterVapourPermeability |  | degC | relativeGasPermeability |  | degC | [45 empty] | mechanicalTensionProperties | tensileStrengthUltimate |  | Mpa | yieldStrength |  | Mpa | youngsModulus |  | Mpa | elongationAtBreak |  | % | elongationAtYield |  | % | [9 empty] | mechanicalOtherProperties | [21 empty] | chemicalProperties | ecotoxicity |  | ppm | swellingRation |  | % | Flammability is a measure of how quickly a material is capable of catching fire and burning. Flammable substances are those gases, liquids and solids that will ignite and continue to burn in air if exposed to a source of ignition. |  | %vol | resistivityToConductivity |  | ohms | [12 empty] | opticalProperties | opacity |  |  | transmissionCoefficient |  | % | transmittanceCoefficient |  | % | turbidity |  | NTU | [33 empty] | thermalProperties | degradationTemperature |  | degC | glassTransitionTemperature |  | degC | meltingTemperature |  | degC | additionalPhaseChange |  | degC | thermalStability |  | % | maximum_temperature | 357 | ◦C | [12 empty] | rheologicalProperties | [9 empty] | antioxidantProperties | [33 empty] | antimicrobialProperties | [30 empty] | 1687959065663 | 1687959065663
379 | 649c36199ee946b7c103ebc1 | 10.3390/polym13050776 | 10.3390/polym13050776 | 64970586acd990a5ec0ddecd | 1.10 | 1 | academic_source | PUBLISHED | Polylactic acid /acetate nanocellulose | Huang et al. prepared nanocellulose using cassava residue as raw material and blended different contents of nanocellulose with PLA for composite preparation. Sullivan prepared PLA/NCC composite films by melt mixing and compression molding. This showed that bionanocomposites films have more surface fracture events as compared to pure PLA, which indicated that the incorporation of NCC contributed to a more brittle PLA. By increasing the amount of NCC, the crystallinity of the thin films was further improved by the crystallization with NCC. Generally, NCC played the role of a nucle- ating agent, which increased the crystallinity of the polymer matrix and improved the crystallinity and toughness. |  |  |  | Poly lactic Acid |  |  | acetate nanocellulose | [14 empty] | barrierProperties | waterVapourPermeability |  | degC | relativeGasPermeability |  | degC | crystallinity_time | 14.2 | min | [42 empty] | mechanicalTensionProperties | tensileStrengthUltimate |  | Mpa | yieldStrength |  | Mpa | youngsModulus |  | Mpa | elongationAtBreak |  | % | elongationAtYield |  | % | [9 empty] | mechanicalOtherProperties | yield_strength | 36.5 ± 0.3 | MPa | [18 empty] | chemicalProperties | ecotoxicity |  | ppm | swellingRation |  | % | Flammability is a measure of how quickly a material is capable of catching fire and burning. Flammable substances are those gases, liquids and solids that will ignite and continue to burn in air if exposed to a source of ignition. |  | %vol | resistivityToConductivity |  | ohms | [12 empty] | opticalProperties | opacity |  |  | transmissionCoefficient |  | % | transmittanceCoefficient |  | % | turbidity |  | NTU | [33 empty] | thermalProperties | degradationTemperature |  | degC | glassTransitionTemperature |  | degC | meltingTemperature |  | degC | additionalPhaseChange |  | degC | thermalStability |  | % | [15 empty] | rheologicalProperties | [9 empty] | antioxidantProperties | [33 empty] | antimicrobialProperties | [30 empty] | 1687959065688 | 1687959065688
380 | 649c36199ee946b7c103ebc2 | 10.3390/polym13050776 | 10.3390/polym13050776 | 64970586acd990a5ec0ddecd | 1.11 | 1 | academic_source | PUBLISHED | Polylactic acid /1.0 acetate nanocellulose | Huang et al. prepared nanocellulose using cassava residue as raw material and blended different contents of nanocellulose with PLA for composite preparation. Sullivan prepared PLA/NCC composite films by melt mixing and compression molding. This showed that bionanocomposites films have more surface fracture events as compared to pure PLA, which indicated that the incorporation of NCC contributed to a more brittle PLA. By increasing the amount of NCC, the crystallinity of the thin films was further improved by the crystallization with NCC. Generally, NCC played the role of a nucle- ating agent, which increased the crystallinity of the polymer matrix and improved the crystallinity and toughness. |  |  |  | Poly lactic Acid |  |  | acetate nanocellulose | [14 empty] | barrierProperties | waterVapourPermeability |  | degC | relativeGasPermeability |  | degC | crystallinity_time | 8 | min | [42 empty] | mechanicalTensionProperties | tensileStrengthUltimate |  | Mpa | yieldStrength |  | Mpa | youngsModulus |  | Mpa | elongationAtBreak |  | % | elongationAtYield |  | % | [9 empty] | mechanicalOtherProperties | yield_strength | 38.0 ± 0.5 | MPa | [18 empty] | chemicalProperties | ecotoxicity |  | ppm | swellingRation |  | % | Flammability is a measure of how quickly a material is capable of catching fire and burning. Flammable substances are those gases, liquids and solids that will ignite and continue to burn in air if exposed to a source of ignition. |  | %vol | resistivityToConductivity |  | ohms | [12 empty] | opticalProperties | opacity |  |  | transmissionCoefficient |  | % | transmittanceCoefficient |  | % | turbidity |  | NTU | [33 empty] | thermalProperties | degradationTemperature |  | degC | glassTransitionTemperature |  | degC | meltingTemperature |  | degC | additionalPhaseChange |  | degC | thermalStability |  | % | [15 empty] | rheologicalProperties | [9 empty] | antioxidantProperties | [33 empty] | antimicrobialProperties | [30 empty] | 1687959065713 | 1687959065713
381 | 649c36199ee946b7c103ebc3 | 10.3390/polym13050776 | 10.3390/polym13050776 | 64970586acd990a5ec0ddecd | 1.12 | 1 | academic_source | PUBLISHED | Polylactic acid /1.5 acetate nanocellulose | Huang et al. prepared nanocellulose using cassava residue as raw material and blended different contents of nanocellulose with PLA for composite preparation. Sullivan prepared PLA/NCC composite films by melt mixing and compression molding. This showed that bionanocomposites films have more surface fracture events as compared to pure PLA, which indicated that the incorporation of NCC contributed to a more brittle PLA. By increasing the amount of NCC, the crystallinity of the thin films was further improved by the crystallization with NCC. Generally, NCC played the role of a nucle- ating agent, which increased the crystallinity of the polymer matrix and improved the crystallinity and toughness. |  |  |  | Poly lactic Acid |  |  | acetate nanocellulose | [14 empty] | barrierProperties | waterVapourPermeability |  | degC | relativeGasPermeability |  | degC | crystallinity_time | 7.2 | min | [42 empty] | mechanicalTensionProperties | tensileStrengthUltimate |  | Mpa | yieldStrength |  | Mpa | youngsModulus |  | Mpa | elongationAtBreak |  | % | elongationAtYield |  | % | [9 empty] | mechanicalOtherProperties | yield_strength | 43.1 ± 0.8 | MPa | [18 empty] | chemicalProperties | ecotoxicity |  | ppm | swellingRation |  | % | Flammability is a measure of how quickly a material is capable of catching fire and burning. Flammable substances are those gases, liquids and solids that will ignite and continue to burn in air if exposed to a source of ignition. |  | %vol | resistivityToConductivity |  | ohms | [12 empty] | opticalProperties | opacity |  |  | transmissionCoefficient |  | % | transmittanceCoefficient |  | % | turbidity |  | NTU | [33 empty] | thermalProperties | degradationTemperature |  | degC | glassTransitionTemperature |  | degC | meltingTemperature |  | degC | additionalPhaseChange |  | degC | thermalStability |  | % | [15 empty] | rheologicalProperties | [9 empty] | antioxidantProperties | [33 empty] | antimicrobialProperties | [30 empty] | 1687959065740 | 1687959065740
382 | 649c36199ee946b7c103ebc4 | 10.3390/app10175852 | 10.3390/app10175852 | 64970586acd990a5ec0ddedb | 2.1 | 1 | academic_source | PUBLISHED | Acrilonitrile-butadiene-stirene | The production process begins with the selection of industrial plant by-products, which are selected for their particle size and chemical properties. In detail, the standardized particles, illustrated as a mixer/compounder in the temperature range of the PLA melting point. Moreover, before being inserted into the hopper, the organic by-products are pretreated by means of a micronizer and acting as a mixer/compounder in the temperature range of the PLA melting point. Moreover, before dehumidifier in order to maximize the compatibility between the matrix and the filler. The injection being inserted into the hopper, the organic by-products are pretreated by means of a micronizer and parameters used by the two-screw extruder are shown in Table 2. The final product is a biodegradable a dehumidifier in order to maximize the compatibility between the matrix and the filler. The injection thermoplastic polymer. Upon leaving the mixer/compounder, the compound is placed in a parameters used by the two-screw extruder are shown in Table 2. The final product is a biodegradable granulator for the production of granules or in an extruder in order to produce filaments for 3D-thermoplastic polymer. Upon leaving the mixer/compounder, the compound is placed in a granulator printing for the production of granules or in an extruder in order to produce filaments for 3D-printing. (1) HEMP (Figure 2a): filament of natural and compostable origin containing hemp. (2) WEED (Figure 2b): filament of natural and compostable origin, containing waste powder from hemp leaf (ranging from 10% to 15%).The following properties have been considered and tested on the new bio-plastic compound (3) TOMATO (Figure 2c): filament of natural and compostable origin containing scraps from the filaments. agricultural production of Sicilian cherry tomatoes (ranging from 15% to 25%).(4) CAROB (Figure 2d): filament of natural and compostable origin, containing discarded carob flour (ranging from 10% to 20%). Carob flour is a product that contains more than 30% of sugars. (5) PRUNED (Figure 2e): filament of natural origin, compostable, containing exclusively orange pruning waste (ranging from 10% to 20%). This waste is mainly composed of orange wood sawdust with a good percentage of fruit peel waste. |  |  |  | - | [17 empty] | barrierProperties | waterVapourPermeability |  | degC | relativeGasPermeability |  | degC | [45 empty] | mechanicalTensionProperties | tensileStrengthUltimate |  | Mpa | yieldStrength |  | Mpa | youngsModulus |  | Mpa | elongationAtBreak |  | % | elongationAtYield |  | % | [9 empty] | mechanicalOtherProperties | yield_elongation | 1 | % | yield_strength | 45.1 | MPa | ultimate_elongation | 3 | % | elastic_modulus | 2060 | MPa | ultmate_stress | 38 | MPa | [6 empty] | chemicalProperties | ecotoxicity |  | ppm | swellingRation |  | % | Flammability is a measure of how quickly a material is capable of catching fire and burning. Flammable substances are those gases, liquids and solids that will ignite and continue to burn in air if exposed to a source of ignition. |  | %vol | resistivityToConductivity |  | ohms | [12 empty] | opticalProperties | opacity |  |  | transmissionCoefficient |  | % | transmittanceCoefficient |  | % | turbidity |  | NTU | [33 empty] | thermalProperties | degradationTemperature |  | degC | glassTransitionTemperature |  | degC | meltingTemperature |  | degC | additionalPhaseChange |  | degC | thermalStability |  | % | [15 empty] | rheologicalProperties | [9 empty] | antioxidantProperties | [33 empty] | antimicrobialProperties | [30 empty] | 1687959065768 | 1687959065768
383 | 649c36199ee946b7c103ebc5 | 10.3390/app10175852 | 10.3390/app10175852 | 64970586acd990a5ec0ddedb | 2.2 | 1 | academic_source | PUBLISHED | Poly lactic acid | The production process begins with the selection of industrial plant by-products, which are selected for their particle size and chemical properties. In detail, the standardized particles, illustrated as a mixer/compounder in the temperature range of the PLA melting point. Moreover, before being e inserted into the hopper, the organic by-products are pretreated by means of a micronizer and aacting as a mixer/compounder in the temperature range of the PLA melting point. Moreover, before dehumidifier in order to maximize the compatibility between the matrix and the filler. The injection being inserted into the hopper, the organic by-products are pretreated by means of a micronizer and parameters used by the two-screw extruder are shown in Table 2. The final product is a biodegradable a dehumidifier in order to maximize the compatibility between the matrix and the filler. The injection thermoplastic polymer. Upon leaving the mixer/compounder, the compound is placed in a parameters used by the two-screw extruder are shown in Table 2. The final product is a biodegradable granulator for the production of granules or in an extruder in order to produce filaments for 3D-thermoplastic polymer. Upon leaving the mixer/compounder, the compound is placed in a granulator printing for the production of granules or in an extruder in order to produce filaments for 3D-printing. (1) HEMP (Figure 2a): filament of natural and compostable origin containing hemp. (2) WEED (Figure 2b): filament of natural and compostable origin, containing waste powder from hemp leaf (ranging from 10% to 15%). The following properties have been considered and tested on the new bio-plastic compound ( 3) TOMATO (Figure 2c): filament of natural and compostable origin containing scraps from the filaments. agricultural production of Sicilian cherry tomatoes (ranging from 15% to 25%).(4) CAROB (Figure 2d): filament of natural and compostable origin, containing discarded carob flour (ranging from 10% to 20%). Carob flour is a product that contains more than 30% of sugars. (5) PRUNED (Figure 2e): filament of natural origin, compostable, containing exclusively orange pruning waste (ranging from 10% to 20%). This waste is mainly composed of orange wood sawdust with a good percentage of fruit peel waste. It is worth noting that the bio-plastic compound filaments illustrated in Figure 2a–e are at a prototypal stage, excluding the HEMP filament, which has been patented. Therefore, the respective characterization is still ongoing and liable to further investigations. The diameter of the produced filaments described here is 1.75 mm."The production process begins with the selection of industrial plant by-products, which are selected for their particle size and chemical properties. In detail, the standardized particles, illustrated as a mixer/compounder in the temperature range of the PLA melting point. Moreover, before being inserted into the hopper, the organic by-products are pretreated by means of a micronizer and acting as a mixer/compounder in the temperature range of the PLA melting point. Moreover, before dehumidifier in order to maximize the compatibility between the matrix and the filler. The injection being inserted into the hopper, the organic by-products are pretreated by means of a micronizer and parameters used by the two-screw extruder are shown in Table 2. The final product is a biodegradable a dehumidifier in order to maximize the compatibility between the matrix and the filler. The injection thermoplastic polymer. Upon leaving the mixer/compounder, the compound is placed in a parameters used by the two-screw extruder are shown in Table 2. The final product is a biodegradable granulator for the production of granules or in an extruder in order to produce filaments for 3D-thermoplastic polymer. Upon leaving the mixer/compounder, the compound is placed in a granulator printing for the production of granules or in an extruder in order to produce filaments for 3D-printing. (1) HEMP (Figure 2a): filament of natural and compostable origin containing hemp. (2) WEED (Figure 2b): filament of natural and compostable origin, containing waste powder from hemp leaf (ranging from 10% to 15%).The following properties have been considered and tested on the new bio-plastic compound (3) TOMATO (Figure 2c): filament of natural and compostable origin containing scraps from the filaments. agricultural production of Sicilian cherry tomatoes (ranging from 15% to 25%).(4) CAROB (Figure 2d): filament of natural and compostable origin, containing discarded carob flour (ranging from 10% to 20%). Carob flour is a product that contains more than 30% of sugars. (5) PRUNED (Figure 2e): filament of natural origin, compostable, containing exclusively orange pruning waste (ranging from 10% to 20%). This waste is mainly composed of orange wood sawdust with a good percentage of fruit peel waste. " |  |  |  | Poly lactic Acid | [17 empty] | barrierProperties | waterVapourPermeability |  | degC | relativeGasPermeability |  | degC | density | 1.35 | g/cm3 | density | 1.35 |  | density | 1.35 | [37 empty] | mechanicalTensionProperties | tensileStrengthUltimate |  | Mpa | yieldStrength |  | Mpa | youngsModulus |  | Mpa | elongationAtBreak |  | % | elongationAtYield |  | % | [9 empty] | mechanicalOtherProperties | yield_elongation | 2 | % | yield_strength | 35.9 | MPa | ultimate_elongation | 3.8 | % | elastic_modulus | 1900 | MPa | ultmate_stress | 26.4 | MPa | [6 empty] | chemicalProperties | ecotoxicity |  | ppm | swellingRation |  | % | Flammability is a measure of how quickly a material is capable of catching fire and burning. Flammable substances are those gases, liquids and solids that will ignite and continue to burn in air if exposed to a source of ignition. |  | %vol | resistivityToConductivity |  | ohms | [12 empty] | opticalProperties | opacity |  |  | transmissionCoefficient |  | % | transmittanceCoefficient |  | % | turbidity |  | NTU | [33 empty] | thermalProperties | degradationTemperature |  | degC | glassTransitionTemperature |  | degC | meltingTemperature |  | degC | additionalPhaseChange |  | degC | thermalStability |  | % | [15 empty] | rheologicalProperties | [9 empty] | antioxidantProperties | [33 empty] | antimicrobialProperties | [30 empty] | 1687959065791 | 1687959065791
384 | 649c36199ee946b7c103ebc6 | 10.3390/app10175852 | 10.3390/app10175852 | 64970586acd990a5ec0ddedb | 2.3 | 1 | academic_source | PUBLISHED | Polylactic Acid / HEMP | The production process begins with the selection of industrial plant by-products, which are selected for their particle size and chemical properties. In detail, the standardized particles, illustrated as a mixer/compounder in the temperature range of the PLA melting point. Moreover, before being inserted into the hopper, the organic by-products are pretreated by means of a micronizer and acting as a mixer/compounder in the temperature range of the PLA melting point. Moreover, before dehumidifier in order to maximize the compatibility between the matrix and the filler. The injection being inserted into the hopper, the organic by-products are pretreated by means of a micronizer and parameters used by the two-screw extruder are shown in Table 2. The final product is a biodegradable a dehumidifier in order to maximize the compatibility between the matrix and the filler. The injection thermoplastic polymer. Upon leaving the mixer/compounder, the compound is placed in a parameters used by the two-screw extruder are shown in Table 2. The final product is a biodegradable granulator for the production of granules or in an extruder in order to produce filaments for 3D-thermoplastic polymer. Upon leaving the mixer/compounder, the compound is placed in a granulator printing for the production of granules or in an extruder in order to produce filaments for 3D-printing. (1) HEMP (Figure 2a): filament of natural and compostable origin containing hemp. (2) WEED (Figure 2b): filament of natural and compostable origin, containing waste powder from hemp leaf (ranging from 10% to 15%).The following properties have been considered and tested on the new bio-plastic compound (3) TOMATO (Figure 2c): filament of natural and compostable origin containing scraps from the filaments. agricultural production of Sicilian cherry tomatoes (ranging from 15% to 25%).(4) CAROB (Figure 2d): filament of natural and compostable origin, containing discarded carob flour (ranging from 10% to 20%). Carob flour is a product that contains more than 30% of sugars. (5) PRUNED (Figure 2e): filament of natural origin, compostable, containing exclusively orange pruning waste (ranging from 10% to 20%). This waste is mainly composed of orange wood sawdust with a good percentage of fruit peel waste. |  |  |  | Poly lactic Acid |  |  | HEMP | [14 empty] | barrierProperties | waterVapourPermeability |  | degC | relativeGasPermeability |  | degC | particle_size | 130 | µm | density | 1.256 | g/cm3 | density | 1.256 |  | density | 1.256 | [34 empty] | mechanicalTensionProperties | tensileStrengthUltimate |  | Mpa | yieldStrength |  | Mpa | youngsModulus |  | Mpa | elongationAtBreak |  | % | elongationAtYield |  | % | [9 empty] | mechanicalOtherProperties | yield_elongation | 1.5 | % | yield_strength | 41.8 | MPa | ultimate_elongation | 3.5 | % | elastic_modulus | 4420 | MPa | ultmate_stress | 33.6 | MPa | [6 empty] | chemicalProperties | ecotoxicity |  | ppm | swellingRation |  | % | Flammability is a measure of how quickly a material is capable of catching fire and burning. Flammable substances are those gases, liquids and solids that will ignite and continue to burn in air if exposed to a source of ignition. |  | %vol | resistivityToConductivity |  | ohms | [12 empty] | opticalProperties | opacity |  |  | transmissionCoefficient |  | % | transmittanceCoefficient |  | % | turbidity |  | NTU | [33 empty] | thermalProperties | degradationTemperature |  | degC | glassTransitionTemperature |  | degC | meltingTemperature |  | degC | additionalPhaseChange |  | degC | thermalStability |  | % | [15 empty] | rheologicalProperties | [9 empty] | antioxidantProperties | [33 empty] | antimicrobialProperties | [30 empty] | 1687959065828 | 1687959065828
385 | 649c36199ee946b7c103ebc7 | 10.3390/app10175852 | 10.3390/app10175852 | 64970586acd990a5ec0ddedb | 2.4 | 1 | academic_source | PUBLISHED | Polylactic Acid Weed / | The production process begins with the selection of industrial plant by-products, which are selected for their particle size and chemical properties. In detail, the standardized particles, illustrated as a mixer/compounder in the temperature range of the PLA melting point. Moreover, before being e inserted into the hopper, the organic by-products are pretreated by means of a micronizer and aacting as a mixer/compounder in the temperature range of the PLA melting point. Moreover, before dehumidifier in order to maximize the compatibility between the matrix and the filler. The injection being inserted into the hopper, the organic by-products are pretreated by means of a micronizer and parameters used by the two-screw extruder are shown in Table 2. The final product is a biodegradable a dehumidifier in order to maximize the compatibility between the matrix and the filler. The injection thermoplastic polymer. Upon leaving the mixer/compounder, the compound is placed in a parameters used by the two-screw extruder are shown in Table 2. The final product is a biodegradable granulator for the production of granules or in an extruder in order to produce filaments for 3D-thermoplastic polymer. Upon leaving the mixer/compounder, the compound is placed in a granulator printing for the production of granules or in an extruder in order to produce filaments for 3D-printing. (1) HEMP (Figure 2a): filament of natural and compostable origin containing hemp. (2) WEED (Figure 2b): filament of natural and compostable origin, containing waste powder from hemp leaf (ranging from 10% to 15%). The following properties have been considered and tested on the new bio-plastic compound ( 3) TOMATO (Figure 2c): filament of natural and compostable origin containing scraps from the filaments. agricultural production of Sicilian cherry tomatoes (ranging from 15% to 25%).(4) CAROB (Figure 2d): filament of natural and compostable origin, containing discarded carob flour (ranging from 10% to 20%). Carob flour is a product that contains more than 30% of sugars. (5) PRUNED (Figure 2e): filament of natural origin, compostable, containing exclusively orange pruning waste (ranging from 10% to 20%). This waste is mainly composed of orange wood sawdust with a good percentage of fruit peel waste. It is worth noting that the bio-plastic compound filaments illustrated in Figure 2a–e are at a prototypal stage, excluding the HEMP filament, which has been patented. Therefore, the respective characterization is still ongoing and liable to further investigations. The diameter of the produced filaments described here is 1.75 mm. |  |  |  | Poly lactic Acid |  |  | WEED | [14 empty] | barrierProperties | waterVapourPermeability |  | degC | relativeGasPermeability |  | degC | particle_size | 150 | µm | density | 1.265 | g/cm3 | density | 1.265 |  | density | 1.265 | [34 empty] | mechanicalTensionProperties | tensileStrengthUltimate |  | Mpa | yieldStrength |  | Mpa | youngsModulus |  | Mpa | elongationAtBreak |  | % | elongationAtYield |  | % | [9 empty] | mechanicalOtherProperties | yield_elongation | 1.3 | % | yield_strength | 32 | MPa | ultimate_elongation | 8.8 | % | elastic_modulus | 3887 | MPa | ultmate_stress | 19.5 | MPa | [6 empty] | chemicalProperties | ecotoxicity |  | ppm | swellingRation |  | % | Flammability is a measure of how quickly a material is capable of catching fire and burning. Flammable substances are those gases, liquids and solids that will ignite and continue to burn in air if exposed to a source of ignition. |  | %vol | resistivityToConductivity |  | ohms | [12 empty] | opticalProperties | opacity |  |  | transmissionCoefficient |  | % | transmittanceCoefficient |  | % | turbidity |  | NTU | [33 empty] | thermalProperties | degradationTemperature |  | degC | glassTransitionTemperature |  | degC | meltingTemperature |  | degC | additionalPhaseChange |  | degC | thermalStability |  | % | [15 empty] | rheologicalProperties | [9 empty] | antioxidantProperties | [33 empty] | antimicrobialProperties | [30 empty] | 1687959065851 | 1687959065851
386 | 649c36199ee946b7c103ebc8 | 10.3390/app10175852 | 10.3390/app10175852 | 64970586acd990a5ec0ddedb | 2.5 | 1 | academic_source | PUBLISHED | Polylactic Acid/ Tomato | The production process begins with the selection of industrial plant by-products, which are selected for their particle size and chemical properties. In detail, the standardized particles, illustrated as a mixer/compounder in the temperature range of the PLA melting point. Moreover, before being inserted into the hopper, the organic by-products are pretreated by means of a micronizer and acting as a mixer/compounder in the temperature range of the PLA melting point. Moreover, before dehumidifier in order to maximize the compatibility between the matrix and the filler. The injection being inserted into the hopper, the organic by-products are pretreated by means of a micronizer and parameters used by the two-screw extruder are shown in Table 2. The final product is a biodegradable a dehumidifier in order to maximize the compatibility between the matrix and the filler. The injection thermoplastic polymer. Upon leaving the mixer/compounder, the compound is placed in a parameters used by the two-screw extruder are shown in Table 2. The final product is a biodegradable granulator for the production of granules or in an extruder in order to produce filaments for 3D-thermoplastic polymer. Upon leaving the mixer/compounder, the compound is placed in a granulator printing for the production of granules or in an extruder in order to produce filaments for 3D-printing. (1) HEMP (Figure 2a): filament of natural and compostable origin containing hemp. (2) WEED (Figure 2b): filament of natural and compostable origin, containing waste powder from hemp leaf (ranging from 10% to 15%).The following properties have been considered and tested on the new bio-plastic compound (3) TOMATO (Figure 2c): filament of natural and compostable origin containing scraps from the filaments. agricultural production of Sicilian cherry tomatoes (ranging from 15% to 25%).(4) CAROB (Figure 2d): filament of natural and compostable origin, containing discarded carob flour (ranging from 10% to 20%). Carob flour is a product that contains more than 30% of sugars. (5) PRUNED (Figure 2e): filament of natural origin, compostable, containing exclusively orange pruning waste (ranging from 10% to 20%). This waste is mainly composed of orange wood sawdust with a good percentage of fruit peel waste. |  |  |  | Poly lactic Acid |  |  | TOMATO | [14 empty] | barrierProperties | waterVapourPermeability |  | degC | relativeGasPermeability |  | degC | particle_size | 100 | µm | density | 1.24 | g/cm3 | density | 1.24 |  | density | 1.24 | [34 empty] | mechanicalTensionProperties | tensileStrengthUltimate |  | Mpa | yieldStrength |  | Mpa | youngsModulus |  | Mpa | elongationAtBreak |  | % | elongationAtYield |  | % | [9 empty] | mechanicalOtherProperties | yield_elongation | 1.7 | % | yield_strength | 34 | MPa | ultimate_elongation | 3.1 | % | elastic_modulus | 2450 | MPa | ultmate_stress | 30.2 | MPa | [6 empty] | chemicalProperties | ecotoxicity |  | ppm | swellingRation |  | % | Flammability is a measure of how quickly a material is capable of catching fire and burning. Flammable substances are those gases, liquids and solids that will ignite and continue to burn in air if exposed to a source of ignition. |  | %vol | resistivityToConductivity |  | ohms | [12 empty] | opticalProperties | opacity |  |  | transmissionCoefficient |  | % | transmittanceCoefficient |  | % | turbidity |  | NTU | [33 empty] | thermalProperties | degradationTemperature |  | degC | glassTransitionTemperature |  | degC | meltingTemperature |  | degC | additionalPhaseChange |  | degC | thermalStability |  | % | [15 empty] | rheologicalProperties | [9 empty] | antioxidantProperties | [33 empty] | antimicrobialProperties | [30 empty] | 1687959065882 | 1687959065882
387 | 649c36199ee946b7c103ebc9 | 10.3390/app10175852 | 10.3390/app10175852 | 64970586acd990a5ec0ddedb | 2.6 | 1 | academic_source | PUBLISHED | Polylactic Acid / Carob | The production process begins with the selection of industrial plant by-products, which are selected for their particle size and chemical properties. In detail, the standardized particles, illustrated as a mixer/compounder in the temperature range of the PLA melting point. Moreover, before being inserted into the hopper, the organic by-products are pretreated by means of a micronizer and acting as a mixer/compounder in the temperature range of the PLA melting point. Moreover, before dehumidifier in order to maximize the compatibility between the matrix and the filler. The injection being inserted into the hopper, the organic by-products are pretreated by means of a micronizer and parameters used by the two-screw extruder are shown in Table 2. The final product is a biodegradable a dehumidifier in order to maximize the compatibility between the matrix and the filler. The injection thermoplastic polymer. Upon leaving the mixer/compounder, the compound is placed in a parameters used by the two-screw extruder are shown in Table 2. The final product is a biodegradable granulator for the production of granules or in an extruder in order to produce filaments for 3D-thermoplastic polymer. Upon leaving the mixer/compounder, the compound is placed in a granulator printing for the production of granules or in an extruder in order to produce filaments for 3D-printing. (1) HEMP (Figure 2a): filament of natural and compostable origin containing hemp. (2) WEED (Figure 2b): filament of natural and compostable origin, containing waste powder from hemp leaf (ranging from 10% to 15%).The following properties have been considered and tested on the new bio-plastic compound (3) TOMATO (Figure 2c): filament of natural and compostable origin containing scraps from the filaments. agricultural production of Sicilian cherry tomatoes (ranging from 15% to 25%).(4) CAROB (Figure 2d): filament of natural and compostable origin, containing discarded carob flour (ranging from 10% to 20%). Carob flour is a product that contains more than 30% of sugars. (5) PRUNED (Figure 2e): filament of natural origin, compostable, containing exclusively orange pruning waste (ranging from 10% to 20%). This waste is mainly composed of orange wood sawdust with a good percentage of fruit peel waste. |  |  |  | Poly lactic Acid |  |  | CAROB | [14 empty] | barrierProperties | waterVapourPermeability |  | degC | relativeGasPermeability |  | degC | particle_size | 130 | µm | density | 1.29 | g/cm3 | density | 1.29 |  | density | 1.29 | [34 empty] | mechanicalTensionProperties | tensileStrengthUltimate |  | Mpa | yieldStrength |  | Mpa | youngsModulus |  | Mpa | elongationAtBreak |  | % | elongationAtYield |  | % | [9 empty] | mechanicalOtherProperties | yield_elongation | 1.9 | % | yield_strength | 31.2 | MPa | ultimate_elongation | 25 | % | elastic_modulus | 2260 | MPa | ultmate_stress | 22.1 | MPa | [6 empty] | chemicalProperties | ecotoxicity |  | ppm | swellingRation |  | % | Flammability is a measure of how quickly a material is capable of catching fire and burning. Flammable substances are those gases, liquids and solids that will ignite and continue to burn in air if exposed to a source of ignition. |  | %vol | resistivityToConductivity |  | ohms | [12 empty] | opticalProperties | opacity |  |  | transmissionCoefficient |  | % | transmittanceCoefficient |  | % | turbidity |  | NTU | [33 empty] | thermalProperties | degradationTemperature |  | degC | glassTransitionTemperature |  | degC | meltingTemperature |  | degC | additionalPhaseChange |  | degC | thermalStability |  | % | [15 empty] | rheologicalProperties | [9 empty] | antioxidantProperties | [33 empty] | antimicrobialProperties | [30 empty] | 1687959065912 | 1687959065912
388 | 649c36199ee946b7c103ebca | 10.3390/app10175852 | 10.3390/app10175852 | 64970586acd990a5ec0ddedb | 2.7 | 1 | academic_source | PUBLISHED | Polylactic Acid / Pruned | The production process begins with the selection of industrial plant by-products, which are selected for their particle size and chemical properties. In detail, the standardized particles, illustrated as a mixer/compounder in the temperature range of the PLA melting point. Moreover, before being inserted into the hopper, the organic by-products are pretreated by means of a micronizer and acting as a mixer/compounder in the temperature range of the PLA melting point. Moreover, before dehumidifier in order to maximize the compatibility between the matrix and the filler. The injection being inserted into the hopper, the organic by-products are pretreated by means of a micronizer and parameters used by the two-screw extruder are shown in Table 2. The final product is a biodegradable a dehumidifier in order to maximize the compatibility between the matrix and the filler. The injection thermoplastic polymer. Upon leaving the mixer/compounder, the compound is placed in a parameters used by the two-screw extruder are shown in Table 2. The final product is a biodegradable granulator for the production of granules or in an extruder in order to produce filaments for 3D-thermoplastic polymer. Upon leaving the mixer/compounder, the compound is placed in a granulator printing for the production of granules or in an extruder in order to produce filaments for 3D-printing. (1) HEMP (Figure 2a): filament of natural and compostable origin containing hemp. (2) WEED (Figure 2b): filament of natural and compostable origin, containing waste powder from hemp leaf (ranging from 10% to 15%).The following properties have been considered and tested on the new bio-plastic compound (3) TOMATO (Figure 2c): filament of natural and compostable origin containing scraps from the filaments. agricultural production of Sicilian cherry tomatoes (ranging from 15% to 25%).(4) CAROB (Figure 2d): filament of natural and compostable origin, containing discarded carob flour (ranging from 10% to 20%). Carob flour is a product that contains more than 30% of sugars. (5) PRUNED (Figure 2e): filament of natural origin, compostable, containing exclusively orange pruning waste (ranging from 10% to 20%). This waste is mainly composed of orange wood sawdust with a good percentage of fruit peel waste. |  |  |  | Poly lactic Acid |  |  | PRUNED | [14 empty] | barrierProperties | waterVapourPermeability |  | degC | relativeGasPermeability |  | degC | particle_size | 100 | µm | density | 1.22 | g/cm3 | density | 1.22 |  | density | 1.22 | [34 empty] | mechanicalTensionProperties | tensileStrengthUltimate |  | Mpa | yieldStrength |  | Mpa | youngsModulus |  | Mpa | elongationAtBreak |  | % | elongationAtYield |  | % | [9 empty] | mechanicalOtherProperties | yield_elongation | 2 | % | yield_strength | 44.1 | MPa | ultimate_elongation | 2.5 | % | elastic_modulus | 2500 | MPa | ultmate_stress | 37 | MPa | [6 empty] | chemicalProperties | ecotoxicity |  | ppm | swellingRation |  | % | Flammability is a measure of how quickly a material is capable of catching fire and burning. Flammable substances are those gases, liquids and solids that will ignite and continue to burn in air if exposed to a source of ignition. |  | %vol | resistivityToConductivity |  | ohms | [12 empty] | opticalProperties | opacity |  |  | transmissionCoefficient |  | % | transmittanceCoefficient |  | % | turbidity |  | NTU | [33 empty] | thermalProperties | degradationTemperature |  | degC | glassTransitionTemperature |  | degC | meltingTemperature |  | degC | additionalPhaseChange |  | degC | thermalStability |  | % | [15 empty] | rheologicalProperties | [9 empty] | antioxidantProperties | [33 empty] | antimicrobialProperties | [30 empty] | 1687959065938 | 1687959065938
389 | 649c36199ee946b7c103ebcb | doi.org/10.3390/fib7040032 | doi.org/10.3390/fib7040032 | 64970586acd990a5ec0ddee4 | 3.1 | 1 | academic_source | PUBLISHED | S1 Rice 5.0 /Corn Starch 5.0 | The following steps detail extracting the starch from corn by the manual method. First, 100 g corn was washed and boiled with water for an hour. More corn was ground in a mortar with 100 mL was washed and boiled with water for an hour. The mixture was filtered and the remaining solid mass was put into the mortar. The mixture was filtered and the remaining solid mass was put into the mortar. We repeated the procedure five times and more starch was obtained. The blend was allowed to settle in procedure five times and more starch was obtained. The blend was allowed to settle in the beaker for the beaker for 5 min. Then, 100 mL of purified water was added and was agitated softly. The water 5 min. Then, 100 mL of purified water was added and was agitated softly. The water was removedwas removed after repeating the above process 3–4 times and the starch, white in color, was obtained, after repeating the above process 3–4 times and the starch, white in color, was obtained, shown in Figure 1. About 40 g of starch was obtained from 100 g of corn. In this similar Figure 1. About 40 g of starch was obtained from 100 g of corn. In this similar manner, rice starch was manner, rice starch was also extracted. Physical and chemical properties of corn and rice starch are also extracted. |  |  |  | RIce | 5 | gram | Starch | 5 | gram | Gycerol | 3 | gram | Citric acid | 1 | grams | Gelatin | 2 | grams |  |  |  | barrierProperties | waterVapourPermeability |  | degC | relativeGasPermeability |  | degC | initial_weight | 0.311 | grams | final_weight | 0.265 | grams | initial_weight | 0.301 | grams | final_weight | 0.265 | grams | [33 empty] | mechanicalTensionProperties | tensileStrengthUltimate |  | Mpa | yieldStrength |  | Mpa | youngsModulus |  | Mpa | elongationAtBreak |  | % | elongationAtYield |  | % | tensile_strength | 6.11 | MPa | elongation_at_break | 3.38 | % | young's_modulus | 900 | Mpa | mechanicalOtherProperties | [21 empty] | chemicalProperties | ecotoxicity |  | ppm | swellingRation |  | % | Flammability is a measure of how quickly a material is capable of catching fire and burning. Flammable substances are those gases, liquids and solids that will ignite and continue to burn in air if exposed to a source of ignition. |  | %vol | resistivityToConductivity |  | ohms | [12 empty] | opticalProperties | opacity |  |  | transmissionCoefficient |  | % | transmittanceCoefficient |  | % | turbidity |  | NTU | [33 empty] | thermalProperties | degradationTemperature |  | degC | glassTransitionTemperature |  | degC | meltingTemperature |  | degC | additionalPhaseChange |  | degC | thermalStability |  | % | [15 empty] | rheologicalProperties | [9 empty] | antioxidantProperties | [33 empty] | antimicrobialProperties | [30 empty] | 1687959065969 | 1687959065969
390 | 649c36199ee946b7c103ebcc | doi.org/10.3390/fib7040032 | doi.org/10.3390/fib7040032 | 64970586acd990a5ec0ddee4 | 3.2 | 1 | academic_source | PUBLISHED | S2 Rice 5.5 /Corn Starch 4.5 | The following steps detail extracting the starch from corn by the manual method. First, 100 g corn was washed and boiled with water for an hour. More corn was ground in a mortar with 100 mL was washed and boiled with water for an hour. The mixture was filtered and the remaining solid mass was put into the mortar. The mixture was filtered and the remaining solid mass was put into the mortar. We repeated the procedure five times and more starch was obtained. The blend was allowed to settle in procedure five times and more starch was obtained. The blend was allowed to settle in the beaker for the beaker for 5 min. Then, 100 mL of purified water was added and was agitated softly. The water 5 min. Then, 100 mL of purified water was added and was agitated softly. The water was removedwas removed after repeating the above process 3–4 times and the starch, white in color, was obtained, after repeating the above process 3–4 times and the starch, white in color, was obtained, shown in Figure 1. About 40 g of starch was obtained from 100 g of corn. In this similar Figure 1. About 40 g of starch was obtained from 100 g of corn. In this similar manner, rice starch was manner, rice starch was also extracted. Physical and chemical properties of corn and rice starch are also extracted. |  |  |  | Rice | 5.5 | gram | Starch | 4.5 | gram | Gycerol | 3 | gram | Citric acid | 1 | grams | Gelatin | 2 | grams |  |  |  | barrierProperties | waterVapourPermeability |  | degC | relativeGasPermeability |  | degC | initial_weight | 0.291 | grams | final_weight | 0.255 | grams | initial_weight | 0.291 | grams | final_weight | 0.251 | grams | [33 empty] | mechanicalTensionProperties | tensileStrengthUltimate |  | Mpa | yieldStrength |  | Mpa | youngsModulus |  | Mpa | elongationAtBreak |  | % | elongationAtYield |  | % | tensile_strength | 7.3 | MPa | elongation_at_break | 5.1 | % | young's_modulus | 110 | Mpa | mechanicalOtherProperties | [21 empty] | chemicalProperties | ecotoxicity |  | ppm | swellingRation |  | % | Flammability is a measure of how quickly a material is capable of catching fire and burning. Flammable substances are those gases, liquids and solids that will ignite and continue to burn in air if exposed to a source of ignition. |  | %vol | resistivityToConductivity |  | ohms | [12 empty] | opticalProperties | opacity |  |  | transmissionCoefficient |  | % | transmittanceCoefficient |  | % | turbidity |  | NTU | [33 empty] | thermalProperties | degradationTemperature |  | degC | glassTransitionTemperature |  | degC | meltingTemperature |  | degC | additionalPhaseChange |  | degC | thermalStability |  | % | [15 empty] | rheologicalProperties | [9 empty] | antioxidantProperties | [33 empty] | antimicrobialProperties | [30 empty] | 1687959065998 | 1687959065998
391 | 649c361a9ee946b7c103ebcd | doi.org/10.3390/fib7040032 | doi.org/10.3390/fib7040032 | 64970586acd990a5ec0ddee4 | 3.3 | 1 | academic_source | PUBLISHED | S3 Rice 6 /Corn Starch 4 | The following steps detail extracting the starch from corn by the manual method. First, 100 g corn was washed and boiled with water for an hour. More corn was ground in a mortar with 100 mL was washed and boiled with water for an hour. The mixture was filtered and the remaining solid mass was put into the mortar. The mixture was filtered and the remaining solid mass was put into the mortar. We repeated the procedure five times and more starch was obtained. The blend was allowed to settle in procedure five times and more starch was obtained. The blend was allowed to settle in the beaker for the beaker for 5 min. Then, 100 mL of purified water was added and was agitated softly. The water 5 min. Then, 100 mL of purified water was added and was agitated softly. The water was removedwas removed after repeating the above process 3–4 times and the starch, white in color, was obtained, after repeating the above process 3–4 times and the starch, white in color, was obtained, shown in Figure 1. About 40 g of starch was obtained from 100 g of corn. In this similar Figure 1. About 40 g of starch was obtained from 100 g of corn. In this similar manner, rice starch was manner, rice starch was also extracted. Physical and chemical properties of corn and rice starch are also extracted. |  |  |  | Rcie | 6 | gram | Strch | 4 | gram | Gycerol | 3 | gram | Citric acid | 1 | grams | Gelatin | 2 | grams |  |  |  | barrierProperties | waterVapourPermeability |  | degC | relativeGasPermeability |  | degC | initial_weight | 0.28 | grams | final_weight | 0.241 | grams | initial_weight | 0.28 | grams | final_weight | 0.245 | grams | [33 empty] | mechanicalTensionProperties | tensileStrengthUltimate |  | Mpa | yieldStrength |  | Mpa | youngsModulus |  | Mpa | elongationAtBreak |  | % | elongationAtYield |  | % | tensile_strength | 10.6 | MPa | elongation_at_break | 5.3 | % | young's_modulus | 150 | Mpa | mechanicalOtherProperties | [21 empty] | chemicalProperties | ecotoxicity |  | ppm | swellingRation |  | % | Flammability is a measure of how quickly a material is capable of catching fire and burning. Flammable substances are those gases, liquids and solids that will ignite and continue to burn in air if exposed to a source of ignition. |  | %vol | resistivityToConductivity |  | ohms | [12 empty] | opticalProperties | opacity |  |  | transmissionCoefficient |  | % | transmittanceCoefficient |  | % | turbidity |  | NTU | [33 empty] | thermalProperties | degradationTemperature |  | degC | glassTransitionTemperature |  | degC | meltingTemperature |  | degC | additionalPhaseChange |  | degC | thermalStability |  | % | [15 empty] | rheologicalProperties | [9 empty] | antioxidantProperties | [33 empty] | antimicrobialProperties | [30 empty] | 1687959066029 | 1687959066029
392 | 649c361a9ee946b7c103ebce | doi.org/10.3390/fib7040032 | doi.org/10.3390/fib7040032 | 64970586acd990a5ec0ddee4 | 3.4 | 1 | academic_source | PUBLISHED | S4 Rice 6.5 /Corn Starch 3.5 | The following steps detail extracting the starch from corn by the manual method. First, 100 g corn was washed and boiled with water for an hour. More corn was ground in a mortar with 100 mL was washed and boiled with water for an hour. The mixture was filtered and the remaining solid mass was put into the mortar. The mixture was filtered and the remaining solid mass was put into the mortar. We repeated the procedure five times and more starch was obtained. The blend was allowed to settle in procedure five times and more starch was obtained. The blend was allowed to settle in the beaker for the beaker for 5 min. Then, 100 mL of purified water was added and was agitated softly. The water 5 min. Then, 100 mL of purified water was added and was agitated softly. The water was removedwas removed after repeating the above process 3–4 times and the starch, white in color, was obtained, after repeating the above process 3–4 times and the starch, white in color, was obtained, shown in Figure 1. About 40 g of starch was obtained from 100 g of corn. In this similar Figure 1. About 40 g of starch was obtained from 100 g of corn. In this similar manner, rice starch was manner, rice starch was also extracted. Physical and chemical properties of corn and rice starch are also extracted. |  |  |  | Rice | 6.5 | gram | Starch | 4.5 | gram | Gycerol | 3 | gram | Citric acid | 1 | grams | Gelatin | 2 | grams |  |  |  | barrierProperties | waterVapourPermeability |  | degC | relativeGasPermeability |  | degC | initial_weight | 0.285 | grams | final_weight | 0.246 | grams | initial_weight | 0.282 | grams | final_weight | 0.247 | grams | [33 empty] | mechanicalTensionProperties | tensileStrengthUltimate |  | Mpa | yieldStrength |  | Mpa | youngsModulus |  | Mpa | elongationAtBreak |  | % | elongationAtYield |  | % | tensile_strength | 11.38 | MPa | elongation_at_break | 6.19 | % | young's_modulus | 170 | Mpa | mechanicalOtherProperties | [21 empty] | chemicalProperties | ecotoxicity |  | ppm | swellingRation |  | % | Flammability is a measure of how quickly a material is capable of catching fire and burning. Flammable substances are those gases, liquids and solids that will ignite and continue to burn in air if exposed to a source of ignition. |  | %vol | resistivityToConductivity |  | ohms | [12 empty] | opticalProperties | opacity |  |  | transmissionCoefficient |  | % | transmittanceCoefficient |  | % | turbidity |  | NTU | [33 empty] | thermalProperties | degradationTemperature |  | degC | glassTransitionTemperature |  | degC | meltingTemperature |  | degC | additionalPhaseChange |  | degC | thermalStability |  | % | [15 empty] | rheologicalProperties | [9 empty] | antioxidantProperties | [33 empty] | antimicrobialProperties | [30 empty] | 1687959066059 | 1687959066059
393 | 649c361a9ee946b7c103ebcf | doi.org/10.3390/fib7040032 | doi.org/10.3390/fib7040032 | 64970586acd990a5ec0ddee4 | 3.5 | 1 | academic_source | PUBLISHED | S4 Rice 7.0 /Corn Starch 3.0 | The following steps detail extracting the starch from corn by the manual method. First, 100 g corn was washed and boiled with water for an hour. More corn was ground in a mortar with 100 mL was washed and boiled with water for an hour. The mixture was filtered and the remaining solid mass was put into the mortar. The mixture was filtered and the remaining solid mass was put into the mortar. We repeated the procedure five times and more starch was obtained. The blend was allowed to settle in procedure five times and more starch was obtained. The blend was allowed to settle in the beaker for the beaker for 5 min. Then, 100 mL of purified water was added and was agitated softly. The water 5 min. Then, 100 mL of purified water was added and was agitated softly. The water was removedwas removed after repeating the above process 3–4 times and the starch, white in color, was obtained, after repeating the above process 3–4 times and the starch, white in color, was obtained, shown in Figure 1. About 40 g of starch was obtained from 100 g of corn. In this similar Figure 1. About 40 g of starch was obtained from 100 g of corn. In this similar manner, rice starch was manner, rice starch was also extracted. Physical and chemical properties of corn and rice starch are also extracted. |  |  |  | Rice | 7 | gram | Starch | 3 | gram | Gycerol | 3 | gram | Citric acid | 1 | grams | Gelatin | 2 | grams |  |  |  | barrierProperties | waterVapourPermeability |  | degC | relativeGasPermeability |  | degC | initial_weight | 0.282 | grams | final_weight | 0.249 | grams | initial_weight | 0.275 | grams | final_weight | 0.275 | grams | [33 empty] | mechanicalTensionProperties | tensileStrengthUltimate |  | Mpa | yieldStrength |  | Mpa | youngsModulus |  | Mpa | elongationAtBreak |  | % | elongationAtYield |  | % | tensile_strength | 12.5 | MPa | elongation_at_break | 6.8 | % | young's_modulus | 183 | Mpa | mechanicalOtherProperties | [21 empty] | chemicalProperties | ecotoxicity |  | ppm | swellingRation |  | % | Flammability is a measure of how quickly a material is capable of catching fire and burning. Flammable substances are those gases, liquids and solids that will ignite and continue to burn in air if exposed to a source of ignition. |  | %vol | resistivityToConductivity |  | ohms | [12 empty] | opticalProperties | opacity |  |  | transmissionCoefficient |  | % | transmittanceCoefficient |  | % | turbidity |  | NTU | [33 empty] | thermalProperties | degradationTemperature |  | degC | glassTransitionTemperature |  | degC | meltingTemperature |  | degC | additionalPhaseChange |  | degC | thermalStability |  | % | [15 empty] | rheologicalProperties | [9 empty] | antioxidantProperties | [33 empty] | antimicrobialProperties | [30 empty] | 1687959066087 | 1687959066087
394 | 649c361a9ee946b7c103ebd0 | 10.1186/s13018-019-1201-2 | 10.1186/s13018-019-1201-2 | 64970586acd990a5ec0ddeeb | 4.1 | 1 | academic_source | PUBLISHED | Pure P: Polymethylmethacrylate/ Tri-calcium phosphate/chitosan/ | Tri-calcium phosphate (TCP; Sigma-Aldrich, St. Louis, MO, USA) and chitosan (Sigma-Aldrich, St. Louis, MO, USA) contents were selected according to the composition of human bones, i.e., an inorganic to organic ratio of 65:35 (w/w), to act as an additives of PMMA (How medica Int. Ltd, Ireland). First, TCP and chitosan powders were mixed in the ratio 65:35 by weight. Then, PMMA was added to this mixture in different ratios (PMMA to TCP/chitosan composition ratios of 3:1, 2:1, 1:1, 1:2, and 1:3 (w/w) by weight) for a fixed total weight. Finally, MMA monomer was added to the above mentioned mixture of PMMA and TCP/chitosan in the ratio 2:1 (w/w) and stirred. After 24 h mixing, the mixed dough was poured into a Teflon cylindrical mold (10 mm in diameter and 10 mm in depth) and set. All reactions were performed at room temperature. Six samples were prepared for examination: five types of biocomposite bone cement with PMMA to TCP/chitosan composition ratios of 3:1, 2:1, 1:1, 1:2, and 1:3 (w/w), and pure PMMA bone cement as the control group (Table 1). The solidified materials were removed from the mold for subsequent tests. A scanning electron microscope (SEM; Hitachi-S3400, Japan) was used to ob- serve the surface morphologies of the specimens. |  |  |  | Polymethylmethacrylate | 100 | wt% | Tri-calcium phosphate | 0 | wt% | Chitosan | 0 | wt% | [9 empty] | barrierProperties | waterVapourPermeability |  | degC | relativeGasPermeability |  | degC | [45 empty] | mechanicalTensionProperties | tensileStrengthUltimate |  | Mpa | yieldStrength |  | Mpa | youngsModulus |  | Mpa | elongationAtBreak |  | % | elongationAtYield |  | % | [9 empty] | mechanicalOtherProperties | ultimate_compressive_strength | 2302 ± 69.69 | N | modulus_of_compression | 1278.3 ± 101.8 | MPa | shear_force | 1266.3 ± 67.563 | N | [12 empty] | chemicalProperties | ecotoxicity |  | ppm | swellingRation |  | % | Flammability is a measure of how quickly a material is capable of catching fire and burning. Flammable substances are those gases, liquids and solids that will ignite and continue to burn in air if exposed to a source of ignition. |  | %vol | resistivityToConductivity |  | ohms | [12 empty] | opticalProperties | opacity |  |  | transmissionCoefficient |  | % | transmittanceCoefficient |  | % | turbidity |  | NTU | [33 empty] | thermalProperties | degradationTemperature |  | degC | glassTransitionTemperature |  | degC | meltingTemperature |  | degC | additionalPhaseChange |  | degC | thermalStability |  | % | [15 empty] | rheologicalProperties | [9 empty] | antioxidantProperties | [33 empty] | antimicrobialProperties | [30 empty] | 1687959066116 | 1687959066116
395 | 649c361a9ee946b7c103ebd1 | 10.1186/s13018-019-1201-2 | 10.1186/s13018-019-1201-2 | 64970586acd990a5ec0ddeeb | 4.2 | 1 | academic_source | PUBLISHED | P3TC1: Polymethylmethacrylate/Tri-calcium phosphate/chitosan/ | Tri-calcium phosphate (TCP; Sigma-Aldrich, St. Louis, MO, USA) and chitosan (Sigma-Aldrich, St. Louis, MO, USA) contents were selected according to the composition of human bones, i.e., an inorganic to organic ratio of 65:35 (w/w), to act as an additives of PMMA (How medica Int. Ltd, Ireland). First, TCP and chitosan powders were mixed in the ratio 65:35 by weight. Then, PMMA was added to this mixture in different ratios (PMMA to TCP/chitosan composition ratios of 3:1, 2:1, 1:1, 1:2, and 1:3 (w/w) by weight) for a fixed total weight. Finally, MMA monomer was added to the above mentioned mixture of PMMA and TCP/chitosan in the ratio 2:1 (w/w) and stirred. After 24 h mixing, the mixed dough was poured into a Teflon cylindrical mold (10 mm in diameter and 10 mm in depth) and set. All reactions were performed at room temperature. Six samples were prepared for examination: five types of biocomposite bone cement with PMMA to TCP/chitosan composition ratios of 3:1, 2:1, 1:1, 1:2, and 1:3 (w/w), and pure PMMA bone cement as the control group (Table 1). The solidified materials were removed from the mold for subsequent tests. A scanning electron microscope (SEM; Hitachi-S3400, Japan) was used to ob- serve the surface morphologies of the specimens. |  |  |  | Polymethylmethacrylate | 75 | wt% | Tri-calcium phosphate | 16.25 | wt% | Chitosan | 8.75 | wt% | [9 empty] | barrierProperties | waterVapourPermeability |  | degC | relativeGasPermeability |  | degC | [45 empty] | mechanicalTensionProperties | tensileStrengthUltimate |  | Mpa | yieldStrength |  | Mpa | youngsModulus |  | Mpa | elongationAtBreak |  | % | elongationAtYield |  | % | [9 empty] | mechanicalOtherProperties | ultimate_compressive_strength | 2140 ± 22.26 | N | modulus_of_compression | 1211.4 ± 46.47 | MPa | shear_force | 1219.1 ± 34.196 | N | [12 empty] | chemicalProperties | ecotoxicity |  | ppm | swellingRation |  | % | Flammability is a measure of how quickly a material is capable of catching fire and burning. Flammable substances are those gases, liquids and solids that will ignite and continue to burn in air if exposed to a source of ignition. |  | %vol | resistivityToConductivity |  | ohms | [12 empty] | opticalProperties | opacity |  |  | transmissionCoefficient |  | % | transmittanceCoefficient |  | % | turbidity |  | NTU | [33 empty] | thermalProperties | degradationTemperature |  | degC | glassTransitionTemperature |  | degC | meltingTemperature |  | degC | additionalPhaseChange |  | degC | thermalStability |  | % | [15 empty] | rheologicalProperties | [9 empty] | antioxidantProperties | [33 empty] | antimicrobialProperties | [30 empty] | 1687959066142 | 1687959066142
396 | 649c361a9ee946b7c103ebd2 | 10.1186/s13018-019-1201-2 | 10.1186/s13018-019-1201-2 | 64970586acd990a5ec0ddeeb | 4.3 | 1 | academic_source | PUBLISHED | P2TC1: Polymethylmethacrylate/Tri-calcium phosphate/chitosan/ | Tri-calcium phosphate (TCP; Sigma-Aldrich, St. Louis, MO, USA) and chitosan (Sigma-Aldrich, St. Louis, MO, USA) contents were selected according to the composition of human bones, i.e., an inorganic to organic ratio of 65:35 (w/w), to act as an additives of PMMA (How medica Int. Ltd, Ireland). First, TCP and chitosan powders were mixed in the ratio 65:35 by weight. Then, PMMA was added to this mixture in different ratios (PMMA to TCP/chitosan composition ratios of 3:1, 2:1, 1:1, 1:2, and 1:3 (w/w) by weight) for a fixed total weight. Finally, MMA monomer was added to the above mentioned mixture of PMMA and TCP/chitosan in the ratio 2:1 (w/w) and stirred. After 24 h mixing, the mixed dough was poured into a Teflon cylindrical mold (10 mm in diameter and 10 mm in depth) and set. All reactions were performed at room temperature. Six samples were prepared for examination: five types of biocomposite bone cement with PMMA to TCP/chitosan composition ratios of 3:1, 2:1, 1:1, 1:2, and 1:3 (w/w), and pure PMMA bone cement as the control group (Table 1). The solidified materials were removed from the mold for subsequent tests. A scanning electron microscope (SEM; Hitachi-S3400, Japan) was used to ob- serve the surface morphologies of the specimens. |  |  |  | Polymethylmethacrylate | 66.6 | wt% | Tri-calcium phosphate | 21.71 | wt% | Chitosan | 11.69 | wt% | [9 empty] | barrierProperties | waterVapourPermeability |  | degC | relativeGasPermeability |  | degC | [45 empty] | mechanicalTensionProperties | tensileStrengthUltimate |  | Mpa | yieldStrength |  | Mpa | youngsModulus |  | Mpa | elongationAtBreak |  | % | elongationAtYield |  | % | [9 empty] | mechanicalOtherProperties | ultimate_compressive_strength | 2110 ± 117.5 | N | modulus_of_compression | 1182.5 ± 36.10 | MPa | shear_force | 1153.8 ± 54.932 | N | [12 empty] | chemicalProperties | ecotoxicity |  | ppm | swellingRation |  | % | Flammability is a measure of how quickly a material is capable of catching fire and burning. Flammable substances are those gases, liquids and solids that will ignite and continue to burn in air if exposed to a source of ignition. |  | %vol | resistivityToConductivity |  | ohms | [12 empty] | opticalProperties | opacity |  |  | transmissionCoefficient |  | % | transmittanceCoefficient |  | % | turbidity |  | NTU | [33 empty] | thermalProperties | degradationTemperature |  | degC | glassTransitionTemperature |  | degC | meltingTemperature |  | degC | additionalPhaseChange |  | degC | thermalStability |  | % | [15 empty] | rheologicalProperties | [9 empty] | antioxidantProperties | [33 empty] | antimicrobialProperties | [30 empty] | 1687959066171 | 1687959066171
397 | 649c361a9ee946b7c103ebd3 | 10.1186/s13018-019-1201-2 | 10.1186/s13018-019-1201-2 | 64970586acd990a5ec0ddeeb | 4.4 | 1 | academic_source | PUBLISHED | P1TC1: Polymethylmethacrylate/Tri-calcium phosphate/chitosan/ | Tri-calcium phosphate (TCP; Sigma-Aldrich, St. Louis, MO, USA) and chitosan (Sigma-Aldrich, St. Louis, MO, USA) contents were selected according to the composition of human bones, i.e., an inorganic to organic ratio of 65:35 (w/w), to act as an additives of PMMA (How medica Int. Ltd, Ireland). First, TCP and chitosan powders were mixed in the ratio 65:35 by weight. Then, PMMA was added to this mixture in different ratios (PMMA to TCP/chitosan composition ratios of 3:1, 2:1, 1:1, 1:2, and 1:3 (w/w) by weight) for a fixed total weight. Finally, MMA monomer was added to the above mentioned mixture of PMMA and TCP/chitosan in the ratio 2:1 (w/w) and stirred. After 24 h mixing, the mixed dough was poured into a Teflon cylindrical mold (10 mm in diameter and 10 mm in depth) and set. All reactions were performed at room temperature. Six samples were prepared for examination: five types of biocomposite bone cement with PMMA to TCP/chitosan composition ratios of 3:1, 2:1, 1:1, 1:2, and 1:3 (w/w), and pure PMMA bone cement as the control group (Table 1). The solidified materials were removed from the mold for subsequent tests. A scanning electron microscope (SEM; Hitachi-S3400, Japan) was used to ob- serve the surface morphologies of the specimens. |  |  |  | Polymethylmethacrylate | 50 | wt% | Tri-calcium phosphate | 32.5 | wt% | Chitosan | 17.5 | wt% | [9 empty] | barrierProperties | waterVapourPermeability |  | degC | relativeGasPermeability |  | degC | [45 empty] | mechanicalTensionProperties | tensileStrengthUltimate |  | Mpa | yieldStrength |  | Mpa | youngsModulus |  | Mpa | elongationAtBreak |  | % | elongationAtYield |  | % | [9 empty] | mechanicalOtherProperties | ultimate_compressive_strength | 2136 ± 84.22 | N | modulus_of_compression | 1142.0 ± 68.77 | MPa | shear_force | 1048.2 ± 47.415 | N | [12 empty] | chemicalProperties | ecotoxicity |  | ppm | swellingRation |  | % | Flammability is a measure of how quickly a material is capable of catching fire and burning. Flammable substances are those gases, liquids and solids that will ignite and continue to burn in air if exposed to a source of ignition. |  | %vol | resistivityToConductivity |  | ohms | [12 empty] | opticalProperties | opacity |  |  | transmissionCoefficient |  | % | transmittanceCoefficient |  | % | turbidity |  | NTU | [33 empty] | thermalProperties | degradationTemperature |  | degC | glassTransitionTemperature |  | degC | meltingTemperature |  | degC | additionalPhaseChange |  | degC | thermalStability |  | % | [15 empty] | rheologicalProperties | [9 empty] | antioxidantProperties | [33 empty] | antimicrobialProperties | [30 empty] | 1687959066198 | 1687959066198
398 | 649c361a9ee946b7c103ebd4 | 10.1186/s13018-019-1201-2 | 10.1186/s13018-019-1201-2 | 64970586acd990a5ec0ddeeb | 4.5 | 1 | academic_source | PUBLISHED | P1TC2: Polymethylmethacrylate/Tri-calcium phosphate/chitosan/ | Tri-calcium phosphate (TCP; Sigma-Aldrich, St. Louis, MO, USA) and chitosan (Sigma-Aldrich, St. Louis, MO, USA) contents were selected according to the composition of human bones, i.e., an inorganic to organic ratio of 65:35 (w/w), to act as an additives of PMMA (How medica Int. Ltd, Ireland). First, TCP and chitosan powders were mixed in the ratio 65:35 by weight. Then, PMMA was added to this mixture in different ratios (PMMA to TCP/chitosan composition ratios of 3:1, 2:1, 1:1, 1:2, and 1:3 (w/w) by weight) for a fixed total weight. Finally, MMA monomer was added to the above mentioned mixture of PMMA and TCP/chitosan in the ratio 2:1 (w/w) and stirred. After 24 h mixing, the mixed dough was poured into a Teflon cylindrical mold (10 mm in diameter and 10 mm in depth) and set. All reactions were performed at room temperature. Six samples were prepared for examination: five types of biocomposite bone cement with PMMA to TCP/chitosan composition ratios of 3:1, 2:1, 1:1, 1:2, and 1:3 (w/w), and pure PMMA bone cement as the control group (Table 1). The solidified materials were removed from the mold for subsequent tests. A scanning electron microscope (SEM; Hitachi-S3400, Japan) was used to ob- serve the surface morphologies of the specimens. |  |  |  | Polymethylmethacrylate | 32.4 | wt% | Tri-calcium phosphate | 43.29 | wt% | Chitosan | 23.31 | wt% | [9 empty] | barrierProperties | waterVapourPermeability |  | degC | relativeGasPermeability |  | degC | [45 empty] | mechanicalTensionProperties | tensileStrengthUltimate |  | Mpa | yieldStrength |  | Mpa | youngsModulus |  | Mpa | elongationAtBreak |  | % | elongationAtYield |  | % | [9 empty] | mechanicalOtherProperties | ultimate_compressive_strength | 1873 ± 14.58 | N | modulus_of_compression | 1042.0 ± 33.98 | MPa | shear_force | 1037.2 ± 52.637 | N | [12 empty] | chemicalProperties | ecotoxicity |  | ppm | swellingRation |  | % | Flammability is a measure of how quickly a material is capable of catching fire and burning. Flammable substances are those gases, liquids and solids that will ignite and continue to burn in air if exposed to a source of ignition. |  | %vol | resistivityToConductivity |  | ohms | [12 empty] | opticalProperties | opacity |  |  | transmissionCoefficient |  | % | transmittanceCoefficient |  | % | turbidity |  | NTU | [33 empty] | thermalProperties | degradationTemperature |  | degC | glassTransitionTemperature |  | degC | meltingTemperature |  | degC | additionalPhaseChange |  | degC | thermalStability |  | % | [15 empty] | rheologicalProperties | [9 empty] | antioxidantProperties | [33 empty] | antimicrobialProperties | [30 empty] | 1687959066224 | 1687959066224
399 | 649c361a9ee946b7c103ebd5 | 10.1186/s13018-019-1201-2 | 10.1186/s13018-019-1201-2 | 64970586acd990a5ec0ddeeb | 4.6 | 1 | academic_source | PUBLISHED | P1TC3: Polymethylmethacrylate/Tri-calcium phosphate/chitosan/ | Tri-calcium phosphate (TCP; Sigma-Aldrich, St. Louis, MO, USA) and chitosan (Sigma-Aldrich, St. Louis, MO, USA) contents were selected according to the composition of human bones, i.e., an inorganic to organic ratio of 65:35 (w/w), to act as an additives of PMMA (How medica Int. Ltd, Ireland). First, TCP and chitosan powders were mixed in the ratio 65:35 by weight. Then, PMMA was added to this mixture in different ratios (PMMA to TCP/chitosan composition ratios of 3:1, 2:1, 1:1, 1:2, and 1:3 (w/w) by weight) for a fixed total weight. Finally, MMA monomer was added to the above mentioned mixture of PMMA and TCP/chitosan in the ratio 2:1 (w/w) and stirred. After 24 h mixing, the mixed dough was poured into a Teflon cylindrical mold (10 mm in diameter and 10 mm in depth) and set. All reactions were performed at room temperature. Six samples were prepared for examination: five types of biocomposite bone cement with PMMA to TCP/chitosan composition ratios of 3:1, 2:1, 1:1, 1:2, and 1:3 (w/w), and pure PMMA bone cement as the control group (Table 1). The solidified materials were removed from the mold for subsequent tests. A scanning electron microscope (SEM; Hitachi-S3400, Japan) was used to ob- serve the surface morphologies of the specimens. |  |  |  | Polymethylmethacrylate | 25 | wt% | Tri-calcium phosphate | 48.75 | wt% | Chitosan | 26.25 | wt% | [9 empty] | barrierProperties | waterVapourPermeability |  | degC | relativeGasPermeability |  | degC | [45 empty] | mechanicalTensionProperties | tensileStrengthUltimate |  | Mpa | yieldStrength |  | Mpa | youngsModulus |  | Mpa | elongationAtBreak |  | % | elongationAtYield |  | % | [9 empty] | mechanicalOtherProperties | ultimate_compressive_strength | 1548 ± 61.28 | N | modulus_of_compression | 1019.0 ± 18.54 | MPa | shear_force | 935.99 ± 28.193 | N | [12 empty] | chemicalProperties | ecotoxicity |  | ppm | swellingRation |  | % | Flammability is a measure of how quickly a material is capable of catching fire and burning. Flammable substances are those gases, liquids and solids that will ignite and continue to burn in air if exposed to a source of ignition. |  | %vol | resistivityToConductivity |  | ohms | [12 empty] | opticalProperties | opacity |  |  | transmissionCoefficient |  | % | transmittanceCoefficient |  | % | turbidity |  | NTU | [33 empty] | thermalProperties | degradationTemperature |  | degC | glassTransitionTemperature |  | degC | meltingTemperature |  | degC | additionalPhaseChange |  | degC | thermalStability |  | % | [15 empty] | rheologicalProperties | [9 empty] | antioxidantProperties | [33 empty] | antimicrobialProperties | [30 empty] | 1687959066254 | 1687959066254
400 | 649c361a9ee946b7c103ebd6 | 10.21608/ejchem.2017.1194.1062 | 10.21608/ejchem.2017.1194.1062 | 64970586acd990a5ec0ddef3 | 5.1 | 1 | academic_source | PUBLISHED | Chitosan/oxidizad nanocellulose (I) | The CS/ONC, were prepared by the solution casting method. CS solution was prepared by mechanically stirring 2% CS (wt/v) in 1% acetic acid solution (v/v) at 50C for 3 hr. The non-dissolved matter and impurities were filltered through nylon filtration membrane. Bio- nanocomposite films were prepared by mixing CS solution with varying fractions of lyophilized ONCI and II from 0 to 10% (wt/wtCS). ONCI and II solution were prepared by an ultrasonic treatment (Falc Instruments, LSB2, 59 kHz) of lyophilized ONC fractions in 10 ml distilled water for 10 min in an ice bath. Bio-nanocomposite blend was homogenized at 13500 rpm for 5 min. The homogenous mixtures were casted into PTFE plates after adding 30% glycerol (wt/wtCS) as a plasticizer and stirring for 1 hr at 50oC. The casted fillms were subsequently dried at 35oC for 18 hr in vented oven. The thickness of all films was around 70 μm. Films were conditioned at 51% RH, using a desiccator containing saturated Mg(NO3)2 solution and 25 oC for 2 days before being tested. |  |  |  | Chitosan | 0 | wt/wtcs | Oxidized/Nanocellulose | wt/wtcs | [13 empty] | barrierProperties | waterVapourPermeability |  | degC | relativeGasPermeability |  | degC | [45 empty] | mechanicalTensionProperties | tensileStrengthUltimate |  | Mpa | yieldStrength |  | Mpa | youngsModulus |  | Mpa | elongationAtBreak |  | % | elongationAtYield |  | % | tensile_strength | 16.74±1.9 | MPa | elongation_at_break | 50.80±5.3 | % | young's_modulus | 113.65±12.6 | MPa | mechanicalOtherProperties | stiffness | 7.67±0.85 | kN/m | [18 empty] | chemicalProperties | ecotoxicity |  | ppm | swellingRation |  | % | Flammability is a measure of how quickly a material is capable of catching fire and burning. Flammable substances are those gases, liquids and solids that will ignite and continue to burn in air if exposed to a source of ignition. |  | %vol | resistivityToConductivity |  | ohms | [12 empty] | opticalProperties | opacity |  |  | transmissionCoefficient |  | % | transmittanceCoefficient |  | % | turbidity |  | NTU | [33 empty] | thermalProperties | degradationTemperature |  | degC | glassTransitionTemperature |  | degC | meltingTemperature |  | degC | additionalPhaseChange |  | degC | thermalStability |  | % | [15 empty] | rheologicalProperties | [9 empty] | antioxidantProperties | [33 empty] | antimicrobialProperties | [30 empty] | 1687959066284 | 1687959066284
401 | 649c361a9ee946b7c103ebd7 | 10.21608/ejchem.2017.1194.1062 | 10.21608/ejchem.2017.1194.1062 | 64970586acd990a5ec0ddef3 | 5.2 | 1 | academic_source | PUBLISHED | Chitosan/oxidizad nanocellulose (I) | The CS/ONC, were prepared by the solution casting method. CS solution was prepared by mechanically stirring 2% CS (wt/v) in 1% acetic acid solution (v/v) at 50C for 3 hr. The non-dissolved matter and impurities were filltered through nylon filtration membrane. Bio- nanocomposite films were prepared by mixing CS solution with varying fractions of lyophilized ONCI and II from 0 to 10% (wt/wtCS). ONCI and II solution were prepared by an ultrasonic treatment (Falc Instruments, LSB2, 59 kHz) of lyophilized ONC fractions in 10 ml distilled water for 10 min in an ice bath. Bio-nanocomposite blend was homogenized at 13500 rpm for 5 min. The homogenous mixtures were casted into PTFE plates after adding 30% glycerol (wt/wtCS) as a plasticizer and stirring for 1 hr at 50oC. The casted fillms were subsequently dried at 35oC for 18 hr in vented oven. The thickness of all films was around 70 μm. Films were conditioned at 51% RH, using a desiccator containing saturated Mg(NO3)2 solution and 25 oC for 2 days before being tested. |  |  |  | Chitosan | 1 | wt/wtcs | Oxidized/Nanocellulose | wt/wtcs | [13 empty] | barrierProperties | waterVapourPermeability |  | degC | relativeGasPermeability |  | degC | [45 empty] | mechanicalTensionProperties | tensileStrengthUltimate |  | Mpa | yieldStrength |  | Mpa | youngsModulus |  | Mpa | elongationAtBreak |  | % | elongationAtYield |  | % | tensile_strength | 18.40±3.0 | MPa | elongation_at_break | 41.69±6.3 | % | young's_modulus | 117.48±25.4 | MPa | mechanicalOtherProperties | stiffness | 10.86±3.56 | kN/m | [18 empty] | chemicalProperties | ecotoxicity |  | ppm | swellingRation |  | % | Flammability is a measure of how quickly a material is capable of catching fire and burning. Flammable substances are those gases, liquids and solids that will ignite and continue to burn in air if exposed to a source of ignition. |  | %vol | resistivityToConductivity |  | ohms | [12 empty] | opticalProperties | opacity |  |  | transmissionCoefficient |  | % | transmittanceCoefficient |  | % | turbidity |  | NTU | [33 empty] | thermalProperties | degradationTemperature |  | degC | glassTransitionTemperature |  | degC | meltingTemperature |  | degC | additionalPhaseChange |  | degC | thermalStability |  | % | [15 empty] | rheologicalProperties | [9 empty] | antioxidantProperties | [33 empty] | antimicrobialProperties | [30 empty] | 1687959066314 | 1687959066314
402 | 649c361a9ee946b7c103ebd8 | 10.21608/ejchem.2017.1194.1062 | 10.21608/ejchem.2017.1194.1062 | 64970586acd990a5ec0ddef3 | 5.3 | 1 | academic_source | PUBLISHED | Chitosan/oxidizad nanocellulose (I) | The CS/ONC, were prepared by the solution casting method. CS solution was prepared by mechanically stirring 2% CS (wt/v) in 1% acetic acid solution (v/v) at 50C for 3 hr. The non-dissolved matter and impurities were filltered through nylon filtration membrane. Bio- nanocomposite films were prepared by mixing CS solution with varying fractions of lyophilized ONCI and II from 0 to 10% (wt/wtCS). ONCI and II solution were prepared by an ultrasonic treatment (Falc Instruments, LSB2, 59 kHz) of lyophilized ONC fractions in 10 ml distilled water for 10 min in an ice bath. Bio-nanocomposite blend was homogenized at 13500 rpm for 5 min. The homogenous mixtures were casted into PTFE plates after adding 30% glycerol (wt/wtCS) as a plasticizer and stirring for 1 hr at 50oC. The casted fillms were subsequently dried at 35oC for 18 hr in vented oven. The thickness of all films was around 70 μm. Films were conditioned at 51% RH, using a desiccator containing saturated Mg(NO3)2 solution and 25 oC for 2 days before being tested. |  |  |  | Chitosan | 3 | wt/wtcs | Oxidized/Nanocellulose | wt/wtcs | [13 empty] | barrierProperties | waterVapourPermeability |  | degC | relativeGasPermeability |  | degC | [45 empty] | mechanicalTensionProperties | tensileStrengthUltimate |  | Mpa | yieldStrength |  | Mpa | youngsModulus |  | Mpa | elongationAtBreak |  | % | elongationAtYield |  | % | tensile_strength | 19.07±2.9 | MPa | elongation_at_break | 58.24±8.2 | % | young's_modulus | 112.82±33.4 | MPa | mechanicalOtherProperties | stiffness | 13.47±3.02 | kN/m | [18 empty] | chemicalProperties | ecotoxicity |  | ppm | swellingRation |  | % | Flammability is a measure of how quickly a material is capable of catching fire and burning. Flammable substances are those gases, liquids and solids that will ignite and continue to burn in air if exposed to a source of ignition. |  | %vol | resistivityToConductivity |  | ohms | [12 empty] | opticalProperties | opacity |  |  | transmissionCoefficient |  | % | transmittanceCoefficient |  | % | turbidity |  | NTU | [33 empty] | thermalProperties | degradationTemperature |  | degC | glassTransitionTemperature |  | degC | meltingTemperature |  | degC | additionalPhaseChange |  | degC | thermalStability |  | % | [15 empty] | rheologicalProperties | [9 empty] | antioxidantProperties | [33 empty] | antimicrobialProperties | [30 empty] | 1687959066338 | 1687959066338
403 | 649c361a9ee946b7c103ebd9 | 10.21608/ejchem.2017.1194.1062 | 10.21608/ejchem.2017.1194.1062 | 64970586acd990a5ec0ddef3 | 5.4 | 1 | academic_source | PUBLISHED | Chitosan/oxidizad nanocellulose (I) | The CS/ONC, were prepared by the solution casting method. CS solution was prepared by mechanically stirring 2% CS (wt/v) in 1% acetic acid solution (v/v) at 50C for 3 hr. The non-dissolved matter and impurities were filltered through nylon filtration membrane. Bio- nanocomposite films were prepared by mixing CS solution with varying fractions of lyophilized ONCI and II from 0 to 10% (wt/wtCS). ONCI and II solution were prepared by an ultrasonic treatment (Falc Instruments, LSB2, 59 kHz) of lyophilized ONC fractions in 10 ml distilled water for 10 min in an ice bath. Bio-nanocomposite blend was homogenized at 13500 rpm for 5 min. The homogenous mixtures were casted into PTFE plates after adding 30% glycerol (wt/wtCS) as a plasticizer and stirring for 1 hr at 50oC. The casted fillms were subsequently dried at 35oC for 18 hr in vented oven. The thickness of all films was around 70 μm. Films were conditioned at 51% RH, using a desiccator containing saturated Mg(NO3)2 solution and 25 oC for 2 days before being tested. |  |  |  | Chitosan | 5 | wt/wtcs | Oxidized/Nanocellulose | wt/wtcs | [13 empty] | barrierProperties | waterVapourPermeability |  | degC | relativeGasPermeability |  | degC | [45 empty] | mechanicalTensionProperties | tensileStrengthUltimate |  | Mpa | yieldStrength |  | Mpa | youngsModulus |  | Mpa | elongationAtBreak |  | % | elongationAtYield |  | % | tensile_strength | 24.13±4.0 | MPa | elongation_at_break | 51.78±5.8 | % | young's_modulus | 238.24±40.1 | MPa | mechanicalOtherProperties | stiffness | 17.17±3.50 | kN/m | [18 empty] | chemicalProperties | ecotoxicity |  | ppm | swellingRation |  | % | Flammability is a measure of how quickly a material is capable of catching fire and burning. Flammable substances are those gases, liquids and solids that will ignite and continue to burn in air if exposed to a source of ignition. |  | %vol | resistivityToConductivity |  | ohms | [12 empty] | opticalProperties | opacity |  |  | transmissionCoefficient |  | % | transmittanceCoefficient |  | % | turbidity |  | NTU | [33 empty] | thermalProperties | degradationTemperature |  | degC | glassTransitionTemperature |  | degC | meltingTemperature |  | degC | additionalPhaseChange |  | degC | thermalStability |  | % | [15 empty] | rheologicalProperties | [9 empty] | antioxidantProperties | [33 empty] | antimicrobialProperties | [30 empty] | 1687959066366 | 1687959066366
404 | 649c361a9ee946b7c103ebda | 10.21608/ejchem.2017.1194.1062 | 10.21608/ejchem.2017.1194.1062 | 64970586acd990a5ec0ddef3 | 5.5 | 1 | academic_source | PUBLISHED | Chitosan/oxidizad nanocellulose (I) | The CS/ONC, were prepared by the solution casting method. CS solution was prepared by mechanically stirring 2% CS (wt/v) in 1% acetic acid solution (v/v) at 50C for 3 hr. The non-dissolved matter and impurities were filltered through nylon filtration membrane. Bio- nanocomposite films were prepared by mixing CS solution with varying fractions of lyophilized ONCI and II from 0 to 10% (wt/wtCS). ONCI and II solution were prepared by an ultrasonic treatment (Falc Instruments, LSB2, 59 kHz) of lyophilized ONC fractions in 10 ml distilled water for 10 min in an ice bath. Bio-nanocomposite blend was homogenized at 13500 rpm for 5 min. The homogenous mixtures were casted into PTFE plates after adding 30% glycerol (wt/wtCS) as a plasticizer and stirring for 1 hr at 50oC. The casted fillms were subsequently dried at 35oC for 18 hr in vented oven. The thickness of all films was around 70 μm. Films were conditioned at 51% RH, using a desiccator containing saturated Mg(NO3)2 solution and 25 oC for 2 days before being tested. |  |  |  | Chitosan | 7 | wt/wtcs | Oxidized/Nanocellulose | wt/wtcs | [13 empty] | barrierProperties | waterVapourPermeability |  | degC | relativeGasPermeability |  | degC | [45 empty] | mechanicalTensionProperties | tensileStrengthUltimate |  | Mpa | yieldStrength |  | Mpa | youngsModulus |  | Mpa | elongationAtBreak |  | % | elongationAtYield |  | % | tensile_strength | 31.70±4.3 | MPa | elongation_at_break | 52.65±8.9 | % | young's_modulus | 413.28±50.8 | MPa | mechanicalOtherProperties | stiffness | 23.82±4.09 | kN/m | [18 empty] | chemicalProperties | ecotoxicity |  | ppm | swellingRation |  | % | Flammability is a measure of how quickly a material is capable of catching fire and burning. Flammable substances are those gases, liquids and solids that will ignite and continue to burn in air if exposed to a source of ignition. |  | %vol | resistivityToConductivity |  | ohms | [12 empty] | opticalProperties | opacity |  |  | transmissionCoefficient |  | % | transmittanceCoefficient |  | % | turbidity |  | NTU | [33 empty] | thermalProperties | degradationTemperature |  | degC | glassTransitionTemperature |  | degC | meltingTemperature |  | degC | additionalPhaseChange |  | degC | thermalStability |  | % | [15 empty] | rheologicalProperties | [9 empty] | antioxidantProperties | [33 empty] | antimicrobialProperties | [30 empty] | 1687959066391 | 1687959066391
405 | 649c361a9ee946b7c103ebdb | 10.21608/ejchem.2017.1194.1062 | 10.21608/ejchem.2017.1194.1062 | 64970586acd990a5ec0ddef3 | 5.6 | 1 | academic_source | PUBLISHED | Chitosan/oxidizad nanocellulose (I) | The CS/ONC, were prepared by the solution casting method. CS solution was prepared by mechanically stirring 2% CS (wt/v) in 1% acetic acid solution (v/v) at 50C for 3 hr. The non-dissolved matter and impurities were filltered through nylon filtration membrane. Bio- nanocomposite films were prepared by mixing CS solution with varying fractions of lyophilized ONCI and II from 0 to 10% (wt/wtCS). ONCI and II solution were prepared by an ultrasonic treatment (Falc Instruments, LSB2, 59 kHz) of lyophilized ONC fractions in 10 ml distilled water for 10 min in an ice bath. Bio-nanocomposite blend was homogenized at 13500 rpm for 5 min. The homogenous mixtures were casted into PTFE plates after adding 30% glycerol (wt/wtCS) as a plasticizer and stirring for 1 hr at 50oC. The casted fillms were subsequently dried at 35oC for 18 hr in vented oven. The thickness of all films was around 70 μm. Films were conditioned at 51% RH, using a desiccator containing saturated Mg(NO3)2 solution and 25 oC for 2 days before being tested. |  |  |  | Chitosan | 10 | wt/wtcs | Oxidized/Nanocellulose | wt/wtcs | [13 empty] | barrierProperties | waterVapourPermeability |  | degC | relativeGasPermeability |  | degC | [45 empty] | mechanicalTensionProperties | tensileStrengthUltimate |  | Mpa | yieldStrength |  | Mpa | youngsModulus |  | Mpa | elongationAtBreak |  | % | elongationAtYield |  | % | tensile_strength | 26.27±4.5 | MPa | elongation_at_break | 46.05±9.0 | % | young's_modulus | 437.46±60.2 | MPa | mechanicalOtherProperties | stiffness | 33.90±5.57 | kN/m | [18 empty] | chemicalProperties | ecotoxicity |  | ppm | swellingRation |  | % | Flammability is a measure of how quickly a material is capable of catching fire and burning. Flammable substances are those gases, liquids and solids that will ignite and continue to burn in air if exposed to a source of ignition. |  | %vol | resistivityToConductivity |  | ohms | [12 empty] | opticalProperties | opacity |  |  | transmissionCoefficient |  | % | transmittanceCoefficient |  | % | turbidity |  | NTU | [33 empty] | thermalProperties | degradationTemperature |  | degC | glassTransitionTemperature |  | degC | meltingTemperature |  | degC | additionalPhaseChange |  | degC | thermalStability |  | % | [15 empty] | rheologicalProperties | [9 empty] | antioxidantProperties | [33 empty] | antimicrobialProperties | [30 empty] | 1687959066414 | 1687959066414
406 | 649c361a9ee946b7c103ebdc | 10.21608/ejchem.2017.1194.1062 | 10.21608/ejchem.2017.1194.1062 | 64970586acd990a5ec0ddef3 | 5.7 | 1 | academic_source | PUBLISHED | Chitosan/oxidizad nanocellulose (II) | The CS/ONC, were prepared by the solution casting method. CS solution was prepared by mechanically stirring 2% CS (wt/v) in 1% acetic acid solution (v/v) at 50C for 3 hr. The non-dissolved matter and impurities were filltered through nylon filtration membrane. Bio- nanocomposite films were prepared by mixing CS solution with varying fractions of lyophilized ONCI and II from 0 to 10% (wt/wtCS). ONCI and II solution were prepared by an ultrasonic treatment (Falc Instruments, LSB2, 59 kHz) of lyophilized ONC fractions in 10 ml distilled water for 10 min in an ice bath. Bio-nanocomposite blend was homogenized at 13500 rpm for 5 min. The homogenous mixtures were casted into PTFE plates after adding 30% glycerol (wt/wtCS) as a plasticizer and stirring for 1 hr at 50oC. The casted fillms were subsequently dried at 35oC for 18 hr in vented oven. The thickness of all films was around 70 μm. Films were conditioned at 51% RH, using a desiccator containing saturated Mg(NO3)2 solution and 25 oC for 2 days before being tested. |  |  |  | Chitosan | 1 | wt/wtcs | Oxidized/Nanocellulose | wt/wtcs | [13 empty] | barrierProperties | waterVapourPermeability |  | degC | relativeGasPermeability |  | degC | [45 empty] | mechanicalTensionProperties | tensileStrengthUltimate |  | Mpa | yieldStrength |  | Mpa | youngsModulus |  | Mpa | elongationAtBreak |  | % | elongationAtYield |  | % | tensile_strength | 14.51±1.9 | MPa | elongation_at_break | 29.95±5.4 | % | young's_modulus | 178.71±25.3 | MPa | mechanicalOtherProperties | stiffness | 9.38±1.96 | kN/m | [18 empty] | chemicalProperties | ecotoxicity |  | ppm | swellingRation |  | % | Flammability is a measure of how quickly a material is capable of catching fire and burning. Flammable substances are those gases, liquids and solids that will ignite and continue to burn in air if exposed to a source of ignition. |  | %vol | resistivityToConductivity |  | ohms | [12 empty] | opticalProperties | opacity |  |  | transmissionCoefficient |  | % | transmittanceCoefficient |  | % | turbidity |  | NTU | [33 empty] | thermalProperties | degradationTemperature |  | degC | glassTransitionTemperature |  | degC | meltingTemperature |  | degC | additionalPhaseChange |  | degC | thermalStability |  | % | [15 empty] | rheologicalProperties | [9 empty] | antioxidantProperties | [33 empty] | antimicrobialProperties | [30 empty] | 1687959066437 | 1687959066437
407 | 649c361a9ee946b7c103ebdd | 10.21608/ejchem.2017.1194.1062 | 10.21608/ejchem.2017.1194.1062 | 64970586acd990a5ec0ddef3 | 5.8 | 1 | academic_source | PUBLISHED | Chitosan/oxidizad nanocellulose (II) | The CS/ONC, were prepared by the solution casting method. CS solution was prepared by mechanically stirring 2% CS (wt/v) in 1% acetic acid solution (v/v) at 50C for 3 hr. The non-dissolved matter and impurities were filltered through nylon filtration membrane. Bio- nanocomposite films were prepared by mixing CS solution with varying fractions of lyophilized ONCI and II from 0 to 10% (wt/wtCS). ONCI and II solution were prepared by an ultrasonic treatment (Falc Instruments, LSB2, 59 kHz) of lyophilized ONC fractions in 10 ml distilled water for 10 min in an ice bath. Bio-nanocomposite blend was homogenized at 13500 rpm for 5 min. The homogenous mixtures were casted into PTFE plates after adding 30% glycerol (wt/wtCS) as a plasticizer and stirring for 1 hr at 50oC. The casted fillms were subsequently dried at 35oC for 18 hr in vented oven. The thickness of all films was around 70 μm. Films were conditioned at 51% RH, using a desiccator containing saturated Mg(NO3)2 solution and 25 oC for 2 days before being tested. |  |  |  | Chitosan | 3 | wt/wtcs | Oxidized/Nanocellulose | wt/wtcs | [13 empty] | barrierProperties | waterVapourPermeability |  | degC | relativeGasPermeability |  | degC | [45 empty] | mechanicalTensionProperties | tensileStrengthUltimate |  | Mpa | yieldStrength |  | Mpa | youngsModulus |  | Mpa | elongationAtBreak |  | % | elongationAtYield |  | % | tensile_strength | 16.26±1.8 | MPa | elongation_at_break | 33.05±4.6 | % | young's_modulus | 164.45±32.7 | MPa | mechanicalOtherProperties | stiffness | 9.03±1.71 | kN/m | [18 empty] | chemicalProperties | ecotoxicity |  | ppm | swellingRation |  | % | Flammability is a measure of how quickly a material is capable of catching fire and burning. Flammable substances are those gases, liquids and solids that will ignite and continue to burn in air if exposed to a source of ignition. |  | %vol | resistivityToConductivity |  | ohms | [12 empty] | opticalProperties | opacity |  |  | transmissionCoefficient |  | % | transmittanceCoefficient |  | % | turbidity |  | NTU | [33 empty] | thermalProperties | degradationTemperature |  | degC | glassTransitionTemperature |  | degC | meltingTemperature |  | degC | additionalPhaseChange |  | degC | thermalStability |  | % | [15 empty] | rheologicalProperties | [9 empty] | antioxidantProperties | [33 empty] | antimicrobialProperties | [30 empty] | 1687959066463 | 1687959066463
408 | 649c361a9ee946b7c103ebde | 10.21608/ejchem.2017.1194.1062 | 10.21608/ejchem.2017.1194.1062 | 64970586acd990a5ec0ddef3 | 5.9 | 1 | academic_source | PUBLISHED | Chitosan/oxidizad nanocellulose (II) | The CS/ONC, were prepared by the solution casting method. CS solution was prepared by mechanically stirring 2% CS (wt/v) in 1% acetic acid solution (v/v) at 50C for 3 hr. The non-dissolved matter and impurities were filltered through nylon filtration membrane. Bio- nanocomposite films were prepared by mixing CS solution with varying fractions of lyophilized ONCI and II from 0 to 10% (wt/wtCS). ONCI and II solution were prepared by an ultrasonic treatment (Falc Instruments, LSB2, 59 kHz) of lyophilized ONC fractions in 10 ml distilled water for 10 min in an ice bath. Bio-nanocomposite blend was homogenized at 13500 rpm for 5 min. The homogenous mixtures were casted into PTFE plates after adding 30% glycerol (wt/wtCS) as a plasticizer and stirring for 1 hr at 50oC. The casted fillms were subsequently dried at 35oC for 18 hr in vented oven. The thickness of all films was around 70 μm. Films were conditioned at 51% RH, using a desiccator containing saturated Mg(NO3)2 solution and 25 oC for 2 days before being tested. |  |  |  | Chitosan | 5 | wt/wtcs | Oxidized/Nanocellulose | wt/wtcs | [13 empty] | barrierProperties | waterVapourPermeability |  | degC | relativeGasPermeability |  | degC | [45 empty] | mechanicalTensionProperties | tensileStrengthUltimate |  | Mpa | yieldStrength |  | Mpa | youngsModulus |  | Mpa | elongationAtBreak |  | % | elongationAtYield |  | % | tensile_strength | 18.66±2.4 | MPa | elongation_at_break | 38.04±5.7 | % | young's_modulus | 269.14±45.9 | MPa | mechanicalOtherProperties | stiffness | 15.31±2.63 | kN/m | [18 empty] | chemicalProperties | ecotoxicity |  | ppm | swellingRation |  | % | Flammability is a measure of how quickly a material is capable of catching fire and burning. Flammable substances are those gases, liquids and solids that will ignite and continue to burn in air if exposed to a source of ignition. |  | %vol | resistivityToConductivity |  | ohms | [12 empty] | opticalProperties | opacity |  |  | transmissionCoefficient |  | % | transmittanceCoefficient |  | % | turbidity |  | NTU | [33 empty] | thermalProperties | degradationTemperature |  | degC | glassTransitionTemperature |  | degC | meltingTemperature |  | degC | additionalPhaseChange |  | degC | thermalStability |  | % | [15 empty] | rheologicalProperties | [9 empty] | antioxidantProperties | [33 empty] | antimicrobialProperties | [30 empty] | 1687959066489 | 1687959066489
409 | 649c361a9ee946b7c103ebdf | 10.21608/ejchem.2017.1194.1062 | 10.21608/ejchem.2017.1194.1062 | 64970586acd990a5ec0ddef3 | 5.10 | 1 | academic_source | PUBLISHED | Chitosan/oxidizad nanocellulose (II) | The CS/ONC, were prepared by the solution casting method. CS solution was prepared by mechanically stirring 2% CS (wt/v) in 1% acetic acid solution (v/v) at 50C for 3 hr. The non-dissolved matter and impurities were filltered through nylon filtration membrane. Bio- nanocomposite films were prepared by mixing CS solution with varying fractions of lyophilized ONCI and II from 0 to 10% (wt/wtCS). ONCI and II solution were prepared by an ultrasonic treatment (Falc Instruments, LSB2, 59 kHz) of lyophilized ONC fractions in 10 ml distilled water for 10 min in an ice bath. Bio-nanocomposite blend was homogenized at 13500 rpm for 5 min. The homogenous mixtures were casted into PTFE plates after adding 30% glycerol (wt/wtCS) as a plasticizer and stirring for 1 hr at 50oC. The casted fillms were subsequently dried at 35oC for 18 hr in vented oven. The thickness of all films was around 70 μm. Films were conditioned at 51% RH, using a desiccator containing saturated Mg(NO3)2 solution and 25 oC for 2 days before being tested. |  |  |  | Chitosan | 7 | wt/wtcs | Oxidized/Nanocellulose | wt/wtcs | [13 empty] | barrierProperties | waterVapourPermeability |  | degC | relativeGasPermeability |  | degC | [45 empty] | mechanicalTensionProperties | tensileStrengthUltimate |  | Mpa | yieldStrength |  | Mpa | youngsModulus |  | Mpa | elongationAtBreak |  | % | elongationAtYield |  | % | tensile_strength | 24.93±2.5 | MPa | elongation_at_break | 48.23±4.8 | % | young's_modulus | 273.26±44.6 | MPa | mechanicalOtherProperties | stiffness | 17.30±3.50 | kN/m | [18 empty] | chemicalProperties | ecotoxicity |  | ppm | swellingRation |  | % | Flammability is a measure of how quickly a material is capable of catching fire and burning. Flammable substances are those gases, liquids and solids that will ignite and continue to burn in air if exposed to a source of ignition. |  | %vol | resistivityToConductivity |  | ohms | [12 empty] | opticalProperties | opacity |  |  | transmissionCoefficient |  | % | transmittanceCoefficient |  | % | turbidity |  | NTU | [33 empty] | thermalProperties | degradationTemperature |  | degC | glassTransitionTemperature |  | degC | meltingTemperature |  | degC | additionalPhaseChange |  | degC | thermalStability |  | % | [15 empty] | rheologicalProperties | [9 empty] | antioxidantProperties | [33 empty] | antimicrobialProperties | [30 empty] | 1687959066514 | 1687959066514
410 | 649c361a9ee946b7c103ebe0 | 10.21608/ejchem.2017.1194.1062 | 10.21608/ejchem.2017.1194.1062 | 64970586acd990a5ec0ddef3 | 5.11 | 1 | academic_source | PUBLISHED | Chitosan/oxidizad nanocellulose (II) | The CS/ONC, were prepared by the solution casting method. CS solution was prepared by mechanically stirring 2% CS (wt/v) in 1% acetic acid solution (v/v) at 50C for 3 hr. The non-dissolved matter and impurities were filltered through nylon filtration membrane. Bio- nanocomposite films were prepared by mixing CS solution with varying fractions of lyophilized ONCI and II from 0 to 10% (wt/wtCS). ONCI and II solution were prepared by an ultrasonic treatment (Falc Instruments, LSB2, 59 kHz) of lyophilized ONC fractions in 10 ml distilled water for 10 min in an ice bath. Bio-nanocomposite blend was homogenized at 13500 rpm for 5 min. The homogenous mixtures were casted into PTFE plates after adding 30% glycerol (wt/wtCS) as a plasticizer and stirring for 1 hr at 50oC. The casted fillms were subsequently dried at 35oC for 18 hr in vented oven. The thickness of all films was around 70 μm. Films were conditioned at 51% RH, using a desiccator containing saturated Mg(NO3)2 solution and 25 oC for 2 days before being tested. |  |  |  | Chitosan | 10 | wt/wtcs | Oxidized/Nanocellulose | wt/wtcs | [13 empty] | barrierProperties | waterVapourPermeability |  | degC | relativeGasPermeability |  | degC | [45 empty] | mechanicalTensionProperties | tensileStrengthUltimate |  | Mpa | yieldStrength |  | Mpa | youngsModulus |  | Mpa | elongationAtBreak |  | % | elongationAtYield |  | % | tensile_strength | 16.22±2.7 | MPa | elongation_at_break | 25.61±4.9 | % | young's_modulus | 311.23±34.4 | MPa | mechanicalOtherProperties | stiffness | 18.65±3.09 | kN/m | [18 empty] | chemicalProperties | ecotoxicity |  | ppm | swellingRation |  | % | Flammability is a measure of how quickly a material is capable of catching fire and burning. Flammable substances are those gases, liquids and solids that will ignite and continue to burn in air if exposed to a source of ignition. |  | %vol | resistivityToConductivity |  | ohms | [12 empty] | opticalProperties | opacity |  |  | transmissionCoefficient |  | % | transmittanceCoefficient |  | % | turbidity |  | NTU | [33 empty] | thermalProperties | degradationTemperature |  | degC | glassTransitionTemperature |  | degC | meltingTemperature |  | degC | additionalPhaseChange |  | degC | thermalStability |  | % | [15 empty] | rheologicalProperties | [9 empty] | antioxidantProperties | [33 empty] | antimicrobialProperties | [30 empty] | 1687959066540 | 1687959066540
411 | 649c361a9ee946b7c103ebe1 | 10.1038/s41598-021-88002-3 | 10.1038/s41598-021-88002-3 | 64970586acd990a5ec0ddf00 | 6.1 | 1 | academic_source | PUBLISHED | Starch/Keratin :20:0 | In the preparation of the keratin-starch biocomposite flm, the method described by Tesfaye et al. was followed with little modifcations. Briefy, a 5% starch solution was prepared and gelatinized by heating on an electric heater at 70 °C under constant stirring. Keratin solution was made by adding 5 g keratin powder in 100 mL of 0.1 M NaOH and heated in an electric heater at 70 °C for 20 min with constant stirring. Diferent blends of starch and keratin solutions were then prepared as follow: 20:0 (control), 20:1, 20:3 and 20:5 (starch:keratin v /v). To each starch-keratin blend 1 mL of glycerol was added as plasticizer, afer which the mixture was heated at 70 °C on an electric heater for 10 min, with vigorous stirring before being poured into a glass petri dish and oven-dried at 50 °C for 24 h. Te resulting flm was carefully peeled and kept in a cool dried carton at 25 °C before further analysis. |  |  |  | Keratin | 0 | v/v% | Starch | 20 | v/v% | Glycerol | 1 | ml | [9 empty] | barrierProperties | waterVapourPermeability |  | degC | relativeGasPermeability |  | degC | thickness | 0.18±0.02 | mm | [42 empty] | mechanicalTensionProperties | tensileStrengthUltimate |  | Mpa | yieldStrength |  | Mpa | youngsModulus |  | Mpa | elongationAtBreak |  | % | elongationAtYield |  | % | tensile_strength | 8.3±0.2 | MPa | elongation_at_break | 19.7±0.1 | % |  |  |  | mechanicalOtherProperties | [21 empty] | chemicalProperties | ecotoxicity |  | ppm | swellingRation |  | % | Flammability is a measure of how quickly a material is capable of catching fire and burning. Flammable substances are those gases, liquids and solids that will ignite and continue to burn in air if exposed to a source of ignition. |  | %vol | resistivityToConductivity |  | ohms | [12 empty] | opticalProperties | opacity |  |  | transmissionCoefficient |  | % | transmittanceCoefficient |  | % | turbidity |  | NTU | [33 empty] | thermalProperties | degradationTemperature |  | degC | glassTransitionTemperature |  | degC | meltingTemperature |  | degC | additionalPhaseChange |  | degC | thermalStability |  | % | [15 empty] | rheologicalProperties | [9 empty] | antioxidantProperties | [33 empty] | antimicrobialProperties | [30 empty] | 1687959066564 | 1687959066564
412 | 649c361a9ee946b7c103ebe2 | 10.1038/s41598-021-88002-3 | 10.1038/s41598-021-88002-3 | 64970586acd990a5ec0ddf00 | 6.2 | 1 | academic_source | PUBLISHED | Starch/Keratin : 20:1 | In the preparation of the keratin-starch biocomposite flm, the method described by Tesfaye et al.3 was followed with little modifcations. Briefy, a 5% starch solution was prepared and gelatinized by heating on an electric heater at 70 °C under constant stirring. Keratin solution was made by adding 5 g keratin powder in 100 mL of 0.1 M NaOH and heated in an electric heater at 70 °C for 20 min with constant stirring. Diferent blends of starch and keratin solutions were then prepared as follow: 20:0 (control), 20:1, 20:3 and 20:5 (starch:keratin v /v). To each starch-keratin blend 1 mL of glycerol was added as plasticizer, afer which the mixture was heated at 70 °C on an electric heater for 10 min, with vigorous stirring before being poured into a glass petri dish and oven-dried at 50 °C for 24 h. Te resulting flm was carefully peeled and kept in a cool dried carton at 25 °C before further analysis |  |  |  | Keratin | 1 | v/v% | Starch | 20 | v/v% | Glycerol | 1 | ml | [9 empty] | barrierProperties | waterVapourPermeability |  | degC | relativeGasPermeability |  | degC | thickness | 0.23±0.03 | mm | [42 empty] | mechanicalTensionProperties | tensileStrengthUltimate |  | Mpa | yieldStrength |  | Mpa | youngsModulus |  | Mpa | elongationAtBreak |  | % | elongationAtYield |  | % | tensile_strength | 9.2±0.1 | MPa | elongation_at_break | 20.5±0.3 | % |  |  |  | mechanicalOtherProperties | [21 empty] | chemicalProperties | ecotoxicity |  | ppm | swellingRation |  | % | Flammability is a measure of how quickly a material is capable of catching fire and burning. Flammable substances are those gases, liquids and solids that will ignite and continue to burn in air if exposed to a source of ignition. |  | %vol | resistivityToConductivity |  | ohms | [12 empty] | opticalProperties | opacity |  |  | transmissionCoefficient |  | % | transmittanceCoefficient |  | % | turbidity |  | NTU | [33 empty] | thermalProperties | degradationTemperature |  | degC | glassTransitionTemperature |  | degC | meltingTemperature |  | degC | additionalPhaseChange |  | degC | thermalStability |  | % | [15 empty] | rheologicalProperties | [9 empty] | antioxidantProperties | [33 empty] | antimicrobialProperties | [30 empty] | 1687959066592 | 1687959066592
413 | 649c361a9ee946b7c103ebe3 | 10.1038/s41598-021-88002-3 | 10.1038/s41598-021-88002-3 | 64970586acd990a5ec0ddf00 | 6.3 | 1 | academic_source | PUBLISHED | Starch/Keratin h20:3 | In the preparation of the keratin-starch biocomposite flm, the method described by Tesfaye et al.3 was followed with little modifcations. Briefy, a 5% starch solution was prepared and gelatinized by heating on an electric heater at 70 °C under constant stirring. Keratin solution was made by adding 5 g keratin powder in 100 mL of 0.1 M NaOH and heated in an electric heater at 70 °C for 20 min with constant stirring. Diferent blends of starch and keratin solutions were then prepared as follow: 20:0 (control), 20:1, 20:3 and 20:5 (starch:keratin v /v). To each starch-keratin blend 1 mL of glycerol was added as plasticizer, afer which the mixture was heated at 70 °C on an electric heater for 10 min, with vigorous stirring before being poured into a glass petri dish and oven-dried at 50 °C for 24 h. Te resulting flm was carefully peeled and kept in a cool dried carton at 25 °C before further analysis |  |  |  | Keratin | 3 | v/v% | Starch | 20 | v/v% | Glycerol | 1 | ml | [9 empty] | barrierProperties | waterVapourPermeability |  | degC | relativeGasPermeability |  | degC | thickness | 0.35±0.03 | mm | [42 empty] | mechanicalTensionProperties | tensileStrengthUltimate |  | Mpa | yieldStrength |  | Mpa | youngsModulus |  | Mpa | elongationAtBreak |  | % | elongationAtYield |  | % | tensile_strength | 11.5±0.3 | MPa | elongation_at_break | 28.1±0.3 | % |  |  |  | mechanicalOtherProperties | [21 empty] | chemicalProperties | ecotoxicity |  | ppm | swellingRation |  | % | Flammability is a measure of how quickly a material is capable of catching fire and burning. Flammable substances are those gases, liquids and solids that will ignite and continue to burn in air if exposed to a source of ignition. |  | %vol | resistivityToConductivity |  | ohms | [12 empty] | opticalProperties | opacity |  |  | transmissionCoefficient |  | % | transmittanceCoefficient |  | % | turbidity |  | NTU | [33 empty] | thermalProperties | degradationTemperature |  | degC | glassTransitionTemperature |  | degC | meltingTemperature |  | degC | additionalPhaseChange |  | degC | thermalStability |  | % | [15 empty] | rheologicalProperties | [9 empty] | antioxidantProperties | [33 empty] | antimicrobialProperties | [30 empty] | 1687959066620 | 1687959066620
414 | 649c361a9ee946b7c103ebe4 | 10.1038/s41598-021-88002-3 | 10.1038/s41598-021-88002-3 | 64970586acd990a5ec0ddf00 | 6.4 | 1 | academic_source | PUBLISHED | Starch/Keratin 20:5 | In the preparation of the keratin-starch biocomposite flm, the method described by Tesfaye et al.3 was followed with little modifcations. Briefy, a 5% starch solution was prepared and gelatinized by heating on an electric heater at 70 °C under constant stirring. Keratin solution was made by adding 5 g keratin powder in 100 mL of 0.1 M NaOH and heated in an electric heater at 70 °C for 20 min with constant stirring. Diferent blends of starch and keratin solutions were then prepared as follow: 20:0 (control), 20:1, 20:3 and 20:5 (starch:keratin v /v). To each starch-keratin blend 1 mL of glycerol was added as plasticizer, afer which the mixture was heated at 70 °C on an electric heater for 10 min, with vigorous stirring before being poured into a glass petri dish and oven-dried at 50 °C for 24 h. Te resulting flm was carefully peeled and kept in a cool dried carton at 25 °C before further analysis |  |  |  | Keratin | 5 | v/v% | Starch | 20 | v/v% | Glycerol | 1 | ml | [9 empty] | barrierProperties | waterVapourPermeability |  | degC | relativeGasPermeability |  | degC | thickness | 0.35±0.04 | mm | [42 empty] | mechanicalTensionProperties | tensileStrengthUltimate |  | Mpa | yieldStrength |  | Mpa | youngsModulus |  | Mpa | elongationAtBreak |  | % | elongationAtYield |  | % | tensile_strength | 13.8±0.2 | MPa | elongation_at_break | 33.3± 0 | % |  |  |  | mechanicalOtherProperties | [21 empty] | chemicalProperties | ecotoxicity |  | ppm | swellingRation |  | % | Flammability is a measure of how quickly a material is capable of catching fire and burning. Flammable substances are those gases, liquids and solids that will ignite and continue to burn in air if exposed to a source of ignition. |  | %vol | resistivityToConductivity |  | ohms | [12 empty] | opticalProperties | opacity |  |  | transmissionCoefficient |  | % | transmittanceCoefficient |  | % | turbidity |  | NTU | [33 empty] | thermalProperties | degradationTemperature |  | degC | glassTransitionTemperature |  | degC | meltingTemperature |  | degC | additionalPhaseChange |  | degC | thermalStability |  | % | [15 empty] | rheologicalProperties | [9 empty] | antioxidantProperties | [33 empty] | antimicrobialProperties | [30 empty] | 1687959066642 | 1687959066642
415 | 649c361a9ee946b7c103ebe5 | 10.1016/j.sjbs.2020.12.038 | 10.1016/j.sjbs.2020.12.038 | 64970586acd990a5ec0ddf06 | 7.1 | 1 | academic_source | PUBLISHED | Banana Peel/ Glycerol/ Sorbitol/Filler | Banana peel bioplastic (BPP) was produced using slightly modified methods of (Astuti and Erprihana, 2014; Astuti and Erprihana,2014) and (Yaradoddi et al., 2016; Yaradoddi et al., 2016). Peels were washed properly and then reduced in size using scissors followed by boiling in water for 30 min. The water was stained and thrown away, while the peels were kept to dry. When dry the peels were made into a paste using a blender. Aqueous acetic acid (5%) solution, plasticizers and water are the main ingredients. A total of 12 samples were produced (BPP1 - BPP12), varying the amount of the main ingredients such as plasticizer content (glycerol, sorbitol and their 1:1 combination) and potato peels powder filler content in (0:100, 5:95 and 10:90% w/v) to produce a variety of different samples, the composition ofwhich is given in the In order to synthesize the bioplastic samples, the required amount of paste of banana peels, 5 ml aqueous acetic acid (5%) solution and 5 ml/5 g of plasticizer as well as the required amount of reinforcement filler were added in a beaker, and stirred thor- oughly. The mixture was boiled at 220 °C for 15 min while continuously being stirred. Then the cooked mixture was spread into a petri dish lined with aluminium foil and allowed to dry at room temperature for 24 h, followed by heating again in oven at 85 °C for 2 h. The bioplastic was again allowed to cool down properly before removing it from the foil. |  |  |  | Banana Peel | 20 | w/v% | Glycerol | 5 | ml | Sorbitol |  |  | Saw dust powder Filler | 20 | grams | [6 empty] | barrierProperties | waterVapourPermeability |  | degC | relativeGasPermeability |  | degC | [45 empty] | mechanicalTensionProperties | tensileStrengthUltimate |  | Mpa | yieldStrength |  | Mpa | youngsModulus |  | Mpa | elongationAtBreak |  | % | elongationAtYield |  | % | [9 empty] | mechanicalOtherProperties | [21 empty] | chemicalProperties | ecotoxicity |  | ppm | swellingRation |  | % | Flammability is a measure of how quickly a material is capable of catching fire and burning. Flammable substances are those gases, liquids and solids that will ignite and continue to burn in air if exposed to a source of ignition. |  | %vol | resistivityToConductivity |  | ohms | [12 empty] | opticalProperties | opacity |  |  | transmissionCoefficient |  | % | transmittanceCoefficient |  | % | turbidity |  | NTU | [33 empty] | thermalProperties | degradationTemperature |  | degC | glassTransitionTemperature |  | degC | meltingTemperature |  | degC | additionalPhaseChange |  | degC | thermalStability |  | % | [15 empty] | rheologicalProperties | [9 empty] | antioxidantProperties | [33 empty] | antimicrobialProperties | [30 empty] | 1687959066664 | 1687959066664
416 | 649c361a9ee946b7c103ebe6 | 10.1016/j.sjbs.2020.12.038 | 10.1016/j.sjbs.2020.12.038 | 64970586acd990a5ec0ddf06 | 7.2 | 1 | academic_source | PUBLISHED | Banana Peel/ Glycerol/ Sorbitol/Filler | Banana peel bioplastic (BPP) was produced using slightly modified methods of (Astuti and Erprihana, 2014; Astuti and Erprihana,2014) and (Yaradoddi et al., 2016; Yaradoddi et al., 2016).Peels were washed properly and then reduced in size using scissors followed by boiling in water for 30 min. The water was stained and thrown away, while the peels were kept to dry. When dry the peels were made into a paste using a blender. Aqueous acetic acid (5%) solution, plasticizers and water are the main ingredients. A total of 12 samples were produced (BPP1 - BPP12), varying the amount of the main ingredients such as plasticizer content (glycerol, sorbitol and their 1:1 combination) and potato peels powder filler content in (0:100, 5:95 and 10:90% w/v) to produce a variety of different samples, the composition ofwhich is given in the In order to synthesize the bioplastic samples, the required amount of paste of banana peels, 5 ml aqueous acetic acid (5%) solution and 5 ml/5 g of plasticizer as well as the required amount of reinforcement filler were added in a beaker, and stirred thor- oughly. The mixture was boiled at 220 °C for 15 min while continuously being stirred. Then the cooked mixture was spread into a petri dish lined with aluminium foil and allowed to dry at room temperature for 24 h, followed by heating again in oven at 85 °C for 2 h. The bioplastic was again allowed to cool down properly before removing it from the foil." |  |  |  | Banana Peel | 20 | w/v% | Glycerol | 5 | ml | Sorbitol |  |  | Saw dust powder Filler | 20 | grams | [6 empty] | barrierProperties | waterVapourPermeability |  | degC | relativeGasPermeability |  | degC | [45 empty] | mechanicalTensionProperties | tensileStrengthUltimate |  | Mpa | yieldStrength |  | Mpa | youngsModulus |  | Mpa | elongationAtBreak |  | % | elongationAtYield |  | % | [9 empty] | mechanicalOtherProperties | [21 empty] | chemicalProperties | ecotoxicity |  | ppm | swellingRation |  | % | Flammability is a measure of how quickly a material is capable of catching fire and burning. Flammable substances are those gases, liquids and solids that will ignite and continue to burn in air if exposed to a source of ignition. |  | %vol | resistivityToConductivity |  | ohms | [12 empty] | opticalProperties | opacity |  |  | transmissionCoefficient |  | % | transmittanceCoefficient |  | % | turbidity |  | NTU | [33 empty] | thermalProperties | degradationTemperature |  | degC | glassTransitionTemperature |  | degC | meltingTemperature |  | degC | additionalPhaseChange |  | degC | thermalStability |  | % | [15 empty] | rheologicalProperties | [9 empty] | antioxidantProperties | [33 empty] | antimicrobialProperties | [30 empty] | 1687959066687 | 1687959066687
417 | 649c361a9ee946b7c103ebe7 | 10.1016/j.sjbs.2020.12.038 | 10.1016/j.sjbs.2020.12.038 | 64970586acd990a5ec0ddf06 | 7.3 | 1 | academic_source | PUBLISHED | Banana Peel/ Glycerol/ Sorbitol/Filler | Banana peel bioplastic (BPP) was produced using slightly modified methods of (Astuti and Erprihana, 2014; Astuti and Erprihana,2014) and (Yaradoddi et al., 2016; Yaradoddi et al., 2016).Peels were washed properly and then reduced in size using scissors followed by boiling in water for 30 min. The water was stained and thrown away, while the peels were kept to dry. When dry the peels were made into a paste using a blender. Aqueous acetic acid (5%) solution, plasticizers and water are the main ingredients. A total of 12 samples were produced (BPP1 - BPP12), varying the amount of the main ingredients such as plasticizer content (glycerol, sorbitol and their 1:1 combination) and potato peels powder filler content in (0:100, 5:95 and 10:90% w/v) to produce a variety of different samples, the composition ofwhich is given in the In order to synthesize the bioplastic samples, the required amount of paste of banana peels, 5 ml aqueous acetic acid (5%) solution and 5 ml/5 g of plasticizer as well as the required amount of reinforcement filler were added in a beaker, and stirred thor- oughly. The mixture was boiled at 220 °C for 15 min while continuously being stirred. Then the cooked mixture was spread into a petri dish lined with aluminium foil and allowed to dry at room temperature for 24 h, followed by heating again in oven at 85 °C for 2 h. The bioplastic was again allowed to cool down properly before removing it from the foil." |  |  |  | Banana Peel | 20 | w/v% | Glycerol | 5 | ml | Sorbitol |  |  | Saw dust powder Filler | 20 | grams | [6 empty] | barrierProperties | waterVapourPermeability |  | degC | relativeGasPermeability |  | degC | [45 empty] | mechanicalTensionProperties | tensileStrengthUltimate |  | Mpa | yieldStrength |  | Mpa | youngsModulus |  | Mpa | elongationAtBreak |  | % | elongationAtYield |  | % | [9 empty] | mechanicalOtherProperties | [21 empty] | chemicalProperties | ecotoxicity |  | ppm | swellingRation |  | % | Flammability is a measure of how quickly a material is capable of catching fire and burning. Flammable substances are those gases, liquids and solids that will ignite and continue to burn in air if exposed to a source of ignition. |  | %vol | resistivityToConductivity |  | ohms | [12 empty] | opticalProperties | opacity |  |  | transmissionCoefficient |  | % | transmittanceCoefficient |  | % | turbidity |  | NTU | [33 empty] | thermalProperties | degradationTemperature |  | degC | glassTransitionTemperature |  | degC | meltingTemperature |  | degC | additionalPhaseChange |  | degC | thermalStability |  | % | [15 empty] | rheologicalProperties | [9 empty] | antioxidantProperties | [33 empty] | antimicrobialProperties | [30 empty] | 1687959066709 | 1687959066709
418 | 649c361a9ee946b7c103ebe8 | 10.1016/j.sjbs.2020.12.038 | 10.1016/j.sjbs.2020.12.038 | 64970586acd990a5ec0ddf06 | 7.4 | 1 | academic_source | PUBLISHED | Banana Peel/ Glycerol/ Sorbitol/Filler | Banana peel bioplastic (BPP) was produced using slightly modified methods of (Astuti and Erprihana, 2014; Astuti and Erprihana,2014) and (Yaradoddi et al., 2016; Yaradoddi et al., 2016).Peels were washed properly and then reduced in size using scissors followed by boiling in water for 30 min. The water was stained and thrown away, while the peels were kept to dry. When dry the peels were made into a paste using a blender. Aqueous acetic acid (5%) solution, plasticizers and water are the main ingredients. A total of 12 samples were produced (BPP1 - BPP12), varying the amount of the main ingredients such as plasticizer content (glycerol, sorbitol and their 1:1 combination) and potato peels powder filler content in (0:100, 5:95 and 10:90% w/v) to produce a variety of different samples, the composition ofwhich is given in the In order to synthesize the bioplastic samples, the required amount of paste of banana peels, 5 ml aqueous acetic acid (5%) solution and 5 ml/5 g of plasticizer as well as the required amount of reinforcement filler were added in a beaker, and stirred thor- oughly. The mixture was boiled at 220 °C for 15 min while continuously being stirred. Then the cooked mixture was spread into a petri dish lined with aluminium foil and allowed to dry at room temperature for 24 h, followed by heating again in oven at 85 °C for 2 h. The bioplastic was again allowed to cool down properly before removing it from the foil." |  |  |  | Banana Peel | 20 | w/v% | Glycerol | 5 | ml | Sorbitol |  |  | Saw dust powder Filler | 20 | grams | [6 empty] | barrierProperties | waterVapourPermeability |  | degC | relativeGasPermeability |  | degC | [45 empty] | mechanicalTensionProperties | tensileStrengthUltimate |  | Mpa | yieldStrength |  | Mpa | youngsModulus |  | Mpa | elongationAtBreak |  | % | elongationAtYield |  | % | [9 empty] | mechanicalOtherProperties | [21 empty] | chemicalProperties | ecotoxicity |  | ppm | swellingRation |  | % | Flammability is a measure of how quickly a material is capable of catching fire and burning. Flammable substances are those gases, liquids and solids that will ignite and continue to burn in air if exposed to a source of ignition. |  | %vol | resistivityToConductivity |  | ohms | [12 empty] | opticalProperties | opacity |  |  | transmissionCoefficient |  | % | transmittanceCoefficient |  | % | turbidity |  | NTU | [33 empty] | thermalProperties | degradationTemperature |  | degC | glassTransitionTemperature |  | degC | meltingTemperature |  | degC | additionalPhaseChange |  | degC | thermalStability |  | % | [15 empty] | rheologicalProperties | [9 empty] | antioxidantProperties | [33 empty] | antimicrobialProperties | [30 empty] | 1687959066730 | 1687959066730
419 | 649c361a9ee946b7c103ebe9 | 10.1016/j.sjbs.2020.12.038 | 10.1016/j.sjbs.2020.12.038 | 64970586acd990a5ec0ddf06 | 7.5 | 1 | academic_source | PUBLISHED | Banana Peel/ Glycerol/ Sorbitol/Filler | Banana peel bioplastic (BPP) was produced using slightly modified methods of (Astuti and Erprihana, 2014; Astuti and Erprihana,2014) and (Yaradoddi et al., 2016; Yaradoddi et al., 2016).Peels were washed properly and then reduced in size using scissors followed by boiling in water for 30 min. The water was stained and thrown away, while the peels were kept to dry. When dry the peels were made into a paste using a blender. Aqueous acetic acid (5%) solution, plasticizers and water are the main ingredients. A total of 12 samples were produced (BPP1 - BPP12), varying the amount of the main ingredients such as plasticizer content (glycerol, sorbitol and their 1:1 combination) and potato peels powder filler content in (0:100, 5:95 and 10:90% w/v) to produce a variety of different samples, the composition ofwhich is given in the In order to synthesize the bioplastic samples, the required amount of paste of banana peels, 5 ml aqueous acetic acid (5%) solution and 5 ml/5 g of plasticizer as well as the required amount of reinforcement filler were added in a beaker, and stirred thor- oughly. The mixture was boiled at 220 °C for 15 min while continuously being stirred. Then the cooked mixture was spread into a petri dish lined with aluminium foil and allowed to dry at room temperature for 24 h, followed by heating again in oven at 85 °C for 2 h. The bioplastic was again allowed to cool down properly before removing it from the foil." |  |  |  | Banana Peel | 20 | w/v% | Glycerol | 5 | ml | Sorbitol |  |  | Saw dust powder Filler | 20 | grams | [6 empty] | barrierProperties | waterVapourPermeability |  | degC | relativeGasPermeability |  | degC | [45 empty] | mechanicalTensionProperties | tensileStrengthUltimate |  | Mpa | yieldStrength |  | Mpa | youngsModulus |  | Mpa | elongationAtBreak |  | % | elongationAtYield |  | % | [9 empty] | mechanicalOtherProperties | [21 empty] | chemicalProperties | ecotoxicity |  | ppm | swellingRation |  | % | Flammability is a measure of how quickly a material is capable of catching fire and burning. Flammable substances are those gases, liquids and solids that will ignite and continue to burn in air if exposed to a source of ignition. |  | %vol | resistivityToConductivity |  | ohms | [12 empty] | opticalProperties | opacity |  |  | transmissionCoefficient |  | % | transmittanceCoefficient |  | % | turbidity |  | NTU | [33 empty] | thermalProperties | degradationTemperature |  | degC | glassTransitionTemperature |  | degC | meltingTemperature |  | degC | additionalPhaseChange |  | degC | thermalStability |  | % | [15 empty] | rheologicalProperties | [9 empty] | antioxidantProperties | [33 empty] | antimicrobialProperties | [30 empty] | 1687959066752 | 1687959066752
420 | 649c361a9ee946b7c103ebea | 10.1016/j.sjbs.2020.12.038 | 10.1016/j.sjbs.2020.12.038 | 64970586acd990a5ec0ddf06 | 7.6 | 1 | academic_source | PUBLISHED | Banana Peel/ Glycerol/ Sorbitol/Filler | Banana peel bioplastic (BPP) was produced using slightly modified methods of (Astuti and Erprihana, 2014; Astuti and Erprihana,2014) and (Yaradoddi et al., 2016; Yaradoddi et al., 2016).Peels were washed properly and then reduced in size using scissors followed by boiling in water for 30 min. The water was stained and thrown away, while the peels were kept to dry. When dry the peels were made into a paste using a blender. Aqueous acetic acid (5%) solution, plasticizers and water are the main ingredients. A total of 12 samples were produced (BPP1 - BPP12), varying the amount of the main ingredients such as plasticizer content (glycerol, sorbitol and their 1:1 combination) and potato peels powder filler content in (0:100, 5:95 and 10:90% w/v) to produce a variety of different samples, the composition ofwhich is given in the In order to synthesize the bioplastic samples, the required amount of paste of banana peels, 5 ml aqueous acetic acid (5%) solution and 5 ml/5 g of plasticizer as well as the required amount of reinforcement filler were added in a beaker, and stirred thor- oughly. The mixture was boiled at 220 °C for 15 min while continuously being stirred. Then the cooked mixture was spread into a petri dish lined with aluminium foil and allowed to dry at room temperature for 24 h, followed by heating again in oven at 85 °C for 2 h. The bioplastic was again allowed to cool down properly before removing it from the foil." |  |  |  | Banana Peel | 20 | w/v% | Glycerol | 5 | ml | Sorbitol |  |  | Saw dust powder Filler | 20 | grams | [6 empty] | barrierProperties | waterVapourPermeability |  | degC | relativeGasPermeability |  | degC | [45 empty] | mechanicalTensionProperties | tensileStrengthUltimate |  | Mpa | yieldStrength |  | Mpa | youngsModulus |  | Mpa | elongationAtBreak |  | % | elongationAtYield |  | % | [9 empty] | mechanicalOtherProperties | [21 empty] | chemicalProperties | ecotoxicity |  | ppm | swellingRation |  | % | Flammability is a measure of how quickly a material is capable of catching fire and burning. Flammable substances are those gases, liquids and solids that will ignite and continue to burn in air if exposed to a source of ignition. |  | %vol | resistivityToConductivity |  | ohms | [12 empty] | opticalProperties | opacity |  |  | transmissionCoefficient |  | % | transmittanceCoefficient |  | % | turbidity |  | NTU | [33 empty] | thermalProperties | degradationTemperature |  | degC | glassTransitionTemperature |  | degC | meltingTemperature |  | degC | additionalPhaseChange |  | degC | thermalStability |  | % | [15 empty] | rheologicalProperties | [9 empty] | antioxidantProperties | [33 empty] | antimicrobialProperties | [30 empty] | 1687959066773 | 1687959066773
421 | 649c361a9ee946b7c103ebeb | 10.1016/j.sjbs.2020.12.038 | 10.1016/j.sjbs.2020.12.038 | 64970586acd990a5ec0ddf06 | 7.7 | 1 | academic_source | PUBLISHED | Banana Peel/ Glycerol/ Sorbitol/Filler | Banana peel bioplastic (BPP) was produced using slightly modified methods of (Astuti and Erprihana, 2014; Astuti and Erprihana,2014) and (Yaradoddi et al., 2016; Yaradoddi et al., 2016).Peels were washed properly and then reduced in size using scissors followed by boiling in water for 30 min. The water was stained and thrown away, while the peels were kept to dry. When dry the peels were made into a paste using a blender. Aqueous acetic acid (5%) solution, plasticizers and water are the main ingredients. A total of 12 samples were produced (BPP1 - BPP12), varying the amount of the main ingredients such as plasticizer content (glycerol, sorbitol and their 1:1 combination) and potato peels powder filler content in (0:100, 5:95 and 10:90% w/v) to produce a variety of different samples, the composition ofwhich is given in the In order to synthesize the bioplastic samples, the required amount of paste of banana peels, 5 ml aqueous acetic acid (5%) solution and 5 ml/5 g of plasticizer as well as the required amount of reinforcement filler were added in a beaker, and stirred thor- oughly. The mixture was boiled at 220 °C for 15 min while continuously being stirred. Then the cooked mixture was spread into a petri dish lined with aluminium foil and allowed to dry at room temperature for 24 h, followed by heating again in oven at 85 °C for 2 h. The bioplastic was again allowed to cool down properly before removing it from the foil." |  |  |  | Banana Peel | 20 | w/v% | Glycerol | 5 | ml | Sorbitol |  |  | Saw dust powder Filler | 20 | grams | [6 empty] | barrierProperties | waterVapourPermeability |  | degC | relativeGasPermeability |  | degC | [45 empty] | mechanicalTensionProperties | tensileStrengthUltimate |  | Mpa | yieldStrength |  | Mpa | youngsModulus |  | Mpa | elongationAtBreak |  | % | elongationAtYield |  | % | [9 empty] | mechanicalOtherProperties | [21 empty] | chemicalProperties | ecotoxicity |  | ppm | swellingRation |  | % | Flammability is a measure of how quickly a material is capable of catching fire and burning. Flammable substances are those gases, liquids and solids that will ignite and continue to burn in air if exposed to a source of ignition. |  | %vol | resistivityToConductivity |  | ohms | [12 empty] | opticalProperties | opacity |  |  | transmissionCoefficient |  | % | transmittanceCoefficient |  | % | turbidity |  | NTU | [33 empty] | thermalProperties | degradationTemperature |  | degC | glassTransitionTemperature |  | degC | meltingTemperature |  | degC | additionalPhaseChange |  | degC | thermalStability |  | % | [15 empty] | rheologicalProperties | [9 empty] | antioxidantProperties | [33 empty] | antimicrobialProperties | [30 empty] | 1687959066797 | 1687959066797
422 | 649c361a9ee946b7c103ebec | 10.1016/j.sjbs.2020.12.038 | 10.1016/j.sjbs.2020.12.038 | 64970586acd990a5ec0ddf06 | 7.8 | 1 | academic_source | PUBLISHED | Banana Peel/ Glycerol/ Sorbitol/Filler | Banana peel bioplastic (BPP) was produced using slightly modified methods of (Astuti and Erprihana, 2014; Astuti and Erprihana,2014) and (Yaradoddi et al., 2016; Yaradoddi et al., 2016).Peels were washed properly and then reduced in size using scissors followed by boiling in water for 30 min. The water was stained and thrown away, while the peels were kept to dry. When dry the peels were made into a paste using a blender. Aqueous acetic acid (5%) solution, plasticizers and water are the main ingredients. A total of 12 samples were produced (BPP1 - BPP12), varying the amount of the main ingredients such as plasticizer content (glycerol, sorbitol and their 1:1 combination) and potato peels powder filler content in (0:100, 5:95 and 10:90% w/v) to produce a variety of different samples, the composition ofwhich is given in the In order to synthesize the bioplastic samples, the required amount of paste of banana peels, 5 ml aqueous acetic acid (5%) solution and 5 ml/5 g of plasticizer as well as the required amount of reinforcement filler were added in a beaker, and stirred thor- oughly. The mixture was boiled at 220 °C for 15 min while continuously being stirred. Then the cooked mixture was spread into a petri dish lined with aluminium foil and allowed to dry at room temperature for 24 h, followed by heating again in oven at 85 °C for 2 h. The bioplastic was again allowed to cool down properly before removing it from the foil. |  |  |  | Banana Peel | 20 | w/v% | Glycerol | 5 | ml | Sorbitol |  |  | Saw dust powder Filler | 20 | grams | [6 empty] | barrierProperties | waterVapourPermeability |  | degC | relativeGasPermeability |  | degC | [45 empty] | mechanicalTensionProperties | tensileStrengthUltimate |  | Mpa | yieldStrength |  | Mpa | youngsModulus |  | Mpa | elongationAtBreak |  | % | elongationAtYield |  | % | [9 empty] | mechanicalOtherProperties | [21 empty] | chemicalProperties | ecotoxicity |  | ppm | swellingRation |  | % | Flammability is a measure of how quickly a material is capable of catching fire and burning. Flammable substances are those gases, liquids and solids that will ignite and continue to burn in air if exposed to a source of ignition. |  | %vol | resistivityToConductivity |  | ohms | [12 empty] | opticalProperties | opacity |  |  | transmissionCoefficient |  | % | transmittanceCoefficient |  | % | turbidity |  | NTU | [33 empty] | thermalProperties | degradationTemperature |  | degC | glassTransitionTemperature |  | degC | meltingTemperature |  | degC | additionalPhaseChange |  | degC | thermalStability |  | % | [15 empty] | rheologicalProperties | [9 empty] | antioxidantProperties | [33 empty] | antimicrobialProperties | [30 empty] | 1687959066821 | 1687959066821
423 | 649c361a9ee946b7c103ebed | 10.1016/j.sjbs.2020.12.038 | 10.1016/j.sjbs.2020.12.038 | 64970586acd990a5ec0ddf06 | 7.9 | 1 | academic_source | PUBLISHED | Banana Peel/ Glycerol/ Sorbitol/Filler | Banana peel bioplastic (BPP) was produced using slightly modified methods of (Astuti and Erprihana, 2014; Astuti and Erprihana,2014) and (Yaradoddi et al., 2016; Yaradoddi et al., 2016).Peels were washed properly and then reduced in size using scissors followed by boiling in water for 30 min. The water was stained and thrown away, while the peels were kept to dry. When dry the peels were made into a paste using a blender. Aqueous acetic acid (5%) solution, plasticizers and water are the main ingredients. A total of 12 samples were produced (BPP1 - BPP12), varying the amount of the main ingredients such as plasticizer content (glycerol, sorbitol and their 1:1 combination) and potato peels powder filler content in (0:100, 5:95 and 10:90% w/v) to produce a variety of different samples, the composition ofwhich is given in the In order to synthesize the bioplastic samples, the required amount of paste of banana peels, 5 ml aqueous acetic acid (5%) solution and 5 ml/5 g of plasticizer as well as the required amount of reinforcement filler were added in a beaker, and stirred thor- oughly. The mixture was boiled at 220 °C for 15 min while continuously being stirred. Then the cooked mixture was spread into a petri dish lined with aluminium foil and allowed to dry at room temperature for 24 h, followed by heating again in oven at 85 °C for 2 h. The bioplastic was again allowed to cool down properly before removing it from the foil. |  |  |  | Banana Peel | 20 | w/v% | Glycerol | 5 | ml | Sorbitol |  |  | Saw dust powder Filler | 20 | grams | [6 empty] | barrierProperties | waterVapourPermeability |  | degC | relativeGasPermeability |  | degC | [45 empty] | mechanicalTensionProperties | tensileStrengthUltimate |  | Mpa | yieldStrength |  | Mpa | youngsModulus |  | Mpa | elongationAtBreak |  | % | elongationAtYield |  | % | [9 empty] | mechanicalOtherProperties | [21 empty] | chemicalProperties | ecotoxicity |  | ppm | swellingRation |  | % | Flammability is a measure of how quickly a material is capable of catching fire and burning. Flammable substances are those gases, liquids and solids that will ignite and continue to burn in air if exposed to a source of ignition. |  | %vol | resistivityToConductivity |  | ohms | [12 empty] | opticalProperties | opacity |  |  | transmissionCoefficient |  | % | transmittanceCoefficient |  | % | turbidity |  | NTU | [33 empty] | thermalProperties | degradationTemperature |  | degC | glassTransitionTemperature |  | degC | meltingTemperature |  | degC | additionalPhaseChange |  | degC | thermalStability |  | % | [15 empty] | rheologicalProperties | [9 empty] | antioxidantProperties | [33 empty] | antimicrobialProperties | [30 empty] | 1687959066842 | 1687959066842
424 | 649c361a9ee946b7c103ebee | 10.1016/j.sjbs.2020.12.038 | 10.1016/j.sjbs.2020.12.038 | 64970586acd990a5ec0ddf06 | 7.10 | 1 | academic_source | PUBLISHED | Banana Peel/ Glycerol/ Sorbitol/Filler | Banana peel bioplastic (BPP) was produced using slightly modified methods of (Astuti and Erprihana, 2014; Astuti and Erprihana,2014) and (Yaradoddi et al., 2016; Yaradoddi et al., 2016).Peels were washed properly and then reduced in size using scissors followed by boiling in water for 30 min. The water was stained and thrown away, while the peels were kept to dry. When dry the peels were made into a paste using a blender. Aqueous acetic acid (5%) solution, plasticizers and water are the main ingredients. A total of 12 samples were produced (BPP1 - BPP12), varying the amount of the main ingredients such as plasticizer content (glycerol, sorbitol and their 1:1 combination) and potato peels powder filler content in (0:100, 5:95 and 10:90% w/v) to produce a variety of different samples, the composition ofwhich is given in the In order to synthesize the bioplastic samples, the required amount of paste of banana peels, 5 ml aqueous acetic acid (5%) solution and 5 ml/5 g of plasticizer as well as the required amount of reinforcement filler were added in a beaker, and stirred thor- oughly. The mixture was boiled at 220 °C for 15 min while continuously being stirred. Then the cooked mixture was spread into a petri dish lined with aluminium foil and allowed to dry at room temperature for 24 h, followed by heating again in oven at 85 °C for 2 h. The bioplastic was again allowed to cool down properly before removing it from the foil. |  |  |  | Banana Peel | 20 | w/v% | Glycerol | 5 | ml | Sorbitol |  |  | Saw dust powder Filler | 20 | grams | [6 empty] | barrierProperties | waterVapourPermeability |  | degC | relativeGasPermeability |  | degC | [45 empty] | mechanicalTensionProperties | tensileStrengthUltimate |  | Mpa | yieldStrength |  | Mpa | youngsModulus |  | Mpa | elongationAtBreak |  | % | elongationAtYield |  | % | [9 empty] | mechanicalOtherProperties | [21 empty] | chemicalProperties | ecotoxicity |  | ppm | swellingRation |  | % | Flammability is a measure of how quickly a material is capable of catching fire and burning. Flammable substances are those gases, liquids and solids that will ignite and continue to burn in air if exposed to a source of ignition. |  | %vol | resistivityToConductivity |  | ohms | [12 empty] | opticalProperties | opacity |  |  | transmissionCoefficient |  | % | transmittanceCoefficient |  | % | turbidity |  | NTU | [33 empty] | thermalProperties | degradationTemperature |  | degC | glassTransitionTemperature |  | degC | meltingTemperature |  | degC | additionalPhaseChange |  | degC | thermalStability |  | % | [15 empty] | rheologicalProperties | [9 empty] | antioxidantProperties | [33 empty] | antimicrobialProperties | [30 empty] | 1687959066874 | 1687959066874
425 | 649c361a9ee946b7c103ebef | 10.1016/j.sjbs.2020.12.038 | 10.1016/j.sjbs.2020.12.038 | 64970586acd990a5ec0ddf06 | 7.11 | 1 | academic_source | PUBLISHED | Banana Peel/ Glycerol/ Sorbitol/Filler | Banana peel bioplastic (BPP) was produced using slightly modified methods of (Astuti and Erprihana, 2014; Astuti and Erprihana,2014) and (Yaradoddi et al., 2016; Yaradoddi et al., 2016).Peels were washed properly and then reduced in size using scissors followed by boiling in water for 30 min. The water was stained and thrown away, while the peels were kept to dry. When dry the peels were made into a paste using a blender. Aqueous acetic acid (5%) solution, plasticizers and water are the main ingredients. A total of 12 samples were produced (BPP1 - BPP12), varying the amount of the main ingredients such as plasticizer content (glycerol, sorbitol and their 1:1 combination) and potato peels powder filler content in (0:100, 5:95 and 10:90% w/v) to produce a variety of different samples, the composition ofwhich is given in the In order to synthesize the bioplastic samples, the required amount of paste of banana peels, 5 ml aqueous acetic acid (5%) solution and 5 ml/5 g of plasticizer as well as the required amount of reinforcement filler were added in a beaker, and stirred thor- oughly. The mixture was boiled at 220 °C for 15 min while continuously being stirred. Then the cooked mixture was spread into a petri dish lined with aluminium foil and allowed to dry at room temperature for 24 h, followed by heating again in oven at 85 °C for 2 h. The bioplastic was again allowed to cool down properly before removing it from the foil. |  |  |  | Banana Peel | 20 | w/v% | Glycerol | 5 | ml | Sorbitol |  |  | Saw dust powder Filler | 20 | grams | [6 empty] | barrierProperties | waterVapourPermeability |  | degC | relativeGasPermeability |  | degC | [45 empty] | mechanicalTensionProperties | tensileStrengthUltimate |  | Mpa | yieldStrength |  | Mpa | youngsModulus |  | Mpa | elongationAtBreak |  | % | elongationAtYield |  | % | [9 empty] | mechanicalOtherProperties | [21 empty] | chemicalProperties | ecotoxicity |  | ppm | swellingRation |  | % | Flammability is a measure of how quickly a material is capable of catching fire and burning. Flammable substances are those gases, liquids and solids that will ignite and continue to burn in air if exposed to a source of ignition. |  | %vol | resistivityToConductivity |  | ohms | [12 empty] | opticalProperties | opacity |  |  | transmissionCoefficient |  | % | transmittanceCoefficient |  | % | turbidity |  | NTU | [33 empty] | thermalProperties | degradationTemperature |  | degC | glassTransitionTemperature |  | degC | meltingTemperature |  | degC | additionalPhaseChange |  | degC | thermalStability |  | % | [15 empty] | rheologicalProperties | [9 empty] | antioxidantProperties | [33 empty] | antimicrobialProperties | [30 empty] | 1687959066898 | 1687959066898
426 | 649c361a9ee946b7c103ebf0 | 10.1016/j.sjbs.2020.12.038 | 10.1016/j.sjbs.2020.12.038 | 64970586acd990a5ec0ddf06 | 7.12 | 1 | academic_source | PUBLISHED | Banana Peel/ Glycerol/ Sorbitol/Filler | Banana peel bioplastic (BPP) was produced using slightly modified methods of (Astuti and Erprihana, 2014; Astuti and Erprihana,2014) and (Yaradoddi et al., 2016; Yaradoddi et al., 2016).Peels were washed properly and then reduced in size using scissors followed by boiling in water for 30 min. The water was stained and thrown away, while the peels were kept to dry. When dry the peels were made into a paste using a blender. Aqueous acetic acid (5%) solution, plasticizers and water are the main ingredients. A total of 12 samples were produced (BPP1 - BPP12), varying the amount of the main ingredients such as plasticizer content (glycerol, sorbitol and their 1:1 combination) and potato peels powder filler content in (0:100, 5:95 and 10:90% w/v) to produce a variety of different samples, the composition ofwhich is given in the In order to synthesize the bioplastic samples, the required amount of paste of banana peels, 5 ml aqueous acetic acid (5%) solution and 5 ml/5 g of plasticizer as well as the required amount of reinforcement filler were added in a beaker, and stirred thor- oughly. The mixture was boiled at 220 °C for 15 min while continuously being stirred. Then the cooked mixture was spread into a petri dish lined with aluminium foil and allowed to dry at room temperature for 24 h, followed by heating again in oven at 85 °C for 2 h. The bioplastic was again allowed to cool down properly before removing it from the foil. |  |  |  | Banana Peel | 20 | w/v% | Glycerol | 5 | ml | Sorbitol |  |  | Saw dust powder Filler | 20 | grams | [6 empty] | barrierProperties | waterVapourPermeability |  | degC | relativeGasPermeability |  | degC | [45 empty] | mechanicalTensionProperties | tensileStrengthUltimate |  | Mpa | yieldStrength |  | Mpa | youngsModulus |  | Mpa | elongationAtBreak |  | % | elongationAtYield |  | % | [9 empty] | mechanicalOtherProperties | [21 empty] | chemicalProperties | ecotoxicity |  | ppm | swellingRation |  | % | Flammability is a measure of how quickly a material is capable of catching fire and burning. Flammable substances are those gases, liquids and solids that will ignite and continue to burn in air if exposed to a source of ignition. |  | %vol | resistivityToConductivity |  | ohms | [12 empty] | opticalProperties | opacity |  |  | transmissionCoefficient |  | % | transmittanceCoefficient |  | % | turbidity |  | NTU | [33 empty] | thermalProperties | degradationTemperature |  | degC | glassTransitionTemperature |  | degC | meltingTemperature |  | degC | additionalPhaseChange |  | degC | thermalStability |  | % | [15 empty] | rheologicalProperties | [9 empty] | antioxidantProperties | [33 empty] | antimicrobialProperties | [30 empty] | 1687959066925 | 1687959066925
427 | 649c361a9ee946b7c103ebf1 | 10.1016/j.sjbs.2020.12.038 | 10.1016/j.sjbs.2020.12.038 | 64970586acd990a5ec0ddf06 | 7.13 | 1 | academic_source | PUBLISHED | Banana Peel/ Starch/ Glycerol/ Sorbitol/Filler | Banana peel bioplastic (BPP) was produced using slightly modified methods of (Astuti and Erprihana, 2014; Astuti and Erprihana,2014) and (Yaradoddi et al., 2016; Yaradoddi et al., 2016).Peels were washed properly and then reduced in size using scissors followed by boiling in water for 30 min. The water was stained and thrown away, while the peels were kept to dry. When dry the peels were made into a paste using a blender. Aqueous acetic acid (5%) solution, plasticizers and water are the main ingredients. A total of 12 samples were produced (BPP1 - BPP12), varying the amount of the main ingredients such as plasticizer content (glycerol, sorbitol and their 1:1 combination) and potato peels powder filler content in (0:100, 5:95 and 10:90% w/v) to produce a variety of different samples, the composition ofwhich is given in the In order to synthesize the bioplastic samples, the required amount of paste of banana peels, 5 ml aqueous acetic acid (5%) solution and 5 ml/5 g of plasticizer as well as the required amount of reinforcement filler were added in a beaker, and stirred thor- oughly. The mixture was boiled at 220 °C for 15 min while continuously being stirred. Then the cooked mixture was spread into a petri dish lined with aluminium foil and allowed to dry at room temperature for 24 h, followed by heating again in oven at 85 °C for 2 h. The bioplastic was again allowed to cool down properly before removing it from the foil. |  |  |  | Banana Peel | 20 | w/v% | Glycerol | 5 | ml | Sorbitol |  |  | Saw dust powder Filler | 20 | grams | [6 empty] | barrierProperties | waterVapourPermeability |  | degC | relativeGasPermeability |  | degC | [45 empty] | mechanicalTensionProperties | tensileStrengthUltimate |  | Mpa | yieldStrength |  | Mpa | youngsModulus |  | Mpa | elongationAtBreak |  | % | elongationAtYield |  | % | [9 empty] | mechanicalOtherProperties | [21 empty] | chemicalProperties | ecotoxicity |  | ppm | swellingRation |  | % | Flammability is a measure of how quickly a material is capable of catching fire and burning. Flammable substances are those gases, liquids and solids that will ignite and continue to burn in air if exposed to a source of ignition. |  | %vol | resistivityToConductivity |  | ohms | [12 empty] | opticalProperties | opacity |  |  | transmissionCoefficient |  | % | transmittanceCoefficient |  | % | turbidity |  | NTU | [33 empty] | thermalProperties | degradationTemperature |  | degC | glassTransitionTemperature |  | degC | meltingTemperature |  | degC | additionalPhaseChange |  | degC | thermalStability |  | % | [15 empty] | rheologicalProperties | [9 empty] | antioxidantProperties | [33 empty] | antimicrobialProperties | [30 empty] | 1687959066950 | 1687959066950
428 | 649c361a9ee946b7c103ebf2 | 10.1016/j.sjbs.2020.12.038 | 10.1016/j.sjbs.2020.12.038 | 64970586acd990a5ec0ddf06 | 7.14 | 1 | academic_source | PUBLISHED | Banana Peel/ Starch/ Glycerol/ Sorbitol/Filler | Banana peel paste was prepared using the method mentioned above. Cornstarch solution (20% w/v) was obtained through dissolution of 20 g of cornstarch powder in required quantity of distilled water and then addition of more distilled water till the volume became exactly 100 ml; while the rice starch solution was obtained through boiling rice in water for 30 min, filtering the starchy water and then boiling it to reduce its volume to 50%.These three ingredients, paste of banana peels (16 ml), Corn- starch solution (20% w/v) (12 ml) and rice starch solution (12 ml) were mixed in a ratio 40:30:30 respectively to get a 40 ml composite. Aqueous acetic acid (5%) solution, plasticizers and water are the other main ingredients. A total of 12 samples were produced (COM1 - COM12), varying the amount of the main ingredients such as plasticizer content (glycerol, sorbitol and their 1:1 combination) and sawdust powder filler content in (0:100, 5:95 and 10:90% w/v) to produce a variety of different samples, the composition of which is given in the (Table 3). In order to synthesize the bioplastic samples, the required amount of composite starch solution, 5 ml aqueous acetic acid (5%) solution and 5 ml/5 g of plasticizer as well as the required amount of reinforcement filler were added in a beaker, and stirred thoroughly. The mixture was boiled at 220 °C for 15 min while continuously being stirred. Then the cooked mixture was spread into a petri dish lined with aluminium foil and allowed to dry at room temperature for 24 h, followed by heating again in oven at 85 °C for 2 h. The bioplastic was again allowed to cool down properly before removing it from the foil. |  |  |  | Banana Peel | 20 | w/v% | Glycerol | 5 | ml | Sorbitol |  |  | Saw dust powder Filler | 20 | grams | [6 empty] | barrierProperties | waterVapourPermeability |  | degC | relativeGasPermeability |  | degC | [45 empty] | mechanicalTensionProperties | tensileStrengthUltimate |  | Mpa | yieldStrength |  | Mpa | youngsModulus |  | Mpa | elongationAtBreak |  | % | elongationAtYield |  | % | [9 empty] | mechanicalOtherProperties | [21 empty] | chemicalProperties | ecotoxicity |  | ppm | swellingRation |  | % | Flammability is a measure of how quickly a material is capable of catching fire and burning. Flammable substances are those gases, liquids and solids that will ignite and continue to burn in air if exposed to a source of ignition. |  | %vol | resistivityToConductivity |  | ohms | [12 empty] | opticalProperties | opacity |  |  | transmissionCoefficient |  | % | transmittanceCoefficient |  | % | turbidity |  | NTU | [33 empty] | thermalProperties | degradationTemperature |  | degC | glassTransitionTemperature |  | degC | meltingTemperature |  | degC | additionalPhaseChange |  | degC | thermalStability |  | % | [15 empty] | rheologicalProperties | [9 empty] | antioxidantProperties | [33 empty] | antimicrobialProperties | [30 empty] | 1687959066973 | 1687959066973
429 | 649c361b9ee946b7c103ebf3 | 10.1016/j.sjbs.2020.12.038 | 10.1016/j.sjbs.2020.12.038 | 64970586acd990a5ec0ddf06 | 7.15 | 1 | academic_source | PUBLISHED | Banana Peel/ Starch/ Glycerol/ Sorbitol/Filler | Banana peel paste was prepared using the method mentioned above. Cornstarch solution (20% w/v) was obtained through dissolution of 20 g of cornstarch powder in required quantity of distilled water and then addition of more distilled water till the volume became exactly 100 ml; while the rice starch solution was obtained through boiling rice in water for 30 min, filtering the starchy water and then boiling it to reduce its volume to 50%.These three ingredients, paste of banana peels (16 ml), Corn- starch solution (20% w/v) (12 ml) and rice starch solution (12 ml) were mixed in a ratio 40:30:30 respectively to get a 40 ml composite. Aqueous acetic acid (5%) solution, plasticizers and water are the other main ingredients. A total of 12 samples were produced (COM1 - COM12), varying the amount of the main ingredients such as plasticizer content (glycerol, sorbitol and their 1:1 combination) and sawdust powder filler content in (0:100, 5:95 and 10:90% w/v) to produce a variety of different samples, the composition of which is given in the (Table 3). In order to synthesize the bioplastic samples, the required amount of composite starch solution, 5 ml aqueous acetic acid (5%) solution and 5 ml/5 g of plasticizer as well as the required amount of reinforcement filler were added in a beaker, and stirred thoroughly. The mixture was boiled at 220 °C for 15 min while continuously being stirred. Then the cooked mixture was spread into a petri dish lined with aluminium foil and allowed to dry at room temperature for 24 h, followed by heating again in oven at 85 °C for 2 h. The bioplastic was again allowed to cool down properly before removing it from the foil |  |  |  | Banana Peel | 20 | w/v% | Glycerol | 5 | ml | Sorbitol |  |  | Saw dust powder Filler | 20 | grams | [6 empty] | barrierProperties | waterVapourPermeability |  | degC | relativeGasPermeability |  | degC | [45 empty] | mechanicalTensionProperties | tensileStrengthUltimate |  | Mpa | yieldStrength |  | Mpa | youngsModulus |  | Mpa | elongationAtBreak |  | % | elongationAtYield |  | % | [9 empty] | mechanicalOtherProperties | [21 empty] | chemicalProperties | ecotoxicity |  | ppm | swellingRation |  | % | Flammability is a measure of how quickly a material is capable of catching fire and burning. Flammable substances are those gases, liquids and solids that will ignite and continue to burn in air if exposed to a source of ignition. |  | %vol | resistivityToConductivity |  | ohms | [12 empty] | opticalProperties | opacity |  |  | transmissionCoefficient |  | % | transmittanceCoefficient |  | % | turbidity |  | NTU | [33 empty] | thermalProperties | degradationTemperature |  | degC | glassTransitionTemperature |  | degC | meltingTemperature |  | degC | additionalPhaseChange |  | degC | thermalStability |  | % | [15 empty] | rheologicalProperties | [9 empty] | antioxidantProperties | [33 empty] | antimicrobialProperties | [30 empty] | 1687959067006 | 1687959067006
430 | 649c361b9ee946b7c103ebf4 | 10.1016/j.sjbs.2020.12.038 | 10.1016/j.sjbs.2020.12.038 | 64970586acd990a5ec0ddf06 | 7.16 | 1 | academic_source | PUBLISHED | Banana Peel/ Starch/ Glycerol/ Sorbitol/Filler | Banana peel paste was prepared using the method mentioned above. Cornstarch solution (20% w/v) was obtained through dissolution of 20 g of cornstarch powder in required quantity of distilled water and then addition of more distilled water till the volume became exactly 100 ml; while the rice starch solution was obtained through boiling rice in water for 30 min, filtering the starchy water and then boiling it to reduce its volume to 50%.These three ingredients, paste of banana peels (16 ml), Corn- starch solution (20% w/v) (12 ml) and rice starch solution (12 ml) were mixed in a ratio 40:30:30 respectively to get a 40 ml composite. Aqueous acetic acid (5%) solution, plasticizers and water are the other main ingredients. A total of 12 samples were produced (COM1 - COM12), varying the amount of the main ingredients such as plasticizer content (glycerol, sorbitol and their 1:1 combination) and sawdust powder filler content in (0:100, 5:95 and 10:90% w/v) to produce a variety of different samples, the composition of which is given in the (Table 3). In order to synthesize the bioplastic samples, the required amount of composite starch solution, 5 ml aqueous acetic acid (5%) solution and 5 ml/5 g of plasticizer as well as the required amount of reinforcement filler were added in a beaker, and stirred thoroughly. The mixture was boiled at 220 °C for 15 min while continuously being stirred. Then the cooked mixture was spread into a petri dish lined with aluminium foil and allowed to dry at room temperature for 24 h, followed by heating again in oven at 85 °C for 2 h. The bioplastic was again allowed to cool down properly before removing it from the foil |  |  |  | Banana Peel | 20 | w/v% | Glycerol | 5 | v/v% | Sorbitol |  |  | Saw dust powder Filler | 20 | grams | [6 empty] | barrierProperties | waterVapourPermeability |  | degC | relativeGasPermeability |  | degC | [45 empty] | mechanicalTensionProperties | tensileStrengthUltimate |  | Mpa | yieldStrength |  | Mpa | youngsModulus |  | Mpa | elongationAtBreak |  | % | elongationAtYield |  | % | [9 empty] | mechanicalOtherProperties | [21 empty] | chemicalProperties | ecotoxicity |  | ppm | swellingRation |  | % | Flammability is a measure of how quickly a material is capable of catching fire and burning. Flammable substances are those gases, liquids and solids that will ignite and continue to burn in air if exposed to a source of ignition. |  | %vol | resistivityToConductivity |  | ohms | [12 empty] | opticalProperties | opacity |  |  | transmissionCoefficient |  | % | transmittanceCoefficient |  | % | turbidity |  | NTU | [33 empty] | thermalProperties | degradationTemperature |  | degC | glassTransitionTemperature |  | degC | meltingTemperature |  | degC | additionalPhaseChange |  | degC | thermalStability |  | % | [15 empty] | rheologicalProperties | [9 empty] | antioxidantProperties | [33 empty] | antimicrobialProperties | [30 empty] | 1687959067032 | 1687959067032
431 | 649c361b9ee946b7c103ebf5 | 10.1016/j.sjbs.2020.12.038 | 10.1016/j.sjbs.2020.12.038 | 64970586acd990a5ec0ddf06 | 7.17 | 1 | academic_source | PUBLISHED | Banana Peel/ Starch/ Glycerol/ Sorbitol/Filler | Banana peel paste was prepared using the method mentioned above. Cornstarch solution (20% w/v) was obtained through dissolution of 20 g of cornstarch powder in required quantity of distilled water and then addition of more distilled water till the volume became exactly 100 ml; while the rice starch solution was obtained through boiling rice in water for 30 min, filtering the starchy water and then boiling it to reduce its volume to 50%.These three ingredients, paste of banana peels (16 ml), Corn- starch solution (20% w/v) (12 ml) and rice starch solution (12 ml) were mixed in a ratio 40:30:30 respectively to get a 40 ml composite. Aqueous acetic acid (5%) solution, plasticizers and water are the other main ingredients. A total of 12 samples were produced (COM1 - COM12), varying the amount of the main ingredients such as plasticizer content (glycerol, sorbitol and their 1:1 combination) and sawdust powder filler content in (0:100, 5:95 and 10:90% w/v) to produce a variety of different samples, the composition of which is given in the (Table 3). In order to synthesize the bioplastic samples, the required amount of composite starch solution, 5 ml aqueous acetic acid (5%) solution and 5 ml/5 g of plasticizer as well as the required amount of reinforcement filler were added in a beaker, and stirred thoroughly. The mixture was boiled at 220 °C for 15 min while continuously being stirred. Then the cooked mixture was spread into a petri dish lined with aluminium foil and allowed to dry at room temperature for 24 h, followed by heating again in oven at 85 °C for 2 h. The bioplastic was again allowed to cool down properly before removing it from the foil |  |  |  | Banana Peel | 20 | w/v% | Glycerol | 5 | v/v% | Sorbitol |  |  | Saw dust powder Filler | 20 | grams | [6 empty] | barrierProperties | waterVapourPermeability |  | degC | relativeGasPermeability |  | degC | [45 empty] | mechanicalTensionProperties | tensileStrengthUltimate |  | Mpa | yieldStrength |  | Mpa | youngsModulus |  | Mpa | elongationAtBreak |  | % | elongationAtYield |  | % | [9 empty] | mechanicalOtherProperties | [21 empty] | chemicalProperties | ecotoxicity |  | ppm | swellingRation |  | % | Flammability is a measure of how quickly a material is capable of catching fire and burning. Flammable substances are those gases, liquids and solids that will ignite and continue to burn in air if exposed to a source of ignition. |  | %vol | resistivityToConductivity |  | ohms | [12 empty] | opticalProperties | opacity |  |  | transmissionCoefficient |  | % | transmittanceCoefficient |  | % | turbidity |  | NTU | [33 empty] | thermalProperties | degradationTemperature |  | degC | glassTransitionTemperature |  | degC | meltingTemperature |  | degC | additionalPhaseChange |  | degC | thermalStability |  | % | [15 empty] | rheologicalProperties | [9 empty] | antioxidantProperties | [33 empty] | antimicrobialProperties | [30 empty] | 1687959067055 | 1687959067055
432 | 649c361b9ee946b7c103ebf6 | 10.1016/j.sjbs.2020.12.038 | 10.1016/j.sjbs.2020.12.038 | 64970586acd990a5ec0ddf06 | 7.18 | 1 | academic_source | PUBLISHED | Banana Peel/ Starch/ Glycerol/ Sorbitol/Filler | Banana peel paste was prepared using the method mentioned above. Cornstarch solution (20% w/v) was obtained through dissolution of 20 g of cornstarch powder in required quantity of distilled water and then addition of more distilled water till the volume became exactly 100 ml; while the rice starch solution was obtained through boiling rice in water for 30 min, filtering the starchy water and then boiling it to reduce its volume to 50%.These three ingredients, paste of banana peels (16 ml), Corn- starch solution (20% w/v) (12 ml) and rice starch solution (12 ml) were mixed in a ratio 40:30:30 respectively to get a 40 ml composite. Aqueous acetic acid (5%) solution, plasticizers and water are the other main ingredients. A total of 12 samples were produced (COM1 - COM12), varying the amount of the main ingredients such as plasticizer content (glycerol, sorbitol and their 1:1 combination) and sawdust powder filler content in (0:100, 5:95 and 10:90% w/v) to produce a variety of different samples, the composition of which is given in the (Table 3). In order to synthesize the bioplastic samples, the required amount of composite starch solution, 5 ml aqueous acetic acid (5%) solution and 5 ml/5 g of plasticizer as well as the required amount of reinforcement filler were added in a beaker, and stirred thoroughly. The mixture was boiled at 220 °C for 15 min while continuously being stirred. Then the cooked mixture was spread into a petri dish lined with aluminium foil and allowed to dry at room temperature for 24 h, followed by heating again in oven at 85 °C for 2 h. The bioplastic was again allowed to cool down properly before removing it from the foil |  |  |  | Banana Peel | 20 | w/v% | Glycerol | 5 | w/v% | Sorbitol |  |  | Saw dust powder Filler | 20 | grams | [6 empty] | barrierProperties | waterVapourPermeability |  | degC | relativeGasPermeability |  | degC | [45 empty] | mechanicalTensionProperties | tensileStrengthUltimate |  | Mpa | yieldStrength |  | Mpa | youngsModulus |  | Mpa | elongationAtBreak |  | % | elongationAtYield |  | % | [9 empty] | mechanicalOtherProperties | [21 empty] | chemicalProperties | ecotoxicity |  | ppm | swellingRation |  | % | Flammability is a measure of how quickly a material is capable of catching fire and burning. Flammable substances are those gases, liquids and solids that will ignite and continue to burn in air if exposed to a source of ignition. |  | %vol | resistivityToConductivity |  | ohms | [12 empty] | opticalProperties | opacity |  |  | transmissionCoefficient |  | % | transmittanceCoefficient |  | % | turbidity |  | NTU | [33 empty] | thermalProperties | degradationTemperature |  | degC | glassTransitionTemperature |  | degC | meltingTemperature |  | degC | additionalPhaseChange |  | degC | thermalStability |  | % | [15 empty] | rheologicalProperties | [9 empty] | antioxidantProperties | [33 empty] | antimicrobialProperties | [30 empty] | 1687959067084 | 1687959067084
433 | 649c361b9ee946b7c103ebf7 | 10.1016/j.sjbs.2020.12.038 | 10.1016/j.sjbs.2020.12.038 | 64970586acd990a5ec0ddf06 | 7.19 | 1 | academic_source | PUBLISHED | Banana Peel/ Starch/ Glycerol/ Sorbitol/Filler | Banana peel paste was prepared using the method mentioned above. Cornstarch solution (20% w/v) was obtained through dissolution of 20 g of cornstarch powder in required quantity of distilled water and then addition of more distilled water till the volume became exactly 100 ml; while the rice starch solution was obtained through boiling rice in water for 30 min, filtering the starchy water and then boiling it to reduce its volume to 50%.These three ingredients, paste of banana peels (16 ml), Corn- starch solution (20% w/v) (12 ml) and rice starch solution (12 ml) were mixed in a ratio 40:30:30 respectively to get a 40 ml composite. Aqueous acetic acid (5%) solution, plasticizers and water are the other main ingredients. A total of 12 samples were produced (COM1 - COM12), varying the amount of the main ingredients such as plasticizer content (glycerol, sorbitol and their 1:1 combination) and sawdust powder filler content in (0:100, 5:95 and 10:90% w/v) to produce a variety of different samples, the composition of which is given in the (Table 3). In order to synthesize the bioplastic samples, the required amount of composite starch solution, 5 ml aqueous acetic acid (5%) solution and 5 ml/5 g of plasticizer as well as the required amount of reinforcement filler were added in a beaker, and stirred thoroughly. The mixture was boiled at 220 °C for 15 min while continuously being stirred. Then the cooked mixture was spread into a petri dish lined with aluminium foil and allowed to dry at room temperature for 24 h, followed by heating again in oven at 85 °C for 2 h. The bioplastic was again allowed to cool down properly before removing it from the foil |  |  |  | Banana Peel | 20 | w/v% | Glycerol | 5 | w/v% | Sorbitol |  |  | Saw dust powder Filler | 20 | grams | [6 empty] | barrierProperties | waterVapourPermeability |  | degC | relativeGasPermeability |  | degC | [45 empty] | mechanicalTensionProperties | tensileStrengthUltimate |  | Mpa | yieldStrength |  | Mpa | youngsModulus |  | Mpa | elongationAtBreak |  | % | elongationAtYield |  | % | [9 empty] | mechanicalOtherProperties | [21 empty] | chemicalProperties | ecotoxicity |  | ppm | swellingRation |  | % | Flammability is a measure of how quickly a material is capable of catching fire and burning. Flammable substances are those gases, liquids and solids that will ignite and continue to burn in air if exposed to a source of ignition. |  | %vol | resistivityToConductivity |  | ohms | [12 empty] | opticalProperties | opacity |  |  | transmissionCoefficient |  | % | transmittanceCoefficient |  | % | turbidity |  | NTU | [33 empty] | thermalProperties | degradationTemperature |  | degC | glassTransitionTemperature |  | degC | meltingTemperature |  | degC | additionalPhaseChange |  | degC | thermalStability |  | % | [15 empty] | rheologicalProperties | [9 empty] | antioxidantProperties | [33 empty] | antimicrobialProperties | [30 empty] | 1687959067114 | 1687959067114
434 | 649c361b9ee946b7c103ebf8 | 10.1016/j.sjbs.2020.12.038 | 10.1016/j.sjbs.2020.12.038 | 64970586acd990a5ec0ddf06 | 7.20 | 1 | academic_source | PUBLISHED | Banana Peel/ Starch/ Glycerol/ Sorbitol/Filler | Banana peel paste was prepared using the method mentioned above. Cornstarch solution (20% w/v) was obtained through dissolution of 20 g of cornstarch powder in required quantity of distilled water and then addition of more distilled water till the volume became exactly 100 ml; while the rice starch solution was obtained through boiling rice in water for 30 min, filtering the starchy water and then boiling it to reduce its volume to 50%.These three ingredients, paste of banana peels (16 ml), Corn- starch solution (20% w/v) (12 ml) and rice starch solution (12 ml) were mixed in a ratio 40:30:30 respectively to get a 40 ml composite. Aqueous acetic acid (5%) solution, plasticizers and water are the other main ingredients. A total of 12 samples were produced (COM1 - COM12), varying the amount of the main ingredients such as plasticizer content (glycerol, sorbitol and their 1:1 combination) and sawdust powder filler content in (0:100, 5:95 and 10:90% w/v) to produce a variety of different samples, the composition of which is given in the (Table 3). In order to synthesize the bioplastic samples, the required amount of composite starch solution, 5 ml aqueous acetic acid (5%) solution and 5 ml/5 g of plasticizer as well as the required amount of reinforcement filler were added in a beaker, and stirred thoroughly. The mixture was boiled at 220 °C for 15 min while continuously being stirred. Then the cooked mixture was spread into a petri dish lined with aluminium foil and allowed to dry at room temperature for 24 h, followed by heating again in oven at 85 °C for 2 h. The bioplastic was again allowed to cool down properly before removing it from the foil |  |  |  | Banana Peel | 20 | w/v% | Glycerol | 5 | w/v% | Sorbitol |  |  | Saw dust powder Filler | 20 | grams | [6 empty] | barrierProperties | waterVapourPermeability |  | degC | relativeGasPermeability |  | degC | [45 empty] | mechanicalTensionProperties | tensileStrengthUltimate |  | Mpa | yieldStrength |  | Mpa | youngsModulus |  | Mpa | elongationAtBreak |  | % | elongationAtYield |  | % | [9 empty] | mechanicalOtherProperties | [21 empty] | chemicalProperties | ecotoxicity |  | ppm | swellingRation |  | % | Flammability is a measure of how quickly a material is capable of catching fire and burning. Flammable substances are those gases, liquids and solids that will ignite and continue to burn in air if exposed to a source of ignition. |  | %vol | resistivityToConductivity |  | ohms | [12 empty] | opticalProperties | opacity |  |  | transmissionCoefficient |  | % | transmittanceCoefficient |  | % | turbidity |  | NTU | [33 empty] | thermalProperties | degradationTemperature |  | degC | glassTransitionTemperature |  | degC | meltingTemperature |  | degC | additionalPhaseChange |  | degC | thermalStability |  | % | [15 empty] | rheologicalProperties | [9 empty] | antioxidantProperties | [33 empty] | antimicrobialProperties | [30 empty] | 1687959067138 | 1687959067138
435 | 649c361b9ee946b7c103ebf9 | 10.1016/j.sjbs.2020.12.038 | 10.1016/j.sjbs.2020.12.038 | 64970586acd990a5ec0ddf06 | 7.21 | 1 | academic_source | PUBLISHED | Banana Peel/ Starch/ Glycerol/ Sorbitol/Filler | Banana peel paste was prepared using the method mentioned above. Cornstarch solution (20% w/v) was obtained through dissolution of 20 g of cornstarch powder in required quantity of distilled water and then addition of more distilled water till the volume became exactly 100 ml; while the rice starch solution was obtained through boiling rice in water for 30 min, filtering the starchy water and then boiling it to reduce its volume to 50%.These three ingredients, paste of banana peels (16 ml), Corn- starch solution (20% w/v) (12 ml) and rice starch solution (12 ml) were mixed in a ratio 40:30:30 respectively to get a 40 ml composite. Aqueous acetic acid (5%) solution, plasticizers and water are the other main ingredients. A total of 12 samples were produced (COM1 - COM12), varying the amount of the main ingredients such as plasticizer content (glycerol, sorbitol and their 1:1 combination) and sawdust powder filler content in (0:100, 5:95 and 10:90% w/v) to produce a variety of different samples, the composition of which is given in the (Table 3). In order to synthesize the bioplastic samples, the required amount of composite starch solution, 5 ml aqueous acetic acid (5%) solution and 5 ml/5 g of plasticizer as well as the required amount of reinforcement filler were added in a beaker, and stirred thoroughly. The mixture was boiled at 220 °C for 15 min while continuously being stirred. Then the cooked mixture was spread into a petri dish lined with aluminium foil and allowed to dry at room temperature for 24 h, followed by heating again in oven at 85 °C for 2 h. The bioplastic was again allowed to cool down properly before removing it from the foil |  |  |  | Banana Peel | 20 | w/v% | Glycerol | 5 | w/v% | Sorbitol |  |  | Saw dust powder Filler | 20 | grams | [6 empty] | barrierProperties | waterVapourPermeability |  | degC | relativeGasPermeability |  | degC | [45 empty] | mechanicalTensionProperties | tensileStrengthUltimate |  | Mpa | yieldStrength |  | Mpa | youngsModulus |  | Mpa | elongationAtBreak |  | % | elongationAtYield |  | % | [9 empty] | mechanicalOtherProperties | [21 empty] | chemicalProperties | ecotoxicity |  | ppm | swellingRation |  | % | Flammability is a measure of how quickly a material is capable of catching fire and burning. Flammable substances are those gases, liquids and solids that will ignite and continue to burn in air if exposed to a source of ignition. |  | %vol | resistivityToConductivity |  | ohms | [12 empty] | opticalProperties | opacity |  |  | transmissionCoefficient |  | % | transmittanceCoefficient |  | % | turbidity |  | NTU | [33 empty] | thermalProperties | degradationTemperature |  | degC | glassTransitionTemperature |  | degC | meltingTemperature |  | degC | additionalPhaseChange |  | degC | thermalStability |  | % | [15 empty] | rheologicalProperties | [9 empty] | antioxidantProperties | [33 empty] | antimicrobialProperties | [30 empty] | 1687959067166 | 1687959067166
436 | 649c361b9ee946b7c103ebfa | 10.1016/j.sjbs.2020.12.038 | 10.1016/j.sjbs.2020.12.038 | 64970586acd990a5ec0ddf06 | 7.22 | 1 | academic_source | PUBLISHED | Banana Peel/ Starch/ Glycerol/ Sorbitol/Filler | Banana peel paste was prepared using the method mentioned above. Cornstarch solution (20% w/v) was obtained through dissolution of 20 g of cornstarch powder in required quantity of distilled water and then addition of more distilled water till the volume became exactly 100 ml; while the rice starch solution was obtained through boiling rice in water for 30 min, filtering the starchy water and then boiling it to reduce its volume to 50%.These three ingredients, paste of banana peels (16 ml), Corn- starch solution (20% w/v) (12 ml) and rice starch solution (12 ml) were mixed in a ratio 40:30:30 respectively to get a 40 ml composite. Aqueous acetic acid (5%) solution, plasticizers and water are the other main ingredients. A total of 12 samples were produced (COM1 - COM12), varying the amount of the main ingredients such as plasticizer content (glycerol, sorbitol and their 1:1 combination) and sawdust powder filler content in (0:100, 5:95 and 10:90% w/v) to produce a variety of different samples, the composition of which is given in the (Table 3). In order to synthesize the bioplastic samples, the required amount of composite starch solution, 5 ml aqueous acetic acid (5%) solution and 5 ml/5 g of plasticizer as well as the required amount of reinforcement filler were added in a beaker, and stirred thoroughly. The mixture was boiled at 220 °C for 15 min while continuously being stirred. Then the cooked mixture was spread into a petri dish lined with aluminium foil and allowed to dry at room temperature for 24 h, followed by heating again in oven at 85 °C for 2 h. The bioplastic was again allowed to cool down properly before removing it from the foil |  |  |  | Banana Peel | 20 | w/v% | Glycerol | 5 | w/v% | Sorbitol |  |  | Saw dust powder Filler | 20 | grams | [6 empty] | barrierProperties | waterVapourPermeability |  | degC | relativeGasPermeability |  | degC | [45 empty] | mechanicalTensionProperties | tensileStrengthUltimate |  | Mpa | yieldStrength |  | Mpa | youngsModulus |  | Mpa | elongationAtBreak |  | % | elongationAtYield |  | % | [9 empty] | mechanicalOtherProperties | [21 empty] | chemicalProperties | ecotoxicity |  | ppm | swellingRation |  | % | Flammability is a measure of how quickly a material is capable of catching fire and burning. Flammable substances are those gases, liquids and solids that will ignite and continue to burn in air if exposed to a source of ignition. |  | %vol | resistivityToConductivity |  | ohms | [12 empty] | opticalProperties | opacity |  |  | transmissionCoefficient |  | % | transmittanceCoefficient |  | % | turbidity |  | NTU | [33 empty] | thermalProperties | degradationTemperature |  | degC | glassTransitionTemperature |  | degC | meltingTemperature |  | degC | additionalPhaseChange |  | degC | thermalStability |  | % | [15 empty] | rheologicalProperties | [9 empty] | antioxidantProperties | [33 empty] | antimicrobialProperties | [30 empty] | 1687959067190 | 1687959067190
437 | 649c361b9ee946b7c103ebfb | 10.1016/j.sjbs.2020.12.038 | 10.1016/j.sjbs.2020.12.038 | 64970586acd990a5ec0ddf06 | 7.23 | 1 | academic_source | PUBLISHED | Banana Peel/ Starch/ Glycerol/ Sorbitol/Filler | Banana peel paste was prepared using the method mentioned above. Cornstarch solution (20% w/v) was obtained through dissolution of 20 g of cornstarch powder in required quantity of distilled water and then addition of more distilled water till the volume became exactly 100 ml; while the rice starch solution was obtained through boiling rice in water for 30 min, filtering the starchy water and then boiling it to reduce its volume to 50%.These three ingredients, paste of banana peels (16 ml), Corn- starch solution (20% w/v) (12 ml) and rice starch solution (12 ml) were mixed in a ratio 40:30:30 respectively to get a 40 ml composite. Aqueous acetic acid (5%) solution, plasticizers and water are the other main ingredients. A total of 12 samples were produced (COM1 - COM12), varying the amount of the main ingredients such as plasticizer content (glycerol, sorbitol and their 1:1 combination) and sawdust powder filler content in (0:100, 5:95 and 10:90% w/v) to produce a variety of different samples, the composition of which is given in the (Table 3). In order to synthesize the bioplastic samples, the required amount of composite starch solution, 5 ml aqueous acetic acid (5%) solution and 5 ml/5 g of plasticizer as well as the required amount of reinforcement filler were added in a beaker, and stirred thoroughly. The mixture was boiled at 220 °C for 15 min while continuously being stirred. Then the cooked mixture was spread into a petri dish lined with aluminium foil and allowed to dry at room temperature for 24 h, followed by heating again in oven at 85 °C for 2 h. The bioplastic was again allowed to cool down properly before removing it from the foil |  |  |  | Banana Peel | 20 | w/v% | Glycerol | 5 | w/v% | Sorbitol |  |  | Saw dust powder Filler | 20 | grams | [6 empty] | barrierProperties | waterVapourPermeability |  | degC | relativeGasPermeability |  | degC | [45 empty] | mechanicalTensionProperties | tensileStrengthUltimate |  | Mpa | yieldStrength |  | Mpa | youngsModulus |  | Mpa | elongationAtBreak |  | % | elongationAtYield |  | % | [9 empty] | mechanicalOtherProperties | [21 empty] | chemicalProperties | ecotoxicity |  | ppm | swellingRation |  | % | Flammability is a measure of how quickly a material is capable of catching fire and burning. Flammable substances are those gases, liquids and solids that will ignite and continue to burn in air if exposed to a source of ignition. |  | %vol | resistivityToConductivity |  | ohms | [12 empty] | opticalProperties | opacity |  |  | transmissionCoefficient |  | % | transmittanceCoefficient |  | % | turbidity |  | NTU | [33 empty] | thermalProperties | degradationTemperature |  | degC | glassTransitionTemperature |  | degC | meltingTemperature |  | degC | additionalPhaseChange |  | degC | thermalStability |  | % | [15 empty] | rheologicalProperties | [9 empty] | antioxidantProperties | [33 empty] | antimicrobialProperties | [30 empty] | 1687959067214 | 1687959067214
438 | 649c361b9ee946b7c103ebfc | 10.1016/j.sjbs.2020.12.038 | 10.1016/j.sjbs.2020.12.038 | 64970586acd990a5ec0ddf06 | 7.24 | 1 | academic_source | PUBLISHED | Banana Peel/ Starch/ Glycerol/ Sorbitol/Filler | Banana peel paste was prepared using the method mentioned above. Cornstarch solution (20% w/v) was obtained through dissolution of 20 g of cornstarch powder in required quantity of distilled water and then addition of more distilled water till the volume became exactly 100 ml; while the rice starch solution was obtained through boiling rice in water for 30 min, filtering the starchy water and then boiling it to reduce its volume to 50%.These three ingredients, paste of banana peels (16 ml), Corn- starch solution (20% w/v) (12 ml) and rice starch solution (12 ml) were mixed in a ratio 40:30:30 respectively to get a 40 ml composite. Aqueous acetic acid (5%) solution, plasticizers and water are the other main ingredients. A total of 12 samples were produced (COM1 - COM12), varying the amount of the main ingredients such as plasticizer content (glycerol, sorbitol and their 1:1 combination) and sawdust powder filler content in (0:100, 5:95 and 10:90% w/v) to produce a variety of different samples, the composition of which is given in the (Table 3). In order to synthesize the bioplastic samples, the required amount of composite starch solution, 5 ml aqueous acetic acid (5%) solution and 5 ml/5 g of plasticizer as well as the required amount of reinforcement filler were added in a beaker, and stirred thoroughly. The mixture was boiled at 220 °C for 15 min while continuously being stirred. Then the cooked mixture was spread into a petri dish lined with aluminium foil and allowed to dry at room temperature for 24 h, followed by heating again in oven at 85 °C for 2 h. The bioplastic was again allowed to cool down properly before removing it from the foil |  |  |  | Banana Peel | 20 | w/v% | Glycerol | 5 | w/v% | Sorbitol |  |  | Saw dust powder Filler | 20 | grams | [6 empty] | barrierProperties | waterVapourPermeability |  | degC | relativeGasPermeability |  | degC | [45 empty] | mechanicalTensionProperties | tensileStrengthUltimate |  | Mpa | yieldStrength |  | Mpa | youngsModulus |  | Mpa | elongationAtBreak |  | % | elongationAtYield |  | % | [9 empty] | mechanicalOtherProperties | [21 empty] | chemicalProperties | ecotoxicity |  | ppm | swellingRation |  | % | Flammability is a measure of how quickly a material is capable of catching fire and burning. Flammable substances are those gases, liquids and solids that will ignite and continue to burn in air if exposed to a source of ignition. |  | %vol | resistivityToConductivity |  | ohms | [12 empty] | opticalProperties | opacity |  |  | transmissionCoefficient |  | % | transmittanceCoefficient |  | % | turbidity |  | NTU | [33 empty] | thermalProperties | degradationTemperature |  | degC | glassTransitionTemperature |  | degC | meltingTemperature |  | degC | additionalPhaseChange |  | degC | thermalStability |  | % | [15 empty] | rheologicalProperties | [9 empty] | antioxidantProperties | [33 empty] | antimicrobialProperties | [30 empty] | 1687959067240 | 1687959067240
439 | 649c361b9ee946b7c103ebfd | 10.15376/biores.14.2.3389-3410 | 10.15376/biores.14.2.3389-3410 | 64970587acd990a5ec0ddf20 | 8.1 | 1 | academic_source | PUBLISHED | Seaweed/ Microcrystalline Cellulose | Seaweed/MCC composite films were fabricated using a solvent casting method based on (Abdul Khalil et al. 2018a). Approximately 4 g (oven-dried weight) of clean raw seaweed were dissolved in distilled water (200 mL) with 2.0 g of glycerol as plasticizer on a heating plate. The MCC particles (C-MCC, SB-MCC and GS-MCC) were added into the solution at different loadings of (0%, 1%, 3%, 5%, 7%, 10%, 15%) based on the dry weight of the seaweed (wt. %). Then, the mixture was heated at 85 °C for about 1 hour with constant stirring in order to obtain a homogeneous solution. Before casting, the hot solution was settled down in room temperature for few minutes before casting into a casting tray (31 cm x 23 cm) and oven-dried overnight in a ventilated oven at 35 to 45 °C. The completely dry seaweed/MCC composite films could be easily peeled off from the plate. All dry seaweed/MCC composite films were straight away conditioned in a desiccator at 50% RH in order to maintain the integrity of the film for further analysis and used. |  |  |  | Seaweed | 4 | grams | Microcrystalline Cellulose | 500 | grams | [12 empty] | barrierProperties | waterVapourPermeability |  | degC | relativeGasPermeability |  | degC | thickness | 0.076±0.003 | mm | [42 empty] | mechanicalTensionProperties | tensileStrengthUltimate |  | Mpa | yieldStrength |  | Mpa | youngsModulus |  | Mpa | elongationAtBreak |  | % | elongationAtYield |  | % | tensile_strength | 20.06±1.47 | MPa | elongation_at_break | 18.5±3.44 | % | young's_modulus | 110 ± 20 | Mpa | mechanicalOtherProperties | [21 empty] | chemicalProperties | ecotoxicity |  | ppm | swellingRation |  | % | Flammability is a measure of how quickly a material is capable of catching fire and burning. Flammable substances are those gases, liquids and solids that will ignite and continue to burn in air if exposed to a source of ignition. |  | %vol | resistivityToConductivity |  | ohms | [12 empty] | opticalProperties | opacity |  |  | transmissionCoefficient |  | % | transmittanceCoefficient |  | % | turbidity |  | NTU | opacity | 15.05±0.45 | % | [30 empty] | thermalProperties | degradationTemperature |  | degC | glassTransitionTemperature |  | degC | meltingTemperature |  | degC | additionalPhaseChange |  | degC | thermalStability |  | % | [15 empty] | rheologicalProperties | [9 empty] | antioxidantProperties | [33 empty] | antimicrobialProperties | [30 empty] | 1687959067265 | 1687959067265
440 | 649c361b9ee946b7c103ebfe | 10.15376/biores.14.2.3389-3410 | 10.15376/biores.14.2.3389-3410 | 64970587acd990a5ec0ddf20 | 8.2 | 1 | academic_source | PUBLISHED | Seaweed/Commercial Microcrystalline Cellulose 1% | Seaweed/MCC composite films were fabricated using a solvent casting method based on (Abdul Khalil et al. 2018a). Approximately 4 g (oven-dried weight) of clean raw seaweed were dissolved in distilled water (200 mL) with 2.0 g of glycerol as plasticizer on a heating plate. The MCC particles (C-MCC, SB-MCC and GS-MCC) were added into the solution at different loadings of (0%, 1%, 3%, 5%, 7%, 10%, 15%) based on the dry weight of the seaweed (wt. %). Then, the mixture was heated at 85 °C for about 1 hour with constant stirring in order to obtain a homogeneous solution. Before casting, the hot solution was settled down in room temperature for few minutes before casting into a casting tray (31 cm x 23 cm) and oven-dried overnight in a ventilated oven at 35 to 45 °C. The completely dry seaweed/MCC composite films could be easily peeled off from the plate. All dry seaweed/MCC composite films were straight away conditioned in a desiccator at 50% RH in order to maintain the integrity of the film for further analysis and used. |  |  |  | Seaweed | 4 | grams | Commercial Microcrystalline Cellulose | 500 | grams | [12 empty] | barrierProperties | waterVapourPermeability |  | degC | relativeGasPermeability |  | degC | thickness | 0.081±0.006 | mm | [42 empty] | mechanicalTensionProperties | tensileStrengthUltimate |  | Mpa | yieldStrength |  | Mpa | youngsModulus |  | Mpa | elongationAtBreak |  | % | elongationAtYield |  | % | tensile_strength | 28.48±2.17 | MPa | elongation_at_break | 18.02±3.33 | % | young's_modulus | 116 ± 30 | Mpa | mechanicalOtherProperties | [21 empty] | chemicalProperties | ecotoxicity |  | ppm | swellingRation |  | % | Flammability is a measure of how quickly a material is capable of catching fire and burning. Flammable substances are those gases, liquids and solids that will ignite and continue to burn in air if exposed to a source of ignition. |  | %vol | resistivityToConductivity |  | ohms | [12 empty] | opticalProperties | opacity |  |  | transmissionCoefficient |  | % | transmittanceCoefficient |  | % | turbidity |  | NTU | opacity | 14.37±0.32 | % | [30 empty] | thermalProperties | degradationTemperature |  | degC | glassTransitionTemperature |  | degC | meltingTemperature |  | degC | additionalPhaseChange |  | degC | thermalStability |  | % | [15 empty] | rheologicalProperties | [9 empty] | antioxidantProperties | [33 empty] | antimicrobialProperties | [30 empty] | 1687959067294 | 1687959067294
441 | 649c361b9ee946b7c103ebff | 10.15376/biores.14.2.3389-3410 | 10.15376/biores.14.2.3389-3410 | 64970587acd990a5ec0ddf20 | 8.3 | 1 | academic_source | PUBLISHED | Seaweed/Commercial Microcrystalline Cellulose 3% | Seaweed/MCC composite films were fabricated using a solvent casting method based on (Abdul Khalil et al. 2018a). Approximately 4 g (oven-dried weight) of clean raw seaweed were dissolved in distilled water (200 mL) with 2.0 g of glycerol as plasticizer on a heating plate. The MCC particles (C-MCC, SB-MCC and GS-MCC) were added into the solution at different loadings of (0%, 1%, 3%, 5%, 7%, 10%, 15%) based on the dry weight of the seaweed (wt. %). Then, the mixture was heated at 85 °C for about 1 hour with constant stirring in order to obtain a homogeneous solution. Before casting, the hot solution was settled down in room temperature for few minutes before casting into a casting tray (31 cm x 23 cm) and oven-dried overnight in a ventilated oven at 35 to 45 °C. The completely dry seaweed/MCC composite films could be easily peeled off from the plate. All dry seaweed/MCC composite films were straight away conditioned in a desiccator at 50% RH in order to maintain the integrity of the film for further analysis and used. |  |  |  | Seaweed | 4 | grams | Commercial Microcrystalline Cellulose | 500 | grams | [12 empty] | barrierProperties | waterVapourPermeability |  | degC | relativeGasPermeability |  | degC | thickness | 0.083±0.010 | mm | [42 empty] | mechanicalTensionProperties | tensileStrengthUltimate |  | Mpa | yieldStrength |  | Mpa | youngsModulus |  | Mpa | elongationAtBreak |  | % | elongationAtYield |  | % | tensile_strength | 28.15±1.57 | MPa | elongation_at_break | 19.22±2.57 | % | young's_modulus | 144 ± 10 | Mpa | mechanicalOtherProperties | [21 empty] | chemicalProperties | ecotoxicity |  | ppm | swellingRation |  | % | Flammability is a measure of how quickly a material is capable of catching fire and burning. Flammable substances are those gases, liquids and solids that will ignite and continue to burn in air if exposed to a source of ignition. |  | %vol | resistivityToConductivity |  | ohms | [12 empty] | opticalProperties | opacity |  |  | transmissionCoefficient |  | % | transmittanceCoefficient |  | % | turbidity |  | NTU | opacity | 14.55±0.21 | % | [30 empty] | thermalProperties | degradationTemperature |  | degC | glassTransitionTemperature |  | degC | meltingTemperature |  | degC | additionalPhaseChange |  | degC | thermalStability |  | % | [15 empty] | rheologicalProperties | [9 empty] | antioxidantProperties | [33 empty] | antimicrobialProperties | [30 empty] | 1687959067320 | 1687959067320
442 | 649c361b9ee946b7c103ec00 | 10.15376/biores.14.2.3389-3410 | 10.15376/biores.14.2.3389-3410 | 64970587acd990a5ec0ddf20 | 8.4 | 1 | academic_source | PUBLISHED | Seaweed/Commercial Microcrystalline Cellulose 5% | Seaweed/MCC composite films were fabricated using a solvent casting method based on (Abdul Khalil et al. 2018a). Approximately 4 g (oven-dried weight) of clean raw seaweed were dissolved in distilled water (200 mL) with 2.0 g of glycerol as plasticizer on a heating plate. The MCC particles (C-MCC, SB-MCC and GS-MCC) were added into the solution at different loadings of (0%, 1%, 3%, 5%, 7%, 10%, 15%) based on the dry weight of the seaweed (wt. %). Then, the mixture was heated at 85 °C for about 1 hour with constant stirring in order to obtain a homogeneous solution. Before casting, the hot solution was settled down in room temperature for few minutes before casting into a casting tray (31 cm x 23 cm) and oven-dried overnight in a ventilated oven at 35 to 45 °C. The completely dry seaweed/MCC composite films could be easily peeled off from the plate. All dry seaweed/MCC composite films were straight away conditioned in a desiccator at 50% RH in order to maintain the integrity of the film for further analysis and used. |  |  |  | Seaweed | 4 | grams | Commercial Microcrystalline Cellulose | 500 | grams | [12 empty] | barrierProperties | waterVapourPermeability |  | degC | relativeGasPermeability |  | degC | thickness | 0.089±0.015 | mm | [42 empty] | mechanicalTensionProperties | tensileStrengthUltimate |  | Mpa | yieldStrength |  | Mpa | youngsModulus |  | Mpa | elongationAtBreak |  | % | elongationAtYield |  | % | tensile_strength | 40.02±2.51 | MPa | elongation_at_break | 23.14±3.19 | % | young's_modulus | 163 ± 40 | Mpa | mechanicalOtherProperties | [21 empty] | chemicalProperties | ecotoxicity |  | ppm | swellingRation |  | % | Flammability is a measure of how quickly a material is capable of catching fire and burning. Flammable substances are those gases, liquids and solids that will ignite and continue to burn in air if exposed to a source of ignition. |  | %vol | resistivityToConductivity |  | ohms | [12 empty] | opticalProperties | opacity |  |  | transmissionCoefficient |  | % | transmittanceCoefficient |  | % | turbidity |  | NTU | opacity | 15.37±0.40 | % | [30 empty] | thermalProperties | degradationTemperature |  | degC | glassTransitionTemperature |  | degC | meltingTemperature |  | degC | additionalPhaseChange |  | degC | thermalStability |  | % | [15 empty] | rheologicalProperties | [9 empty] | antioxidantProperties | [33 empty] | antimicrobialProperties | [30 empty] | 1687959067344 | 1687959067344
443 | 649c361b9ee946b7c103ec01 | 10.15376/biores.14.2.3389-3410 | 10.15376/biores.14.2.3389-3410 | 64970587acd990a5ec0ddf20 | 8.5 | 1 | academic_source | PUBLISHED | Seaweed/Commercial Microcrystalline Cellulose 7% | Seaweed/MCC composite films were fabricated using a solvent casting method based on (Abdul Khalil et al. 2018a). Approximately 4 g (oven-dried weight) of clean raw seaweed were dissolved in distilled water (200 mL) with 2.0 g of glycerol as plasticizer on a heating plate. The MCC particles (C-MCC, SB-MCC and GS-MCC) were added into the solution at different loadings of (0%, 1%, 3%, 5%, 7%, 10%, 15%) based on the dry weight of the seaweed (wt. %). Then, the mixture was heated at 85 °C for about 1 hour with constant stirring in order to obtain a homogeneous solution. Before casting, the hot solution was settled down in room temperature for few minutes before casting into a casting tray (31 cm x 23 cm) and oven-dried overnight in a ventilated oven at 35 to 45 °C. The completely dry seaweed/MCC composite films could be easily peeled off from the plate. All dry seaweed/MCC composite films were straight away conditioned in a desiccator at 50% RH in order to maintain the integrity of the film for further analysis and used. |  |  |  | Seaweed | 4 | grams | Commercial Microcrystalline Cellulose | 500 | grams | [12 empty] | barrierProperties | waterVapourPermeability |  | degC | relativeGasPermeability |  | degC | thickness | 0.091±0.005 | mm | [42 empty] | mechanicalTensionProperties | tensileStrengthUltimate |  | Mpa | yieldStrength |  | Mpa | youngsModulus |  | Mpa | elongationAtBreak |  | % | elongationAtYield |  | % | tensile_strength | 31.02±2.51 | MPa | elongation_at_break | 19.28±1.45 | % | young's_modulus | 206 ± 10 | Mpa | mechanicalOtherProperties | [21 empty] | chemicalProperties | ecotoxicity |  | ppm | swellingRation |  | % | Flammability is a measure of how quickly a material is capable of catching fire and burning. Flammable substances are those gases, liquids and solids that will ignite and continue to burn in air if exposed to a source of ignition. |  | %vol | resistivityToConductivity |  | ohms | [12 empty] | opticalProperties | opacity |  |  | transmissionCoefficient |  | % | transmittanceCoefficient |  | % | turbidity |  | NTU | opacity | 15.84±0.59 | % | [30 empty] | thermalProperties | degradationTemperature |  | degC | glassTransitionTemperature |  | degC | meltingTemperature |  | degC | additionalPhaseChange |  | degC | thermalStability |  | % | [15 empty] | rheologicalProperties | [9 empty] | antioxidantProperties | [33 empty] | antimicrobialProperties | [30 empty] | 1687959067366 | 1687959067366
444 | 649c361b9ee946b7c103ec02 | 10.15376/biores.14.2.3389-3410 | 10.15376/biores.14.2.3389-3410 | 64970587acd990a5ec0ddf20 | 8.6 | 1 | academic_source | PUBLISHED | Seaweed/Lemang Bamboo Microcrystalline Cellulose 1% | Seaweed/MCC composite films were fabricated using a solvent casting method based on (Abdul Khalil et al. 2018a). Approximately 4 g (oven-dried weight) of clean raw seaweed were dissolved in distilled water (200 mL) with 2.0 g of glycerol as plasticizer on a heating plate. The MCC particles (C-MCC, SB-MCC and GS-MCC) were added into the solution at different loadings of (0%, 1%, 3%, 5%, 7%, 10%, 15%) based on the dry weight of the seaweed (wt. %). Then, the mixture was heated at 85 °C for about 1 hour with constant stirring in order to obtain a homogeneous solution. Before casting, the hot solution was settled down in room temperature for few minutes before casting into a casting tray (31 cm x 23 cm) and oven-dried overnight in a ventilated oven at 35 to 45 °C. The completely dry seaweed/MCC composite films could be easily peeled off from the plate. All dry seaweed/MCC composite films were straight away conditioned in a desiccator at 50% RH in order to maintain the integrity of the film for further analysis and used. |  |  |  | Seaweed | 4 | grams | Lemang Bamboo Microcrystalline Cellulose | 500 | grams | [12 empty] | barrierProperties | waterVapourPermeability |  | degC | relativeGasPermeability |  | degC | thickness | 0.081±0.019 | mm | [42 empty] | mechanicalTensionProperties | tensileStrengthUltimate |  | Mpa | yieldStrength |  | Mpa | youngsModulus |  | Mpa | elongationAtBreak |  | % | elongationAtYield |  | % | tensile_strength | 25.81±3.19 | MPa | elongation_at_break | 13.44±1.40 | % | young's_modulus | 171 ± 60 | Mpa | mechanicalOtherProperties | [21 empty] | chemicalProperties | ecotoxicity |  | ppm | swellingRation |  | % | Flammability is a measure of how quickly a material is capable of catching fire and burning. Flammable substances are those gases, liquids and solids that will ignite and continue to burn in air if exposed to a source of ignition. |  | %vol | resistivityToConductivity |  | ohms | [12 empty] | opticalProperties | opacity |  |  | transmissionCoefficient |  | % | transmittanceCoefficient |  | % | turbidity |  | NTU | opacity | 15.39±0.09 | % | [30 empty] | thermalProperties | degradationTemperature |  | degC | glassTransitionTemperature |  | degC | meltingTemperature |  | degC | additionalPhaseChange |  | degC | thermalStability |  | % | [15 empty] | rheologicalProperties | [9 empty] | antioxidantProperties | [33 empty] | antimicrobialProperties | [30 empty] | 1687959067387 | 1687959067387
445 | 649c361b9ee946b7c103ec03 | 10.15376/biores.14.2.3389-3410 | 10.15376/biores.14.2.3389-3410 | 64970587acd990a5ec0ddf20 | 8.7 | 1 | academic_source | PUBLISHED | Seaweed/Lemang Bamboo Microcrystalline Cellulose 3% | Seaweed/MCC composite films were fabricated using a solvent casting method based on (Abdul Khalil et al. 2018a). Approximately 4 g (oven-dried weight) of clean raw seaweed were dissolved in distilled water (200 mL) with 2.0 g of glycerol as plasticizer on a heating plate. The MCC particles (C-MCC, SB-MCC and GS-MCC) were added into the solution at different loadings of (0%, 1%, 3%, 5%, 7%, 10%, 15%) based on the dry weight of the seaweed (wt. %). Then, the mixture was heated at 85 °C for about 1 hour with constant stirring in order to obtain a homogeneous solution. Before casting, the hot solution was settled down in room temperature for few minutes before casting into a casting tray (31 cm x 23 cm) and oven-dried overnight in a ventilated oven at 35 to 45 °C. The completely dry seaweed/MCC composite films could be easily peeled off from the plate. All dry seaweed/MCC composite films were straight away conditioned in a desiccator at 50% RH in order to maintain the integrity of the film for further analysis and used. |  |  |  | Seaweed | 4 | grams | Lemang Bamboo Microcrystalline Cellulose | 500 | grams | [12 empty] | barrierProperties | waterVapourPermeability |  | degC | relativeGasPermeability |  | degC | thickness | 0.093±0.014 | mm | [42 empty] | mechanicalTensionProperties | tensileStrengthUltimate |  | Mpa | yieldStrength |  | Mpa | youngsModulus |  | Mpa | elongationAtBreak |  | % | elongationAtYield |  | % | tensile_strength | 39±3.99 | MPa | elongation_at_break | 14.32±0.19 | % | young's_modulus | 201 ± 0 | Mpa | mechanicalOtherProperties | [21 empty] | chemicalProperties | ecotoxicity |  | ppm | swellingRation |  | % | Flammability is a measure of how quickly a material is capable of catching fire and burning. Flammable substances are those gases, liquids and solids that will ignite and continue to burn in air if exposed to a source of ignition. |  | %vol | resistivityToConductivity |  | ohms | [12 empty] | opticalProperties | opacity |  |  | transmissionCoefficient |  | % | transmittanceCoefficient |  | % | turbidity |  | NTU | opacity | 16.25±0.49 | % | [30 empty] | thermalProperties | degradationTemperature |  | degC | glassTransitionTemperature |  | degC | meltingTemperature |  | degC | additionalPhaseChange |  | degC | thermalStability |  | % | [15 empty] | rheologicalProperties | [9 empty] | antioxidantProperties | [33 empty] | antimicrobialProperties | [30 empty] | 1687959067412 | 1687959067412
446 | 649c361b9ee946b7c103ec04 | 10.15376/biores.14.2.3389-3410 | 10.15376/biores.14.2.3389-3410 | 64970587acd990a5ec0ddf20 | 8.8 | 1 | academic_source | PUBLISHED | Seaweed/Lemang Bamboo Microcrystalline Cellulose 5% | Seaweed/MCC composite films were fabricated using a solvent casting method based on (Abdul Khalil et al. 2018a). Approximately 4 g (oven-dried weight) of clean raw seaweed were dissolved in distilled water (200 mL) with 2.0 g of glycerol as plasticizer on a heating plate. The MCC particles (C-MCC, SB-MCC and GS-MCC) were added into the solution at different loadings of (0%, 1%, 3%, 5%, 7%, 10%, 15%) based on the dry weight of the seaweed (wt. %). Then, the mixture was heated at 85 °C for about 1 hour with constant stirring in order to obtain a homogeneous solution. Before casting, the hot solution was settled down in room temperature for few minutes before casting into a casting tray (31 cm x 23 cm) and oven-dried overnight in a ventilated oven at 35 to 45 °C. The completely dry seaweed/MCC composite films could be easily peeled off from the plate. All dry seaweed/MCC composite films were straight away conditioned in a desiccator at 50% RH in order to maintain the integrity of the film for further analysis and used. |  |  |  | Seaweed | 4 | grams | Lemang Bamboo Microcrystalline Cellulose | 500 | grams | [12 empty] | barrierProperties | waterVapourPermeability |  | degC | relativeGasPermeability |  | degC | thickness | 0.098±0.002 | mm | [42 empty] | mechanicalTensionProperties | tensileStrengthUltimate |  | Mpa | yieldStrength |  | Mpa | youngsModulus |  | Mpa | elongationAtBreak |  | % | elongationAtYield |  | % | tensile_strength | 43.12±1.86 | MPa | elongation_at_break | 22.06±2.57 | % | young's_modulus | 253 ± 70 | Mpa | mechanicalOtherProperties | [21 empty] | chemicalProperties | ecotoxicity |  | ppm | swellingRation |  | % | Flammability is a measure of how quickly a material is capable of catching fire and burning. Flammable substances are those gases, liquids and solids that will ignite and continue to burn in air if exposed to a source of ignition. |  | %vol | resistivityToConductivity |  | ohms | [12 empty] | opticalProperties | opacity |  |  | transmissionCoefficient |  | % | transmittanceCoefficient |  | % | turbidity |  | NTU | opacity | 16.95±0.83 | % | [30 empty] | thermalProperties | degradationTemperature |  | degC | glassTransitionTemperature |  | degC | meltingTemperature |  | degC | additionalPhaseChange |  | degC | thermalStability |  | % | [15 empty] | rheologicalProperties | [9 empty] | antioxidantProperties | [33 empty] | antimicrobialProperties | [30 empty] | 1687959067436 | 1687959067436
447 | 649c361b9ee946b7c103ec05 | 10.15376/biores.14.2.3389-3410 | 10.15376/biores.14.2.3389-3410 | 64970587acd990a5ec0ddf20 | 8.9 | 1 | academic_source | PUBLISHED | Seaweed/Lemang Bamboo Microcrystalline Cellulose 7% | Seaweed/MCC composite films were fabricated using a solvent casting method based on (Abdul Khalil et al. 2018a). Approximately 4 g (oven-dried weight) of clean raw seaweed were dissolved in distilled water (200 mL) with 2.0 g of glycerol as plasticizer on a heating plate. The MCC particles (C-MCC, SB-MCC and GS-MCC) were added into the solution at different loadings of (0%, 1%, 3%, 5%, 7%, 10%, 15%) based on the dry weight of the seaweed (wt. %). Then, the mixture was heated at 85 °C for about 1 hour with constant stirring in order to obtain a homogeneous solution. Before casting, the hot solution was settled down in room temperature for few minutes before casting into a casting tray (31 cm x 23 cm) and oven-dried overnight in a ventilated oven at 35 to 45 °C. The completely dry seaweed/MCC composite films could be easily peeled off from the plate. All dry seaweed/MCC composite films were straight away conditioned in a desiccator at 50% RH in order to maintain the integrity of the film for further analysis and used. |  |  |  | Seaweed | 4 | grams | Lemang Bamboo Microcrystalline Cellulose | 500 | grams | [12 empty] | barrierProperties | waterVapourPermeability |  | degC | relativeGasPermeability |  | degC | thickness | 0.102±0.003 | mm | [42 empty] | mechanicalTensionProperties | tensileStrengthUltimate |  | Mpa | yieldStrength |  | Mpa | youngsModulus |  | Mpa | elongationAtBreak |  | % | elongationAtYield |  | % | tensile_strength | 35.63±6.58 | MPa | elongation_at_break | 10.98±2.92 | % | young's_modulus | 176 ± 20 | Mpa | mechanicalOtherProperties | [21 empty] | chemicalProperties | ecotoxicity |  | ppm | swellingRation |  | % | Flammability is a measure of how quickly a material is capable of catching fire and burning. Flammable substances are those gases, liquids and solids that will ignite and continue to burn in air if exposed to a source of ignition. |  | %vol | resistivityToConductivity |  | ohms | [12 empty] | opticalProperties | opacity |  |  | transmissionCoefficient |  | % | transmittanceCoefficient |  | % | turbidity |  | NTU | opacity | 17.10±0.62 | % | [30 empty] | thermalProperties | degradationTemperature |  | degC | glassTransitionTemperature |  | degC | meltingTemperature |  | degC | additionalPhaseChange |  | degC | thermalStability |  | % | [15 empty] | rheologicalProperties | [9 empty] | antioxidantProperties | [33 empty] | antimicrobialProperties | [30 empty] | 1687959067462 | 1687959067462
448 | 649c361b9ee946b7c103ec06 | 10.15376/biores.14.2.3389-3410 | 10.15376/biores.14.2.3389-3410 | 64970587acd990a5ec0ddf20 | 8.10 | 1 | academic_source | PUBLISHED | Seaweed/Semantan bamboo Microcrystalline Cellulose 1% | Seaweed/MCC composite films were fabricated using a solvent casting method based on (Abdul Khalil et al. 2018a). Approximately 4 g (oven-dried weight) of clean raw seaweed were dissolved in distilled water (200 mL) with 2.0 g of glycerol as plasticizer on a heating plate. The MCC particles (C-MCC, SB-MCC and GS-MCC) were added into the solution at different loadings of (0%, 1%, 3%, 5%, 7%, 10%, 15%) based on the dry weight of the seaweed (wt. %). Then, the mixture was heated at 85 °C for about 1 hour with constant stirring in order to obtain a homogeneous solution. Before casting, the hot solution was settled down in room temperature for few minutes before casting into a casting tray (31 cm x 23 cm) and oven-dried overnight in a ventilated oven at 35 to 45 °C. The completely dry seaweed/MCC composite films could be easily peeled off from the plate. All dry seaweed/MCC composite films were straight away conditioned in a desiccator at 50% RH in order to maintain the integrity of the film for further analysis and used. |  |  |  | Seaweed | 4 | grams | Semantan bamboo Microcrystalline Cellulose | 500 | grams | [12 empty] | barrierProperties | waterVapourPermeability |  | degC | relativeGasPermeability |  | degC | thickness | 0.078±0.002 | mm | [42 empty] | mechanicalTensionProperties | tensileStrengthUltimate |  | Mpa | yieldStrength |  | Mpa | youngsModulus |  | Mpa | elongationAtBreak |  | % | elongationAtYield |  | % | tensile_strength | 25.81±2.17 | MPa | elongation_at_break | 16.74±7.74 | % | young's_modulus | 111 ± 20 | Mpa | mechanicalOtherProperties | [21 empty] | chemicalProperties | ecotoxicity |  | ppm | swellingRation |  | % | Flammability is a measure of how quickly a material is capable of catching fire and burning. Flammable substances are those gases, liquids and solids that will ignite and continue to burn in air if exposed to a source of ignition. |  | %vol | resistivityToConductivity |  | ohms | [12 empty] | opticalProperties | opacity |  |  | transmissionCoefficient |  | % | transmittanceCoefficient |  | % | turbidity |  | NTU | opacity | 15.11±0.18 | % | [30 empty] | thermalProperties | degradationTemperature |  | degC | glassTransitionTemperature |  | degC | meltingTemperature |  | degC | additionalPhaseChange |  | degC | thermalStability |  | % | [15 empty] | rheologicalProperties | [9 empty] | antioxidantProperties | [33 empty] | antimicrobialProperties | [30 empty] | 1687959067486 | 1687959067486
449 | 649c361b9ee946b7c103ec07 | 10.15376/biores.14.2.3389-3410 | 10.15376/biores.14.2.3389-3410 | 64970587acd990a5ec0ddf20 | 8.11 | 1 | academic_source | PUBLISHED | Seaweed/Semantan bamboo Microcrystalline Cellulose 3% | Seaweed/MCC composite films were fabricated using a solvent casting method based on (Abdul Khalil et al. 2018a). Approximately 4 g (oven-dried weight) of clean raw seaweed were dissolved in distilled water (200 mL) with 2.0 g of glycerol as plasticizer on a heating plate. The MCC particles (C-MCC, SB-MCC and GS-MCC) were added into the solution at different loadings of (0%, 1%, 3%, 5%, 7%, 10%, 15%) based on the dry weight of the seaweed (wt. %). Then, the mixture was heated at 85 °C for about 1 hour with constant stirring in order to obtain a homogeneous solution. Before casting, the hot solution was settled down in room temperature for few minutes before casting into a casting tray (31 cm x 23 cm) and oven-dried overnight in a ventilated oven at 35 to 45 °C. The completely dry seaweed/MCC composite films could be easily peeled off from the plate. All dry seaweed/MCC composite films were straight away conditioned in a desiccator at 50% RH in order to maintain the integrity of the film for further analysis and used. |  |  |  | Seaweed | 4 | grams | Semantan bamboo Microcrystalline Cellulose | 500 | grams | [12 empty] | barrierProperties | waterVapourPermeability |  | degC | relativeGasPermeability |  | degC | thickness | 0.081±0.001 | mm | [42 empty] | mechanicalTensionProperties | tensileStrengthUltimate |  | Mpa | yieldStrength |  | Mpa | youngsModulus |  | Mpa | elongationAtBreak |  | % | elongationAtYield |  | % | tensile_strength | 39.09±2.53 | MPa | elongation_at_break | 27.1±1.52 | % | young's_modulus | 152 ± 10 | Mpa | mechanicalOtherProperties | [21 empty] | chemicalProperties | ecotoxicity |  | ppm | swellingRation |  | % | Flammability is a measure of how quickly a material is capable of catching fire and burning. Flammable substances are those gases, liquids and solids that will ignite and continue to burn in air if exposed to a source of ignition. |  | %vol | resistivityToConductivity |  | ohms | [12 empty] | opticalProperties | opacity |  |  | transmissionCoefficient |  | % | transmittanceCoefficient |  | % | turbidity |  | NTU | opacity | 15.59±0.35 | % | [30 empty] | thermalProperties | degradationTemperature |  | degC | glassTransitionTemperature |  | degC | meltingTemperature |  | degC | additionalPhaseChange |  | degC | thermalStability |  | % | [15 empty] | rheologicalProperties | [9 empty] | antioxidantProperties | [33 empty] | antimicrobialProperties | [30 empty] | 1687959067513 | 1687959067513
450 | 649c361b9ee946b7c103ec08 | 10.15376/biores.14.2.3389-3410 | 10.15376/biores.14.2.3389-3410 | 64970587acd990a5ec0ddf20 | 8.12 | 1 | academic_source | PUBLISHED | Seaweed/Semantan bambooMicrocrystalline Cellulose 5% | Seaweed/MCC composite films were fabricated using a solvent casting method based on (Abdul Khalil et al. 2018a). Approximately 4 g (oven-dried weight) of clean raw seaweed were dissolved in distilled water (200 mL) with 2.0 g of glycerol as plasticizer on a heating plate. The MCC particles (C-MCC, SB-MCC and GS-MCC) were added into the solution at different loadings of (0%, 1%, 3%, 5%, 7%, 10%, 15%) based on the dry weight of the seaweed (wt. %). Then, the mixture was heated at 85 °C for about 1 hour with constant stirring in order to obtain a homogeneous solution. Before casting, the hot solution was settled down in room temperature for few minutes before casting into a casting tray (31 cm x 23 cm) and oven-dried overnight in a ventilated oven at 35 to 45 °C. The completely dry seaweed/MCC composite films could be easily peeled off from the plate. All dry seaweed/MCC composite films were straight away conditioned in a desiccator at 50% RH in order to maintain the integrity of the film for further analysis and used. |  |  |  | Seaweed | 4 | grams | Semantan bamboo Microcrystalline Cellulose | 500 | grams | [12 empty] | barrierProperties | waterVapourPermeability |  | degC | relativeGasPermeability |  | degC | thickness | 0.085±0.004 | mm | [42 empty] | mechanicalTensionProperties | tensileStrengthUltimate |  | Mpa | yieldStrength |  | Mpa | youngsModulus |  | Mpa | elongationAtBreak |  | % | elongationAtYield |  | % | tensile_strength | 41.87±1.86 | MPa | elongation_at_break | 12.06±1.81 | % | young's_modulus | 131 ± 10 | Mpa | mechanicalOtherProperties | [21 empty] | chemicalProperties | ecotoxicity |  | ppm | swellingRation |  | % | Flammability is a measure of how quickly a material is capable of catching fire and burning. Flammable substances are those gases, liquids and solids that will ignite and continue to burn in air if exposed to a source of ignition. |  | %vol | resistivityToConductivity |  | ohms | [12 empty] | opticalProperties | opacity |  |  | transmissionCoefficient |  | % | transmittanceCoefficient |  | % | turbidity |  | NTU | opacity | 16.75±0.63 | % | [30 empty] | thermalProperties | degradationTemperature |  | degC | glassTransitionTemperature |  | degC | meltingTemperature |  | degC | additionalPhaseChange |  | degC | thermalStability |  | % | [15 empty] | rheologicalProperties | [9 empty] | antioxidantProperties | [33 empty] | antimicrobialProperties | [30 empty] | 1687959067536 | 1687959067536
451 | 649c361b9ee946b7c103ec09 | 10.15376/biores.14.2.3389-3410 | 10.15376/biores.14.2.3389-3410 | 64970587acd990a5ec0ddf20 | 8.13 | 1 | academic_source | PUBLISHED | Seaweed/Semantan bambooMicrocrystalline Cellulose 7% | Seaweed/MCC composite films were fabricated using a solvent casting method based on (Abdul Khalil et al. 2018a). Approximately 4 g (oven-dried weight) of clean raw seaweed were dissolved in distilled water (200 mL) with 2.0 g of glycerol as plasticizer on a heating plate. The MCC particles (C-MCC, SB-MCC and GS-MCC) were added into the solution at different loadings of (0%, 1%, 3%, 5%, 7%, 10%, 15%) based on the dry weight of the seaweed (wt. %). Then, the mixture was heated at 85 °C for about 1 hour with constant stirring in order to obtain a homogeneous solution. Before casting, the hot solution was settled down in room temperature for few minutes before casting into a casting tray (31 cm x 23 cm) and oven-dried overnight in a ventilated oven at 35 to 45 °C. The completely dry seaweed/MCC composite films could be easily peeled off from the plate. All dry seaweed/MCC composite films were straight away conditioned in a desiccator at 50% RH in order to maintain the integrity of the film for further analysis and used. |  |  |  | Seaweed | 4 | grams | Semantan bamboo Microcrystalline Cellulose | 500 | grams | [12 empty] | barrierProperties | waterVapourPermeability |  | degC | relativeGasPermeability |  | degC | thickness | 0.088±0.002 | mm | [42 empty] | mechanicalTensionProperties | tensileStrengthUltimate |  | Mpa | yieldStrength |  | Mpa | youngsModulus |  | Mpa | elongationAtBreak |  | % | elongationAtYield |  | % | tensile_strength | 35.66±6.67 | MPa | elongation_at_break | 7.72±0.39 | % | young's_modulus | 112 ± 10 | Mpa | mechanicalOtherProperties | [21 empty] | chemicalProperties | ecotoxicity |  | ppm | swellingRation |  | % | Flammability is a measure of how quickly a material is capable of catching fire and burning. Flammable substances are those gases, liquids and solids that will ignite and continue to burn in air if exposed to a source of ignition. |  | %vol | resistivityToConductivity |  | ohms | [12 empty] | opticalProperties | opacity |  |  | transmissionCoefficient |  | % | transmittanceCoefficient |  | % | turbidity |  | NTU | opacity | 18.37±1.05 | % | [30 empty] | thermalProperties | degradationTemperature |  | degC | glassTransitionTemperature |  | degC | meltingTemperature |  | degC | additionalPhaseChange |  | degC | thermalStability |  | % | [15 empty] | rheologicalProperties | [9 empty] | antioxidantProperties | [33 empty] | antimicrobialProperties | [30 empty] | 1687959067568 | 1687959067568
452 | 649c361b9ee946b7c103ec0a | doi.org/10.1016/j.compscitech.2020.108327 | doi.org/10.1016/j.compscitech.2020.108327 | 64970587acd990a5ec0ddf2f | 9.1 | 1 | academic_source | PUBLISHED | Crab carapaces, Cancer pagurus (reference) | A. bisporus mushrooms (500 g) were soaked in 1 L distilled water for 5 min and rinsed thrice to remove impurities before being blended for 5 min in a kitchen blender (Breville VBL065 Pro 800W, Oldham, UK) prior to extraction. D. confragosa tree brackets were soaked in water overnight before being diced into pieces (~5 mm 5 mm 5 mm) and blended for 10 min under the same conditions to achieve a fibrous slurry. Water was then added to each respective slurry to achieve a volume of 1.5 L before being heated to 85 C and stirred for 30 min. The suspensions were then cooled to 25 C and centrifuged at 7000 rpm for 15 min at 18 C. The resultant residue was resuspended in 1 M NaOH solution |  |  |  | Crab carapaces, Cancer paguru | 500 | grams | [15 empty] | barrierProperties | waterVapourPermeability |  | degC | relativeGasPermeability |  | degC | density | 1.4 | g/m3 | density | 1.4 |  | density | 1.4 |  | porosity | 67.3 | % | composition,_envelope | 0.46 | g/cm3 | crystallinity_index | 76 | % | crystallinity_size | 67 | Å | [24 empty] | mechanicalTensionProperties | tensileStrengthUltimate |  | Mpa | yieldStrength |  | Mpa | youngsModulus |  | Mpa | elongationAtBreak |  | % | elongationAtYield |  | % | tensile_strength | 69.5 ± 4.6 | MPa | elongation_at_break | 6.2± 0.7 |  | young's_modulus | 2700 ± 500 | Mpa | mechanicalOtherProperties | work_fracture | 2.7 ± 0.4 | MJ/m3 | [18 empty] | chemicalProperties | ecotoxicity |  | ppm | swellingRation |  | % | Flammability is a measure of how quickly a material is capable of catching fire and burning. Flammable substances are those gases, liquids and solids that will ignite and continue to burn in air if exposed to a source of ignition. |  | %vol | resistivityToConductivity |  | ohms | [12 empty] | opticalProperties | opacity |  |  | transmissionCoefficient |  | % | transmittanceCoefficient |  | % | turbidity |  | NTU | [33 empty] | thermalProperties | degradationTemperature |  | degC | glassTransitionTemperature |  | degC | meltingTemperature |  | degC | additionalPhaseChange |  | degC | thermalStability |  | % | [15 empty] | rheologicalProperties | [9 empty] | antioxidantProperties | [33 empty] | antimicrobialProperties | [30 empty] | 1687959067595 | 1687959067595
453 | 649c361b9ee946b7c103ec0b | doi.org/10.1016/j.compscitech.2020.108327 | doi.org/10.1016/j.compscitech.2020.108327 | 64970587acd990a5ec0ddf2f | 9.2 | 1 | academic_source | PUBLISHED | A. bisporus (common mushroom | A. bisporus mushrooms (500 g) were soaked in 1 L distilled water for 5 min and rinsed thrice to remove impurities before being blended for 5 min in a kitchen blender (Breville VBL065 Pro 800W, Oldham, UK) prior to extraction. D. confragosa tree brackets were soaked in water overnight before being diced into pieces (~5 mm 5 mm 5 mm) and blended for 10 min under the same conditions to achieve a fibrous slurry. Water was then added to each respective slurry to achieve a volume of 1.5 L before being heated to 85 C and stirred for 30 min. The suspensions were then cooled to 25 C and centrifuged at 7000 rpm for 15 min at 18 C. The resultant residue was resuspended in 1 M NaOH solution |  |  |  | Common Mushroom | 500 | grams | [15 empty] | barrierProperties | waterVapourPermeability |  | degC | relativeGasPermeability |  | degC | crystallinity_index | 86 | % | crystallinity_size | 64 | Å | [39 empty] | mechanicalTensionProperties | tensileStrengthUltimate |  | Mpa | yieldStrength |  | Mpa | youngsModulus |  | Mpa | elongationAtBreak |  | % | elongationAtYield |  | % | [9 empty] | mechanicalOtherProperties | [21 empty] | chemicalProperties | ecotoxicity |  | ppm | swellingRation |  | % | Flammability is a measure of how quickly a material is capable of catching fire and burning. Flammable substances are those gases, liquids and solids that will ignite and continue to burn in air if exposed to a source of ignition. |  | %vol | resistivityToConductivity |  | ohms | [12 empty] | opticalProperties | opacity |  |  | transmissionCoefficient |  | % | transmittanceCoefficient |  | % | turbidity |  | NTU | [33 empty] | thermalProperties | degradationTemperature |  | degC | glassTransitionTemperature |  | degC | meltingTemperature |  | degC | additionalPhaseChange |  | degC | thermalStability |  | % | [15 empty] | rheologicalProperties | [9 empty] | antioxidantProperties | [33 empty] | antimicrobialProperties | [30 empty] | 1687959067623 | 1687959067623
454 | 649c361b9ee946b7c103ec0c | doi.org/10.1016/j.compscitech.2020.108327 | doi.org/10.1016/j.compscitech.2020.108327 | 64970587acd990a5ec0ddf2f | 9.3 | 1 | academic_source | PUBLISHED | D. confragosa (bracket fungus) | A. bisporus mushrooms (500 g) were soaked in 1 L distilled water for 5 min and rinsed thrice to remove impurities before being blended for 5 min in a kitchen blender (Breville VBL065 Pro 800W, Oldham, UK) prior to extraction. D. confragosa tree brackets were soaked in water overnight before being diced into pieces (~5 mm 5 mm 5 mm) and blended for 10 min under the same conditions to achieve a fibrous slurry. Water was then added to each respective slurry to achieve a volume of 1.5 L before being heated to 85 C and stirred for 30 min. The suspensions were then cooled to 25 C and centrifuged at 7000 rpm for 15 min at 18 C. The resultant residue was resuspended in 1 M NaOH solution |  |  |  | Bracket fungus | 500 | grams | [15 empty] | barrierProperties | waterVapourPermeability |  | degC | relativeGasPermeability |  | degC | crystallinity_index | 66 | % | crystallinity_size | 41 | Å | [39 empty] | mechanicalTensionProperties | tensileStrengthUltimate |  | Mpa | yieldStrength |  | Mpa | youngsModulus |  | Mpa | elongationAtBreak |  | % | elongationAtYield |  | % | [9 empty] | mechanicalOtherProperties | [21 empty] | chemicalProperties | ecotoxicity |  | ppm | swellingRation |  | % | Flammability is a measure of how quickly a material is capable of catching fire and burning. Flammable substances are those gases, liquids and solids that will ignite and continue to burn in air if exposed to a source of ignition. |  | %vol | resistivityToConductivity |  | ohms | [12 empty] | opticalProperties | opacity |  |  | transmissionCoefficient |  | % | transmittanceCoefficient |  | % | turbidity |  | NTU | [33 empty] | thermalProperties | degradationTemperature |  | degC | glassTransitionTemperature |  | degC | meltingTemperature |  | degC | additionalPhaseChange |  | degC | thermalStability |  | % | [15 empty] | rheologicalProperties | [9 empty] | antioxidantProperties | [33 empty] | antimicrobialProperties | [30 empty] | 1687959067645 | 1687959067645
455 | 649c361b9ee946b7c103ec0d | doi.org/10.1016/j.compscitech.2020.108327 | doi.org/10.1016/j.compscitech.2020.108327 | 64970587acd990a5ec0ddf2f | 9.4 | 1 | academic_source | PUBLISHED | White button mushrooms 100% Agaricus bisporus/ (Tree bracket fungus)/ Daedaleopsis confragosa 0% | A. bisporus mushrooms (500 g) were soaked in 1 L distilled water for 5 min and rinsed thrice to remove impurities before being blended for 5 min in a kitchen blender (Breville VBL065 Pro 800W, Oldham, UK) prior to extraction. D. confragosa tree brackets were soaked in water overnight before being diced into pieces (~5 mm 5 mm 5 mm) and blended for 10 min under the same conditions to achieve a fibrous slurry. Water was then added to each respective slurry to achieve a volume of 1.5 L before being heated to 85 C and stirred for 30 min. The suspensions were then cooled to 25 C and centrifuged at 7000 rpm for 15 min at 18 C. The resultant residue was resuspended in 1 M NaOH solution |  |  |  | White button mushrooms , Agaricus bisporu | 0.8 | w/v | Tree bracket fungus | 1 | w/v | [12 empty] | barrierProperties | waterVapourPermeability |  | degC | relativeGasPermeability |  | degC | density | 1.54 | g/m3 | density | 1.54 |  | density | 1.54 |  | porosity | 55 | % | composition,_envelope | 0.69 | g/cm3 | [30 empty] | mechanicalTensionProperties | tensileStrengthUltimate |  | Mpa | yieldStrength |  | Mpa | youngsModulus |  | Mpa | elongationAtBreak |  | % | elongationAtYield |  | % | tensile_strength | 65.3 ± 0.8 | MPa | elongation_at_break | 13.2 ± 1.2 |  | young's_modulus | 1200 ± 100 | Mpa | mechanicalOtherProperties | work_fracture | 5.8 ± 0.5 | MJ/m3 | [18 empty] | chemicalProperties | ecotoxicity |  | ppm | swellingRation |  | % | Flammability is a measure of how quickly a material is capable of catching fire and burning. Flammable substances are those gases, liquids and solids that will ignite and continue to burn in air if exposed to a source of ignition. |  | %vol | resistivityToConductivity |  | ohms | [12 empty] | opticalProperties | opacity |  |  | transmissionCoefficient |  | % | transmittanceCoefficient |  | % | turbidity |  | NTU | [33 empty] | thermalProperties | degradationTemperature |  | degC | glassTransitionTemperature |  | degC | meltingTemperature |  | degC | additionalPhaseChange |  | degC | thermalStability |  | % | [15 empty] | rheologicalProperties | [9 empty] | antioxidantProperties | [33 empty] | antimicrobialProperties | [30 empty] | 1687959067673 | 1687959067673
456 | 649c361b9ee946b7c103ec0e | doi.org/10.1016/j.compscitech.2020.108327 | doi.org/10.1016/j.compscitech.2020.108327 | 64970587acd990a5ec0ddf2f | 9.5 | 1 | academic_source | PUBLISHED | White button mushrooms 25% Agaricus bisporus/ (Tree bracket fungus)/ Daedaleopsis confragosa 75% | A. bisporus mushrooms (500 g) were soaked in 1 L distilled water for 5 min and rinsed thrice to remove impurities before being blended for 5 min in a kitchen blender (Breville VBL065 Pro 800W, Oldham, UK) prior to extraction. D. confragosa tree brackets were soaked in water overnight before being diced into pieces (~5 mm 5 mm 5 mm) and blended for 10 min under the same conditions to achieve a fibrous slurry. Water was then added to each respective slurry to achieve a volume of 1.5 L before being heated to 85 C and stirred for 30 min. The suspensions were then cooled to 25 C and centrifuged at 7000 rpm for 15 min at 18 C. The resultant residue was resuspended in 1 M NaOH solution |  |  |  | White button mushrooms, Agaricus bisporu | 0.8 | w/v | Tree bracket fungus | 1 | w/v | [12 empty] | barrierProperties | waterVapourPermeability |  | degC | relativeGasPermeability |  | degC | density | 1.51 | g/m3 | density | 1.51 |  | density | 1.51 |  | porosity | 49 | % | composition,_envelope | 0.77 | g/cm3 | [30 empty] | mechanicalTensionProperties | tensileStrengthUltimate |  | Mpa | yieldStrength |  | Mpa | youngsModulus |  | Mpa | elongationAtBreak |  | % | elongationAtYield |  | % | tensile_strength | 82.7 ± 4.2 | MPa | elongation_at_break | 6.3 ± 0.5 |  | young's_modulus | 2100 ± 400 | Mpa | mechanicalOtherProperties | work_fracture | 3.0 ± 0.4 | MJ/m3 | [18 empty] | chemicalProperties | ecotoxicity |  | ppm | swellingRation |  | % | Flammability is a measure of how quickly a material is capable of catching fire and burning. Flammable substances are those gases, liquids and solids that will ignite and continue to burn in air if exposed to a source of ignition. |  | %vol | resistivityToConductivity |  | ohms | [12 empty] | opticalProperties | opacity |  |  | transmissionCoefficient |  | % | transmittanceCoefficient |  | % | turbidity |  | NTU | [33 empty] | thermalProperties | degradationTemperature |  | degC | glassTransitionTemperature |  | degC | meltingTemperature |  | degC | additionalPhaseChange |  | degC | thermalStability |  | % | [15 empty] | rheologicalProperties | [9 empty] | antioxidantProperties | [33 empty] | antimicrobialProperties | [30 empty] | 1687959067694 | 1687959067694
457 | 649c361b9ee946b7c103ec0f | doi.org/10.1016/j.compscitech.2020.108327 | doi.org/10.1016/j.compscitech.2020.108327 | 64970587acd990a5ec0ddf2f | 9.6 | 1 | academic_source | PUBLISHED | White button mushrooms 50% Agaricus bisporus/ (Tree bracket fungus)/ Daedaleopsis confragosa 50% | A. bisporus mushrooms (500 g) were soaked in 1 L distilled water for 5 min and rinsed thrice to remove impurities before being blended for 5 min in a kitchen blender (Breville VBL065 Pro 800W, Oldham, UK) prior to extraction. D. confragosa tree brackets were soaked in water overnight before being diced into pieces (~5 mm 5 mm 5 mm) and blended for 10 min under the same conditions to achieve a fibrous slurry. Water was then added to each respective slurry to achieve a volume of 1.5 L before being heated to 85 C and stirred for 30 min. The suspensions were then cooled to 25 C and centrifuged at 7000 rpm for 15 min at 18 C. The resultant residue was resuspended in 1 M NaOH solution |  |  |  | White button mushrooms, Agaricus bisporu | 0.8 | w/v | Tree bracket fungus | 1 | w/v | [12 empty] | barrierProperties | waterVapourPermeability |  | degC | relativeGasPermeability |  | degC | density | 1.49 | g/m3 | density | 1.49 |  | density | 1.49 |  | porosity | 48.6 | % | composition,_envelope | 0.77 | g/cm3 | [30 empty] | mechanicalTensionProperties | tensileStrengthUltimate |  | Mpa | yieldStrength |  | Mpa | youngsModulus |  | Mpa | elongationAtBreak |  | % | elongationAtYield |  | % | tensile_strength | 114.8 ± 4.2 | MPa | elongation_at_break | 5.7±0.3 |  | young's_modulus | 3000 ± 500 | Mpa | mechanicalOtherProperties | work_fracture | 3.5 ± 0.3 | MJ/m3 | [18 empty] | chemicalProperties | ecotoxicity |  | ppm | swellingRation |  | % | Flammability is a measure of how quickly a material is capable of catching fire and burning. Flammable substances are those gases, liquids and solids that will ignite and continue to burn in air if exposed to a source of ignition. |  | %vol | resistivityToConductivity |  | ohms | [12 empty] | opticalProperties | opacity |  |  | transmissionCoefficient |  | % | transmittanceCoefficient |  | % | turbidity |  | NTU | [33 empty] | thermalProperties | degradationTemperature |  | degC | glassTransitionTemperature |  | degC | meltingTemperature |  | degC | additionalPhaseChange |  | degC | thermalStability |  | % | [15 empty] | rheologicalProperties | [9 empty] | antioxidantProperties | [33 empty] | antimicrobialProperties | [30 empty] | 1687959067716 | 1687959067716
458 | 649c361b9ee946b7c103ec10 | doi.org/10.1016/j.compscitech.2020.108327 | doi.org/10.1016/j.compscitech.2020.108327 | 64970587acd990a5ec0ddf2f | 9.7 | 1 | academic_source | VERSION | White button mushrooms 75% Agaricus bisporus/ (Tree bracket fungus)/ Daedaleopsis confragosa 75% | A. bisporus mushrooms (500 g) were soaked in 1 L distilled water for 5 min and rinsed thrice to remove impurities before being blended for 5 min in a kitchen blender (Breville VBL065 Pro 800W, Oldham, UK) prior to extraction. D. confragosa tree brackets were soaked in water overnight before being diced into pieces (~5 mm 5 mm 5 mm) and blended for 10 min under the same conditions to achieve a fibrous slurry. Water was then added to each respective slurry to achieve a volume of 1.5 L before being heated to 85 C and stirred for 30 min. The suspensions were then cooled to 25 C and centrifuged at 7000 rpm for 15 min at 18 C. The resultant residue was resuspended in 1 M NaOH solution |  |  |  | White button mushrooms, Agaricus bisporu | 0.8 | w/v | Tree bracket fungus | 1 | w/v | [12 empty] | barrierProperties | waterVapourPermeability |  | degC | relativeGasPermeability |  | degC | density | 1.48 | g/m3 | density | 1.48 |  | density | 1.48 |  | porosity | 49.8 | % | composition,_envelope | 0.74 | g/cm3 | [30 empty] | mechanicalTensionProperties | tensileStrengthUltimate |  | Mpa | yieldStrength |  | Mpa | youngsModulus |  | Mpa | elongationAtBreak |  | % | elongationAtYield |  | % | tensile_strength | 136.0 ± 6.0 | MPa | elongation_at_break | 6.1 ± 0.2 |  | young's_modulus | 3700 ± 400 | Mpa | mechanicalOtherProperties | work_fracture | 4.5 ± 0.3 | MJ/m3 | [18 empty] | chemicalProperties | ecotoxicity |  | ppm | swellingRation |  | % | Flammability is a measure of how quickly a material is capable of catching fire and burning. Flammable substances are those gases, liquids and solids that will ignite and continue to burn in air if exposed to a source of ignition. |  | %vol | resistivityToConductivity |  | ohms | [12 empty] | opticalProperties | opacity |  |  | transmissionCoefficient |  | % | transmittanceCoefficient |  | % | turbidity |  | NTU | [33 empty] | thermalProperties | degradationTemperature |  | degC | glassTransitionTemperature |  | degC | meltingTemperature |  | degC | additionalPhaseChange |  | degC | thermalStability |  | % | [15 empty] | rheologicalProperties | [9 empty] | antioxidantProperties | [33 empty] | antimicrobialProperties | [30 empty] | 1692006701405 | 1687959067737
459 | 649c361b9ee946b7c103ec11 | doi.org/10.1016/j.compscitech.2020.108328 | doi.org/10.1016/j.compscitech.2020.108328 | 64970587acd990a5ec0ddf38 | 9.8 | 1 | academic_source | PUBLISHED | White button mushrooms 100% Agaricus bisporus/ (Tree bracket fungus)/ Daedaleopsis confragosa 0% | A. bisporus mushrooms (500 g) were soaked in 1 L distilled water for 5 min and rinsed thrice to remove impurities before being blended for 5 min in a kitchen blender (Breville VBL065 Pro 800W, Oldham, UK) prior to extraction. D. confragosa tree brackets were soaked in water overnight before being diced into pieces (~5 mm 5 mm 5 mm) and blended for 10 min under the same conditions to achieve a fibrous slurry. Water was then added to each respective slurry to achieve a volume of 1.5 L before being heated to 85 C and stirred for 30 min. The suspensions were then cooled to 25 C and centrifuged at 7000 rpm for 15 min at 18 C. The resultant residue was resuspended in 1 M NaOH solution |  |  |  | White button mushrooms, Agaricus bisporu | 0.8 | w/v | Tree bracket fungus | 1 | w/v | [12 empty] | barrierProperties | waterVapourPermeability |  | degC | relativeGasPermeability |  | degC | density | 1.47 | g/m3 | density | 1.47 |  | density | 1.47 |  | porosity | 59 | % | composition,_envelope | 0.6 | g/cm3 | [30 empty] | mechanicalTensionProperties | tensileStrengthUltimate |  | Mpa | yieldStrength |  | Mpa | youngsModulus |  | Mpa | elongationAtBreak |  | % | elongationAtYield |  | % | tensile_strength | 204.4 ± 4.0 | MPa | elongation_at_break | 5.3± 0.4 |  | young's_modulus | 6900 ± 100 | Mpa | mechanicalOtherProperties | work_fracture | 5.3 ± 0.5 | MJ/m3 | [18 empty] | chemicalProperties | ecotoxicity |  | ppm | swellingRation |  | % | Flammability is a measure of how quickly a material is capable of catching fire and burning. Flammable substances are those gases, liquids and solids that will ignite and continue to burn in air if exposed to a source of ignition. |  | %vol | resistivityToConductivity |  | ohms | [12 empty] | opticalProperties | opacity |  |  | transmissionCoefficient |  | % | transmittanceCoefficient |  | % | turbidity |  | NTU | [33 empty] | thermalProperties | degradationTemperature |  | degC | glassTransitionTemperature |  | degC | meltingTemperature |  | degC | additionalPhaseChange |  | degC | thermalStability |  | % | [15 empty] | rheologicalProperties | [9 empty] | antioxidantProperties | [33 empty] | antimicrobialProperties | [30 empty] | 1687959067759 | 1687959067759
460 | 649c361b9ee946b7c103ec12 | doi.org/10.3390/polym13132174 | doi.org/10.3390/polym13132174 | 64970587acd990a5ec0ddf3a | 10.1 | 1 | academic_source | PUBLISHED | Poly Lactide Acid 0 | For the purpose of this research, 10 biocomposite filaments were produced. All filaments were composed of the same matrix polymer, high-molecular-weight biopolymer grade poly(lactide) (PLA) (Ingeo 2003D, NatureWorks, supplied by Resinex, Croatia). The commercial nanofibrillated cellulose (NFC; University of Maine, USA) used as anorganic filler included nanofibers with a diameter of around 50 nm and about several100 µm in length, as in Božiˇc et al. [21]. Kraft lignin obtained from the pulp productionas a byproduct in the paper industry (Andritz AG, Graz, Austria) was used for the NFC surface modification [21]. The NFC surface modification was performed in two processes that were described in an earlier work by Božiˇc et al. [21]. Surface modification with lignin (L) occurred via electrostatic interactions between NFC treated with CaCO3 (Merck KGaA, Gernsheim, Germany) and lignin solubilised at alkaline pH. Finally, the pH was adapted to 4.5. With that treatment, a cationic charge on the surface of NFC was built.Modified NFC was washed by centrifugation several times. In the second process aftersurface modification via electrostatic interactions, lignin polymerization with enzyme laccase (Merck KGaA, Gernsheim, Germany) was performed, followed by washing by centrifugation [21]. Both NFC and lignin are strongly hydrophilic. |  |  |  | Poly Lactide Acid | [17 empty] | barrierProperties | waterVapourPermeability |  | degC | relativeGasPermeability |  | degC | diameter | 1.62 ± 0.13 | mm | density | 1.265 ± 0.072 |  | density | 1.265 ± 0.072 |  | density | 1.265 ± 0.072 |  | linear_density | 2.63 ±0.31 | ktex | degree_of_crystalinity | 6.3 | % | [27 empty] | mechanicalTensionProperties | tensileStrengthUltimate |  | Mpa | yieldStrength |  | Mpa | youngsModulus |  | Mpa | elongationAtBreak |  | % | elongationAtYield |  | % | tensile_strength | 56.15 ± 3.26 | MPa | elongation_at_break | 7.93 ± 2.60 | % | young's_modulus | 1970 ± 190 | Mpa | mechanicalOtherProperties | energy_at_break | 0.677 ± 0.259 |  | compression_force | 4.81 ± 0.35 | kN | bulk_modulus | 101 ± 3.23 | MPa | bending_force | 21.37 ± 5.53 | CN | bending_storage_modulus | 3.119 |  | modulus | 1.27 ± 0.72 |  | modulus | 1.27 ± 0.72 |  | chemicalProperties | ecotoxicity |  | ppm | swellingRation |  | % | Flammability is a measure of how quickly a material is capable of catching fire and burning. Flammable substances are those gases, liquids and solids that will ignite and continue to burn in air if exposed to a source of ignition. |  | %vol | resistivityToConductivity |  | ohms | [12 empty] | opticalProperties | opacity |  |  | transmissionCoefficient |  | % | transmittanceCoefficient |  | % | turbidity |  | NTU | [33 empty] | thermalProperties | degradationTemperature |  | degC | glassTransitionTemperature |  | degC | meltingTemperature |  | degC | additionalPhaseChange |  | degC | thermalStability |  | % | [15 empty] | rheologicalProperties | [9 empty] | antioxidantProperties | [33 empty] | antimicrobialProperties | [30 empty] | 1687959067781 | 1687959067781
461 | 649c361b9ee946b7c103ec13 | doi.org/10.3390/polym13132174 | doi.org/10.3390/polym13132174 | 64970587acd990a5ec0ddf3a | 10.2 | 1 | academic_source | PUBLISHED | Poly Lactide Acid 1% | For the purpose of this research, 10 biocomposite filaments were produced. All filaments were composed of the same matrix polymer, high-molecular-weight biopolymer grade poly(lactide) (PLA) (Ingeo 2003D, NatureWorks, supplied by Resinex, Croatia). The commercial nanofibrillated cellulose (NFC; University of Maine, USA) used as anorganic filler included nanofibers with a diameter of around 50 nm and about several100 µm in length, as in Božiˇc et al. [21]. Kraft lignin obtained from the pulp productionas a byproduct in the paper industry (Andritz AG, Graz, Austria) was used for the NFC surface modification [21]. The NFC surface modification was performed in two processes that were described in an earlier work by Božiˇc et al. [21]. Surface modification with lignin (L) occurred via electrostatic interactions between NFC treated with CaCO3 (Merck KGaA, Gernsheim, Germany) and lignin solubilised at alkaline pH. Finally, the pH was adapted to 4.5. With that treatment, a cationic charge on the surface of NFC was built.Modified NFC was washed by centrifugation several times. In the second process aftersurface modification via electrostatic interactions, lignin polymerization with enzyme laccase (Merck KGaA, Gernsheim, Germany) was performed, followed by washing by centrifugation [21]. Both NFC and lignin are strongly hydrophilic. |  |  |  | Poly Lactide Acid | 1 | % | [15 empty] | barrierProperties | waterVapourPermeability |  | degC | relativeGasPermeability |  | degC | [45 empty] | mechanicalTensionProperties | tensileStrengthUltimate |  | Mpa | yieldStrength |  | Mpa | youngsModulus |  | Mpa | elongationAtBreak |  | % | elongationAtYield |  | % | [9 empty] | mechanicalOtherProperties | [21 empty] | chemicalProperties | ecotoxicity |  | ppm | swellingRation |  | % | Flammability is a measure of how quickly a material is capable of catching fire and burning. Flammable substances are those gases, liquids and solids that will ignite and continue to burn in air if exposed to a source of ignition. |  | %vol | resistivityToConductivity |  | ohms | [12 empty] | opticalProperties | opacity |  |  | transmissionCoefficient |  | % | transmittanceCoefficient |  | % | turbidity |  | NTU | [33 empty] | thermalProperties | degradationTemperature |  | degC | glassTransitionTemperature |  | degC | meltingTemperature |  | degC | additionalPhaseChange |  | degC | thermalStability |  | % | [15 empty] | rheologicalProperties | [9 empty] | antioxidantProperties | [33 empty] | antimicrobialProperties | [30 empty] | 1687959067810 | 1687959067810
462 | 649c361b9ee946b7c103ec14 | doi.org/10.3390/polym13132174 | doi.org/10.3390/polym13132174 | 64970587acd990a5ec0ddf3a | 10.3 | 1 | academic_source | PUBLISHED | Poly Lactide Acid 3% | For the purpose of this research, 10 biocomposite filaments were produced. All filaments were composed of the same matrix polymer, high-molecular-weight biopolymer grade poly(lactide) (PLA) (Ingeo 2003D, NatureWorks, supplied by Resinex, Croatia). The commercial nanofibrillated cellulose (NFC; University of Maine, USA) used as anorganic filler included nanofibers with a diameter of around 50 nm and about several100 µm in length, as in Božiˇc et al. [21]. Kraft lignin obtained from the pulp productionas a byproduct in the paper industry (Andritz AG, Graz, Austria) was used for the NFC surface modification [21]. The NFC surface modification was performed in two processes that were described in an earlier work by Božiˇc et al. [21]. Surface modification with lignin (L) occurred via electrostatic interactions between NFC treated with CaCO3 (Merck KGaA, Gernsheim, Germany) and lignin solubilised at alkaline pH. Finally, the pH was adapted to 4.5. With that treatment, a cationic charge on the surface of NFC was built.Modified NFC was washed by centrifugation several times. In the second process aftersurface modification via electrostatic interactions, lignin polymerization with enzyme laccase (Merck KGaA, Gernsheim, Germany) was performed, followed by washing by centrifugation [21]. Both NFC and lignin are strongly hydrophilic. |  |  |  | Poly Lactide Acid | 3 | % | [15 empty] | barrierProperties | waterVapourPermeability |  | degC | relativeGasPermeability |  | degC | [45 empty] | mechanicalTensionProperties | tensileStrengthUltimate |  | Mpa | yieldStrength |  | Mpa | youngsModulus |  | Mpa | elongationAtBreak |  | % | elongationAtYield |  | % | [9 empty] | mechanicalOtherProperties | [21 empty] | chemicalProperties | ecotoxicity |  | ppm | swellingRation |  | % | Flammability is a measure of how quickly a material is capable of catching fire and burning. Flammable substances are those gases, liquids and solids that will ignite and continue to burn in air if exposed to a source of ignition. |  | %vol | resistivityToConductivity |  | ohms | [12 empty] | opticalProperties | opacity |  |  | transmissionCoefficient |  | % | transmittanceCoefficient |  | % | turbidity |  | NTU | [33 empty] | thermalProperties | degradationTemperature |  | degC | glassTransitionTemperature |  | degC | meltingTemperature |  | degC | additionalPhaseChange |  | degC | thermalStability |  | % | [15 empty] | rheologicalProperties | [9 empty] | antioxidantProperties | [33 empty] | antimicrobialProperties | [30 empty] | 1687959067837 | 1687959067837
463 | 649c361b9ee946b7c103ec15 | doi.org/10.3390/polym13132174 | doi.org/10.3390/polym13132174 | 64970587acd990a5ec0ddf3a | 10.4 | 1 | academic_source | PUBLISHED | Poly Lactide Acid 5% | For the purpose of this research, 10 biocomposite filaments were produced. All filaments were composed of the same matrix polymer, high-molecular-weight biopolymer grade poly(lactide) (PLA) (Ingeo 2003D, NatureWorks, supplied by Resinex, Croatia). The commercial nanofibrillated cellulose (NFC; University of Maine, USA) used as anorganic filler included nanofibers with a diameter of around 50 nm and about several100 µm in length, as in Božiˇc et al. [21]. Kraft lignin obtained from the pulp productionas a byproduct in the paper industry (Andritz AG, Graz, Austria) was used for the NFC surface modification [21]. The NFC surface modification was performed in two processes that were described in an earlier work by Božiˇc et al. [21]. Surface modification with lignin (L) occurred via electrostatic interactions between NFC treated with CaCO3 (Merck KGaA, Gernsheim, Germany) and lignin solubilised at alkaline pH. Finally, the pH was adapted to 4.5. With that treatment, a cationic charge on the surface of NFC was built.Modified NFC was washed by centrifugation several times. In the second process aftersurface modification via electrostatic interactions, lignin polymerization with enzyme laccase (Merck KGaA, Gernsheim, Germany) was performed, followed by washing by centrifugation [21]. Both NFC and lignin are strongly hydrophilic. |  |  |  | Poly Lactide Acid | 5 | % | [15 empty] | barrierProperties | waterVapourPermeability |  | degC | relativeGasPermeability |  | degC | [45 empty] | mechanicalTensionProperties | tensileStrengthUltimate |  | Mpa | yieldStrength |  | Mpa | youngsModulus |  | Mpa | elongationAtBreak |  | % | elongationAtYield |  | % | [9 empty] | mechanicalOtherProperties | [21 empty] | chemicalProperties | ecotoxicity |  | ppm | swellingRation |  | % | Flammability is a measure of how quickly a material is capable of catching fire and burning. Flammable substances are those gases, liquids and solids that will ignite and continue to burn in air if exposed to a source of ignition. |  | %vol | resistivityToConductivity |  | ohms | [12 empty] | opticalProperties | opacity |  |  | transmissionCoefficient |  | % | transmittanceCoefficient |  | % | turbidity |  | NTU | [33 empty] | thermalProperties | degradationTemperature |  | degC | glassTransitionTemperature |  | degC | meltingTemperature |  | degC | additionalPhaseChange |  | degC | thermalStability |  | % | [15 empty] | rheologicalProperties | [9 empty] | antioxidantProperties | [33 empty] | antimicrobialProperties | [30 empty] | 1687959067869 | 1687959067869
464 | 649c361b9ee946b7c103ec16 | doi.org/10.3390/polym13132174 | doi.org/10.3390/polym13132174 | 64970587acd990a5ec0ddf3a | 10.5 | 1 | academic_source | PUBLISHED | Poly Lactide/ nanofibrillated cellulose | For the purpose of this research, 10 biocomposite filaments were produced. All filaments were composed of the same matrix polymer, high-molecular-weight biopolymer grade poly(lactide) (PLA) (Ingeo 2003D, NatureWorks, supplied by Resinex, Croatia). The commercial nanofibrillated cellulose (NFC; University of Maine, USA) used as anorganic filler included nanofibers with a diameter of around 50 nm and about several100 µm in length, as in Božiˇc et al. [21]. Kraft lignin obtained from the pulp productionas a byproduct in the paper industry (Andritz AG, Graz, Austria) was used for the NFC surface modification [21]. The NFC surface modification was performed in two processes that were described in an earlier work by Božiˇc et al. [21]. Surface modification with lignin (L) occurred via electrostatic interactions between NFC treated with CaCO3 (Merck KGaA, Gernsheim, Germany) and lignin solubilised at alkaline pH. Finally, the pH was adapted to 4.5. With that treatment, a cationic charge on the surface of NFC was built.Modified NFC was washed by centrifugation several times. In the second process aftersurface modification via electrostatic interactions, lignin polymerization with enzyme laccase (Merck KGaA, Gernsheim, Germany) was performed, followed by washing by centrifugation [21]. Both NFC and lignin are strongly hydrophilic. |  |  |  | Poly Lactide Acid |  |  | nanofibrillated cellulose | 0 | % | [12 empty] | barrierProperties | waterVapourPermeability |  | degC | relativeGasPermeability |  | degC | density | - | - | density | - |  | density | - |  | linear_density | - | - | [33 empty] | mechanicalTensionProperties | tensileStrengthUltimate |  | Mpa | yieldStrength |  | Mpa | youngsModulus |  | Mpa | elongationAtBreak |  | % | elongationAtYield |  | % | [9 empty] | mechanicalOtherProperties | [21 empty] | chemicalProperties | ecotoxicity |  | ppm | swellingRation |  | % | Flammability is a measure of how quickly a material is capable of catching fire and burning. Flammable substances are those gases, liquids and solids that will ignite and continue to burn in air if exposed to a source of ignition. |  | %vol | resistivityToConductivity |  | ohms | [12 empty] | opticalProperties | opacity |  |  | transmissionCoefficient |  | % | transmittanceCoefficient |  | % | turbidity |  | NTU | [33 empty] | thermalProperties | degradationTemperature |  | degC | glassTransitionTemperature |  | degC | meltingTemperature |  | degC | additionalPhaseChange |  | degC | thermalStability |  | % | [15 empty] | rheologicalProperties | [9 empty] | antioxidantProperties | [33 empty] | antimicrobialProperties | [30 empty] | 1687959067900 | 1687959067900
465 | 649c361b9ee946b7c103ec17 | doi.org/10.3390/polym13132174 | doi.org/10.3390/polym13132174 | 64970587acd990a5ec0ddf3a | 10.6 | 1 | academic_source | PUBLISHED | Poly Lactide/ nanofibrillated cellulose | For the purpose of this research, 10 biocomposite filaments were produced. All filaments were composed of the same matrix polymer, high-molecular-weight biopolymer grade poly(lactide) (PLA) (Ingeo 2003D, NatureWorks, supplied by Resinex, Croatia). The commercial nanofibrillated cellulose (NFC; University of Maine, USA) used as anorganic filler included nanofibers with a diameter of around 50 nm and about several100 µm in length, as in Božiˇc et al. [21]. Kraft lignin obtained from the pulp productionas a byproduct in the paper industry (Andritz AG, Graz, Austria) was used for the NFC surface modification [21]. The NFC surface modification was performed in two processes that were described in an earlier work by Božiˇc et al. [21]. Surface modification with lignin (L) occurred via electrostatic interactions between NFC treated with CaCO3 (Merck KGaA, Gernsheim, Germany) and lignin solubilised at alkaline pH. Finally, the pH was adapted to 4.5. With that treatment, a cationic charge on the surface of NFC was built.Modified NFC was washed by centrifugation several times. In the second process aftersurface modification via electrostatic interactions, lignin polymerization with enzyme laccase (Merck KGaA, Gernsheim, Germany) was performed, followed by washing by centrifugation [21]. Both NFC and lignin are strongly hydrophilic. |  |  |  | Poly Lactide Acid | 1 | % | nanofibrillated cellulose | 1 | % | [12 empty] | barrierProperties | waterVapourPermeability |  | degC | relativeGasPermeability |  | degC | diameter | 1.68 ± 0.07 | mm | density | 1.278 ± 0.047 | g/cm3 | density | 1.278 ± 0.047 |  | density | 1.278 ± 0.047 |  | linear_density | 2.83 ± 0.18 | ktex | sound_wave_velocity | 3.29 ± 0.18 | km/s | degree_of_crystalinity | 23.1 | % | [24 empty] | mechanicalTensionProperties | tensileStrengthUltimate |  | Mpa | yieldStrength |  | Mpa | youngsModulus |  | Mpa | elongationAtBreak |  | % | elongationAtYield |  | % | tensile_strength | 50.31 ± 8.91 | Mpa | elongation_at_break | 4.80 ± 0.44 | % | young's_modulus | 2220 ± 370 | Mpa | mechanicalOtherProperties | energy_at_break | 0.199 ± 0.042 | J | compression_force | 4.72 ± 0.47 | kN | bulk_modulus | 97.2 ± 6.53 | MPa | bending_force | 21.44 ± 8.58 | CN | bending_storage_modulus | 3.165 | GPa | modulus | 1.04 ± 0.40 |  | modulus | 1.04 ± 0.40 | GPa | chemicalProperties | ecotoxicity |  | ppm | swellingRation |  | % | Flammability is a measure of how quickly a material is capable of catching fire and burning. Flammable substances are those gases, liquids and solids that will ignite and continue to burn in air if exposed to a source of ignition. |  | %vol | resistivityToConductivity |  | ohms | [12 empty] | opticalProperties | opacity |  |  | transmissionCoefficient |  | % | transmittanceCoefficient |  | % | turbidity |  | NTU | [33 empty] | thermalProperties | degradationTemperature |  | degC | glassTransitionTemperature |  | degC | meltingTemperature |  | degC | additionalPhaseChange |  | degC | thermalStability |  | % | [15 empty] | rheologicalProperties | [9 empty] | antioxidantProperties | [33 empty] | antimicrobialProperties | [30 empty] | 1687959067930 | 1687959067930
466 | 649c361b9ee946b7c103ec18 | doi.org/10.3390/polym13132174 | doi.org/10.3390/polym13132174 | 64970587acd990a5ec0ddf3a | 10.7 | 1 | academic_source | PUBLISHED | Poly Lactide/ nanofibrillated cellulose | For the purpose of this research, 10 biocomposite filaments were produced. All filaments were composed of the same matrix polymer, high-molecular-weight biopolymer grade poly(lactide) (PLA) (Ingeo 2003D, NatureWorks, supplied by Resinex, Croatia). The commercial nanofibrillated cellulose (NFC; University of Maine, USA) used as anorganic filler included nanofibers with a diameter of around 50 nm and about several100 µm in length, as in Božiˇc et al. [21]. Kraft lignin obtained from the pulp productionas a byproduct in the paper industry (Andritz AG, Graz, Austria) was used for the NFC surface modification [21]. The NFC surface modification was performed in two processes that were described in an earlier work by Božiˇc et al. [21]. Surface modification with lignin (L) occurred via electrostatic interactions between NFC treated with CaCO3 (Merck KGaA, Gernsheim, Germany) and lignin solubilised at alkaline pH. Finally, the pH was adapted to 4.5. With that treatment, a cationic charge on the surface of NFC was built.Modified NFC was washed by centrifugation several times. In the second process aftersurface modification via electrostatic interactions, lignin polymerization with enzyme laccase (Merck KGaA, Gernsheim, Germany) was performed, followed by washing by centrifugation [21]. Both NFC and lignin are strongly hydrophilic. |  |  |  | Poly Lactide Acid | 3 | % | nanofibrillated cellulose | 3 | % | [12 empty] | barrierProperties | waterVapourPermeability |  | degC | relativeGasPermeability |  | degC | diameter | 1.60 ± 0.09 | mm | density | 1.300 ± 0.050 | g/cm3 | density | 1.300 ± 0.050 |  | density | 1.300 ± 0.050 |  | linear_density | 2.62 ± 0.30 | ktex | sound_wave_velocity | 3.26 ± 0.12 | km/s | degree_of_crystalinity | 23.1 | % | [24 empty] | mechanicalTensionProperties | tensileStrengthUltimate |  | Mpa | yieldStrength |  | Mpa | youngsModulus |  | Mpa | elongationAtBreak |  | % | elongationAtYield |  | % | tensile_strength | 53.47 ± 1.28 | Mpa | elongation_at_break | 5.51 ± 1.25 | % | young's_modulus | 2020 ± 610 | Mpa | mechanicalOtherProperties | energy_at_break | 0.420 ± 0.142 | J | compression_force | 4.35 ± 0.29 | kN | bulk_modulus | 93.65 ± 3.79 | MPa | bending_force | 19.09 ± 4.75 | CN | bending_storage_modulus | 3.108 | GPa | modulus | 1.09 ± 0.32 |  | modulus | 1.09 ± 0.32 | GPa | chemicalProperties | ecotoxicity |  | ppm | swellingRation |  | % | Flammability is a measure of how quickly a material is capable of catching fire and burning. Flammable substances are those gases, liquids and solids that will ignite and continue to burn in air if exposed to a source of ignition. |  | %vol | resistivityToConductivity |  | ohms | [12 empty] | opticalProperties | opacity |  |  | transmissionCoefficient |  | % | transmittanceCoefficient |  | % | turbidity |  | NTU | [33 empty] | thermalProperties | degradationTemperature |  | degC | glassTransitionTemperature |  | degC | meltingTemperature |  | degC | additionalPhaseChange |  | degC | thermalStability |  | % | [15 empty] | rheologicalProperties | [9 empty] | antioxidantProperties | [33 empty] | antimicrobialProperties | [30 empty] | 1687959067956 | 1687959067956
467 | 649c361b9ee946b7c103ec19 | doi.org/10.3390/polym13132174 | doi.org/10.3390/polym13132174 | 64970587acd990a5ec0ddf3a | 10.8 | 1 | academic_source | PUBLISHED | Poly Lactide/ nanofibrillated cellulose | For the purpose of this research, 10 biocomposite filaments were produced. All filaments were composed of the same matrix polymer, high-molecular-weight biopolymer grade poly(lactide) (PLA) (Ingeo 2003D, NatureWorks, supplied by Resinex, Croatia). The commercial nanofibrillated cellulose (NFC; University of Maine, USA) used as anorganic filler included nanofibers with a diameter of around 50 nm and about several100 µm in length, as in Božiˇc et al. [21]. Kraft lignin obtained from the pulp productionas a byproduct in the paper industry (Andritz AG, Graz, Austria) was used for the NFC surface modification [21]. The NFC surface modification was performed in two processes that were described in an earlier work by Božiˇc et al. [21]. Surface modification with lignin (L) occurred via electrostatic interactions between NFC treated with CaCO3 (Merck KGaA, Gernsheim, Germany) and lignin solubilised at alkaline pH. Finally, the pH was adapted to 4.5. With that treatment, a cationic charge on the surface of NFC was built.Modified NFC was washed by centrifugation several times. In the second process aftersurface modification via electrostatic interactions, lignin polymerization with enzyme laccase (Merck KGaA, Gernsheim, Germany) was performed, followed by washing by centrifugation [21]. Both NFC and lignin are strongly hydrophilic. |  |  |  | Poly Lactide Acid | 5 | % | nanofibrillated cellulose | 5 | % | [12 empty] | barrierProperties | waterVapourPermeability |  | degC | relativeGasPermeability |  | degC | diameter | 1.68 ± 0.11 | mm | density | 1.269 ± 0.054 | g/cm3 | density | 1.269 ± 0.054 |  | density | 1.269 ± 0.054 |  | linear_density | 2.68 ± 0.29 | ktex | sound_wave_velocity | 2.94 ± 0.07 | km/s | degree_of_crystalinity | 21.4 | % | [24 empty] | mechanicalTensionProperties | tensileStrengthUltimate |  | Mpa | yieldStrength |  | Mpa | youngsModulus |  | Mpa | elongationAtBreak |  | % | elongationAtYield |  | % | tensile_strength | 49.94 ± 1.72 | Mpa | elongation_at_break | 3.95 ± 0.42 | % | young's_modulus | 1890 ± 220 | Mpa | mechanicalOtherProperties | energy_at_break | 0.245 ± 0.066 | J | compression_force | 4.57 ± 0.23 | kN | bulk_modulus | 93.24 ± 5.33 | MPa | bending_force | 25.27 ± 3.76 | CN | bending_storage_modulus | 3.017 | GPa | modulus | 1.22 ± 0.26 |  | modulus | 1.22 ± 0.26 | GPa | chemicalProperties | ecotoxicity |  | ppm | swellingRation |  | % | Flammability is a measure of how quickly a material is capable of catching fire and burning. Flammable substances are those gases, liquids and solids that will ignite and continue to burn in air if exposed to a source of ignition. |  | %vol | resistivityToConductivity |  | ohms | [12 empty] | opticalProperties | opacity |  |  | transmissionCoefficient |  | % | transmittanceCoefficient |  | % | turbidity |  | NTU | [33 empty] | thermalProperties | degradationTemperature |  | degC | glassTransitionTemperature |  | degC | meltingTemperature |  | degC | additionalPhaseChange |  | degC | thermalStability |  | % | [15 empty] | rheologicalProperties | [9 empty] | antioxidantProperties | [33 empty] | antimicrobialProperties | [30 empty] | 1687959067986 | 1687959067986
468 | 649c361c9ee946b7c103ec1a | doi.org/10.3390/polym13132174 | doi.org/10.3390/polym13132174 | 64970587acd990a5ec0ddf3a | 10.9 | 1 | academic_source | PUBLISHED | Poly Lactide/ nanofibrillated cellulose/ lignin | For the purpose of this research, 10 biocomposite filaments were produced. All filaments were composed of the same matrix polymer, high-molecular-weight biopolymer grade poly(lactide) (PLA) (Ingeo 2003D, NatureWorks, supplied by Resinex, Croatia). The commercial nanofibrillated cellulose (NFC; University of Maine, USA) used as anorganic filler included nanofibers with a diameter of around 50 nm and about several100 µm in length, as in Božiˇc et al. [21]. Kraft lignin obtained from the pulp productionas a byproduct in the paper industry (Andritz AG, Graz, Austria) was used for the NFC surface modification [21]. The NFC surface modification was performed in two processes that were described in an earlier work by Božiˇc et al. [21]. Surface modification with lignin (L) occurred via electrostatic interactions between NFC treated with CaCO3 (Merck KGaA, Gernsheim, Germany) and lignin solubilised at alkaline pH. Finally, the pH was adapted to 4.5. With that treatment, a cationic charge on the surface of NFC was built.Modified NFC was washed by centrifugation several times. In the second process aftersurface modification via electrostatic interactions, lignin polymerization with enzyme laccase (Merck KGaA, Gernsheim, Germany) was performed, followed by washing by centrifugation [21]. Both NFC and lignin are strongly hydrophilic. |  |  |  | Poly Lactide Acid |  |  | nanofibrillated cellulose |  |  | Lignin | [11 empty] | barrierProperties | waterVapourPermeability |  | degC | relativeGasPermeability |  | degC | density | - | - | density | - |  | density | - |  | linear_density | - | - | sound_wave_velocity | - | [31 empty] | mechanicalTensionProperties | tensileStrengthUltimate |  | Mpa | yieldStrength |  | Mpa | youngsModulus |  | Mpa | elongationAtBreak |  | % | elongationAtYield |  | % | [9 empty] | mechanicalOtherProperties | [21 empty] | chemicalProperties | ecotoxicity |  | ppm | swellingRation |  | % | Flammability is a measure of how quickly a material is capable of catching fire and burning. Flammable substances are those gases, liquids and solids that will ignite and continue to burn in air if exposed to a source of ignition. |  | %vol | resistivityToConductivity |  | ohms | [12 empty] | opticalProperties | opacity |  |  | transmissionCoefficient |  | % | transmittanceCoefficient |  | % | turbidity |  | NTU | [33 empty] | thermalProperties | degradationTemperature |  | degC | glassTransitionTemperature |  | degC | meltingTemperature |  | degC | additionalPhaseChange |  | degC | thermalStability |  | % | [15 empty] | rheologicalProperties | [9 empty] | antioxidantProperties | [33 empty] | antimicrobialProperties | [30 empty] | 1687959068017 | 1687959068017
469 | 649c361c9ee946b7c103ec1b | doi.org/10.3390/polym13132174 | doi.org/10.3390/polym13132174 | 64970587acd990a5ec0ddf3a | 10.1 | 1 | academic_source | PUBLISHED | Poly Lactide/ nanofibrillated cellulose/ lignin | For the purpose of this research, 10 biocomposite filaments were produced. All filaments were composed of the same matrix polymer, high-molecular-weight biopolymer grade poly(lactide) (PLA) (Ingeo 2003D, NatureWorks, supplied by Resinex, Croatia). The commercial nanofibrillated cellulose (NFC; University of Maine, USA) used as anorganic filler included nanofibers with a diameter of around 50 nm and about several100 µm in length, as in Božiˇc et al. [21]. Kraft lignin obtained from the pulp productionas a byproduct in the paper industry (Andritz AG, Graz, Austria) was used for the NFC surface modification [21]. The NFC surface modification was performed in two processes that were described in an earlier work by Božiˇc et al. [21]. Surface modification with lignin (L) occurred via electrostatic interactions between NFC treated with CaCO3 (Merck KGaA, Gernsheim, Germany) and lignin solubilised at alkaline pH. Finally, the pH was adapted to 4.5. With that treatment, a cationic charge on the surface of NFC was built.Modified NFC was washed by centrifugation several times. In the second process aftersurface modification via electrostatic interactions, lignin polymerization with enzyme laccase (Merck KGaA, Gernsheim, Germany) was performed, followed by washing by centrifugation [21]. Both NFC and lignin are strongly hydrophilic. |  |  |  | Poly Lactide Acid | 1 | % | nanofibrillated cellulose | 1 | % | Lignin | [11 empty] | barrierProperties | waterVapourPermeability |  | degC | relativeGasPermeability |  | degC | diameter | 1.52 ± 0.03 | mm | density | 1.307 ± 0.054 | g/cm3 | density | 1.307 ± 0.054 |  | density | 1.307 ± 0.054 |  | linear_density | 2.38 ± 0.06 | ktex | sound_wave_velocity | 3.16 ± 0.34 | km/s | degree_of_crystalinity | 21.6 | % | [24 empty] | mechanicalTensionProperties | tensileStrengthUltimate |  | Mpa | yieldStrength |  | Mpa | youngsModulus |  | Mpa | elongationAtBreak |  | % | elongationAtYield |  | % | tensile_strength | 55.14 ± 1.29 | Mpa | elongation_at_break | 5.87 ± 1.16 | % | young's_modulus | 2170 ± 80 | Mpa | mechanicalOtherProperties | energy_at_break | 0.436 ± 0.092 | J | compression_force | 4.45 ± 0.09 | kN | bulk_modulus | 100.9 ± 1.78 | MPa | bending_force | 26.23 ± 4.28 | CN | bending_storage_modulus | 3.332 | GPa | modulus | 1.81 ± 0.21 |  | modulus | 1.81 ± 0.21 | GPa | chemicalProperties | ecotoxicity |  | ppm | swellingRation |  | % | Flammability is a measure of how quickly a material is capable of catching fire and burning. Flammable substances are those gases, liquids and solids that will ignite and continue to burn in air if exposed to a source of ignition. |  | %vol | resistivityToConductivity |  | ohms | [12 empty] | opticalProperties | opacity |  |  | transmissionCoefficient |  | % | transmittanceCoefficient |  | % | turbidity |  | NTU | [33 empty] | thermalProperties | degradationTemperature |  | degC | glassTransitionTemperature |  | degC | meltingTemperature |  | degC | additionalPhaseChange |  | degC | thermalStability |  | % | [15 empty] | rheologicalProperties | [9 empty] | antioxidantProperties | [33 empty] | antimicrobialProperties | [30 empty] | 1687959068047 | 1687959068047
470 | 649c361c9ee946b7c103ec1c | doi.org/10.3390/polym13132174 | doi.org/10.3390/polym13132174 | 64970587acd990a5ec0ddf3a | 10.11 | 1 | academic_source | PUBLISHED | Poly Lactide/ nanofibrillated cellulose/ lignin | For the purpose of this research, 10 biocomposite filaments were produced. All filaments were composed of the same matrix polymer, high-molecular-weight biopolymer grade poly(lactide) (PLA) (Ingeo 2003D, NatureWorks, supplied by Resinex, Croatia). The commercial nanofibrillated cellulose (NFC; University of Maine, USA) used as anorganic filler included nanofibers with a diameter of around 50 nm and about several100 µm in length, as in Božiˇc et al. [21]. Kraft lignin obtained from the pulp productionas a byproduct in the paper industry (Andritz AG, Graz, Austria) was used for the NFC surface modification [21]. The NFC surface modification was performed in two processes that were described in an earlier work by Božiˇc et al. [21]. Surface modification with lignin (L) occurred via electrostatic interactions between NFC treated with CaCO3 (Merck KGaA, Gernsheim, Germany) and lignin solubilised at alkaline pH. Finally, the pH was adapted to 4.5. With that treatment, a cationic charge on the surface of NFC was built.Modified NFC was washed by centrifugation several times. In the second process aftersurface modification via electrostatic interactions, lignin polymerization with enzyme laccase (Merck KGaA, Gernsheim, Germany) was performed, followed by washing by centrifugation [21]. Both NFC and lignin are strongly hydrophilic. |  |  |  | Poly Lactide Acid | 3 | % | nanofibrillated cellulose | 3 | % | Lignin | [11 empty] | barrierProperties | waterVapourPermeability |  | degC | relativeGasPermeability |  | degC | diameter | 1.51 ± 0.05 | mm | density | 1.295 ± 0.007 | g/cm3 | density | 1.295 ± 0.007 |  | density | 1.295 ± 0.007 |  | linear_density | 2.33 ± 0.15 | ktex | sound_wave_velocity | 3.25 ± 0.26 | km/s | degree_of_crystalinity | 24.5 | % | [24 empty] | mechanicalTensionProperties | tensileStrengthUltimate |  | Mpa | yieldStrength |  | Mpa | youngsModulus |  | Mpa | elongationAtBreak |  | % | elongationAtYield |  | % | tensile_strength | 52.87 ± 1.30 | Mpa | elongation_at_break | 4.32 ± 0.50 | % | young's_modulus | 2060 ± 140 | Mpa | mechanicalOtherProperties | energy_at_break | 0.266 ± 0.056 | J | compression_force | 4.59 ± 0.28 | kN | bulk_modulus | 104.7 ± 5.24 | MPa | bending_force | 19.42 ± 5.68 | CN | bending_storage_modulus | 3.161 | GPa | modulus | 1.41 ± 0.52 |  | modulus | 1.41 ± 0.52 | GPa | chemicalProperties | ecotoxicity |  | ppm | swellingRation |  | % | Flammability is a measure of how quickly a material is capable of catching fire and burning. Flammable substances are those gases, liquids and solids that will ignite and continue to burn in air if exposed to a source of ignition. |  | %vol | resistivityToConductivity |  | ohms | [12 empty] | opticalProperties | opacity |  |  | transmissionCoefficient |  | % | transmittanceCoefficient |  | % | turbidity |  | NTU | [33 empty] | thermalProperties | degradationTemperature |  | degC | glassTransitionTemperature |  | degC | meltingTemperature |  | degC | additionalPhaseChange |  | degC | thermalStability |  | % | [15 empty] | rheologicalProperties | [9 empty] | antioxidantProperties | [33 empty] | antimicrobialProperties | [30 empty] | 1687959068075 | 1687959068075
471 | 649c361c9ee946b7c103ec1d | doi.org/10.3390/polym13132174 | doi.org/10.3390/polym13132174 | 64970587acd990a5ec0ddf3a | 10.12 | 1 | academic_source | PUBLISHED | Poly Lactide/ nanofibrillated cellulose/ lignin | For the purpose of this research, 10 biocomposite filaments were produced. All filaments were composed of the same matrix polymer, high-molecular-weight biopolymer grade poly(lactide) (PLA) (Ingeo 2003D, NatureWorks, supplied by Resinex, Croatia). The commercial nanofibrillated cellulose (NFC; University of Maine, USA) used as anorganic filler included nanofibers with a diameter of around 50 nm and about several100 µm in length, as in Božiˇc et al. [21]. Kraft lignin obtained from the pulp productionas a byproduct in the paper industry (Andritz AG, Graz, Austria) was used for the NFC surface modification [21]. The NFC surface modification was performed in two processes that were described in an earlier work by Božiˇc et al. [21]. Surface modification with lignin (L) occurred via electrostatic interactions between NFC treated with CaCO3 (Merck KGaA, Gernsheim, Germany) and lignin solubilised at alkaline pH. Finally, the pH was adapted to 4.5. With that treatment, a cationic charge on the surface of NFC was built.Modified NFC was washed by centrifugation several times. In the second process aftersurface modification via electrostatic interactions, lignin polymerization with enzyme laccase (Merck KGaA, Gernsheim, Germany) was performed, followed by washing by centrifugation [21]. Both NFC and lignin are strongly hydrophilic. |  |  |  | Poly Lactide Acid | 5 | % | nanofibrillated cellulose | 5 | % | Lignin | [11 empty] | barrierProperties | waterVapourPermeability |  | degC | relativeGasPermeability |  | degC | diameter | 1.47 ± 0.03 | mm | density | 1.285 ± 0.045 | g/cm3 | density | 1.285 ± 0.045 |  | density | 1.285 ± 0.045 |  | linear_density | 2.17 ± 0.10 | ktex | sound_wave_velocity | 3.17 ± 0.14 | km/s | degree_of_crystalinity | 20 | % | [24 empty] | mechanicalTensionProperties | tensileStrengthUltimate |  | Mpa | yieldStrength |  | Mpa | youngsModulus |  | Mpa | elongationAtBreak |  | % | elongationAtYield |  | % | tensile_strength | 49.94 ± 1.72 | Mpa | elongation_at_break | 4.73 ± 0.75 | % | young's_modulus | 2080 ± 90 | Mpa | mechanicalOtherProperties | energy_at_break | 0.324 ± 0.114 | J | compression_force | 4.04 ± 0.13 | kN | bulk_modulus | 94.75 ± 2.47 | MPa | bending_force | 18.61 ± 5.91 | CN | bending_storage_modulus | 3.181 | GPa | modulus | 1.51 ± 0.48 |  | modulus | 1.51 ± 0.48 | GPa | chemicalProperties | ecotoxicity |  | ppm | swellingRation |  | % | Flammability is a measure of how quickly a material is capable of catching fire and burning. Flammable substances are those gases, liquids and solids that will ignite and continue to burn in air if exposed to a source of ignition. |  | %vol | resistivityToConductivity |  | ohms | [12 empty] | opticalProperties | opacity |  |  | transmissionCoefficient |  | % | transmittanceCoefficient |  | % | turbidity |  | NTU | [33 empty] | thermalProperties | degradationTemperature |  | degC | glassTransitionTemperature |  | degC | meltingTemperature |  | degC | additionalPhaseChange |  | degC | thermalStability |  | % | [15 empty] | rheologicalProperties | [9 empty] | antioxidantProperties | [33 empty] | antimicrobialProperties | [30 empty] | 1687959068103 | 1687959068103
472 | 649c361c9ee946b7c103ec1e | doi.org/10.3390/polym13132174 | doi.org/10.3390/polym13132174 | 64970587acd990a5ec0ddf3a | 10.13 | 1 | academic_source | PUBLISHED | Poly Lactide/ nanofibrillated cellulose/polymerised lignin | For the purpose of this research, 10 biocomposite filaments were produced. All filaments were composed of the same matrix polymer, high-molecular-weight biopolymer grade poly(lactide) (PLA) (Ingeo 2003D, NatureWorks, supplied by Resinex, Croatia). The commercial nanofibrillated cellulose (NFC; University of Maine, USA) used as anorganic filler included nanofibers with a diameter of around 50 nm and about several100 µm in length, as in Božiˇc et al. [21]. Kraft lignin obtained from the pulp productionas a byproduct in the paper industry (Andritz AG, Graz, Austria) was used for the NFC surface modification [21]. The NFC surface modification was performed in two processes that were described in an earlier work by Božiˇc et al. [21]. Surface modification with lignin (L) occurred via electrostatic interactions between NFC treated with CaCO3 (Merck KGaA, Gernsheim, Germany) and lignin solubilised at alkaline pH. Finally, the pH was adapted to 4.5. With that treatment, a cationic charge on the surface of NFC was built.Modified NFC was washed by centrifugation several times. In the second process aftersurface modification via electrostatic interactions, lignin polymerization with enzyme laccase (Merck KGaA, Gernsheim, Germany) was performed, followed by washing by centrifugation [21]. Both NFC and lignin are strongly hydrophilic. |  |  |  | Poly Lactide Acid | 0 | % | nanofibrillated cellulose | 0 | % | Polymerised lignin | [11 empty] | barrierProperties | waterVapourPermeability |  | degC | relativeGasPermeability |  | degC | density | - | - | density | - |  | density | - |  | linear_density | - | - | sound_wave_velocity | - | [31 empty] | mechanicalTensionProperties | tensileStrengthUltimate |  | Mpa | yieldStrength |  | Mpa | youngsModulus |  | Mpa | elongationAtBreak |  | % | elongationAtYield |  | % | [9 empty] | mechanicalOtherProperties | [21 empty] | chemicalProperties | ecotoxicity |  | ppm | swellingRation |  | % | Flammability is a measure of how quickly a material is capable of catching fire and burning. Flammable substances are those gases, liquids and solids that will ignite and continue to burn in air if exposed to a source of ignition. |  | %vol | resistivityToConductivity |  | ohms | [12 empty] | opticalProperties | opacity |  |  | transmissionCoefficient |  | % | transmittanceCoefficient |  | % | turbidity |  | NTU | [33 empty] | thermalProperties | degradationTemperature |  | degC | glassTransitionTemperature |  | degC | meltingTemperature |  | degC | additionalPhaseChange |  | degC | thermalStability |  | % | [15 empty] | rheologicalProperties | [9 empty] | antioxidantProperties | [33 empty] | antimicrobialProperties | [30 empty] | 1687959068129 | 1687959068129
473 | 649c361c9ee946b7c103ec1f | doi.org/10.3390/polym13132174 | doi.org/10.3390/polym13132174 | 64970587acd990a5ec0ddf3a | 10.14 | 1 | academic_source | PUBLISHED | Poly Lactide/ nanofibrillated cellulose/polymerised lignin | For the purpose of this research, 10 biocomposite filaments were produced. All filaments were composed of the same matrix polymer, high-molecular-weight biopolymer grade poly(lactide) (PLA) (Ingeo 2003D, NatureWorks, supplied by Resinex, Croatia). The commercial nanofibrillated cellulose (NFC; University of Maine, USA) used as anorganic filler included nanofibers with a diameter of around 50 nm and about several100 µm in length, as in Božiˇc et al. [21]. Kraft lignin obtained from the pulp productionas a byproduct in the paper industry (Andritz AG, Graz, Austria) was used for the NFC surface modification [21]. The NFC surface modification was performed in two processes that were described in an earlier work by Božiˇc et al. [21]. Surface modification with lignin (L) occurred via electrostatic interactions between NFC treated with CaCO3 (Merck KGaA, Gernsheim, Germany) and lignin solubilised at alkaline pH. Finally, the pH was adapted to 4.5. With that treatment, a cationic charge on the surface of NFC was built.Modified NFC was washed by centrifugation several times. In the second process aftersurface modification via electrostatic interactions, lignin polymerization with enzyme laccase (Merck KGaA, Gernsheim, Germany) was performed, followed by washing by centrifugation [21]. Both NFC and lignin are strongly hydrophilic. |  |  |  | Poly Lactide Acid | 1 | % | nanofibrillated cellulose | 1 | % | Polymerised lignin | [11 empty] | barrierProperties | waterVapourPermeability |  | degC | relativeGasPermeability |  | degC | diameter | 1.41 ± 0.07 | mm | density | 1.309 ± 0.059 | g/cm3 | density | 1.309 ± 0.059 |  | density | 1.309 ± 0.059 |  | linear_density | 2.05 ± 0.14 | ktex | sound_wave_velocity | 3.31 ± 0.10 | km/s | degree_of_crystalinity | 20.8 | % | [24 empty] | mechanicalTensionProperties | tensileStrengthUltimate |  | Mpa | yieldStrength |  | Mpa | youngsModulus |  | Mpa | elongationAtBreak |  | % | elongationAtYield |  | % | tensile_strength | 52.87 ± 1.30 | Mpa | elongation_at_break | 5.55 ± 1.30 | % | young's_modulus | 1890 ± 210 | Mpa | mechanicalOtherProperties | energy_at_break | 0.378 ± 0.151 | J | compression_force | 4.01 ± 0.17 | kN | bulk_modulus | 97.5 ± 1.42 | MPa | bending_force | 12.04 ± 2.90 | CN | bending_storage_modulus | 3.847 | GPa | modulus | 1.13 ± 0.25 |  | modulus | 1.13 ± 0.25 | GPa | chemicalProperties | ecotoxicity |  | ppm | swellingRation |  | % | Flammability is a measure of how quickly a material is capable of catching fire and burning. Flammable substances are those gases, liquids and solids that will ignite and continue to burn in air if exposed to a source of ignition. |  | %vol | resistivityToConductivity |  | ohms | [12 empty] | opticalProperties | opacity |  |  | transmissionCoefficient |  | % | transmittanceCoefficient |  | % | turbidity |  | NTU | [33 empty] | thermalProperties | degradationTemperature |  | degC | glassTransitionTemperature |  | degC | meltingTemperature |  | degC | additionalPhaseChange |  | degC | thermalStability |  | % | [15 empty] | rheologicalProperties | [9 empty] | antioxidantProperties | [33 empty] | antimicrobialProperties | [30 empty] | 1687959068156 | 1687959068156
474 | 649c361c9ee946b7c103ec20 | doi.org/10.3390/polym13132174 | doi.org/10.3390/polym13132174 | 64970587acd990a5ec0ddf3a | 10.15 | 1 | academic_source | PUBLISHED | Poly Lactide/ nanofibrillated cellulose/polymerised lignin | For the purpose of this research, 10 biocomposite filaments were produced. All filaments were composed of the same matrix polymer, high-molecular-weight biopolymer grade poly(lactide) (PLA) (Ingeo 2003D, NatureWorks, supplied by Resinex, Croatia). The commercial nanofibrillated cellulose (NFC; University of Maine, USA) used as anorganic filler included nanofibers with a diameter of around 50 nm and about several100 µm in length, as in Božiˇc et al. [21]. Kraft lignin obtained from the pulp productionas a byproduct in the paper industry (Andritz AG, Graz, Austria) was used for the NFC surface modification [21]. The NFC surface modification was performed in two processes that were described in an earlier work by Božiˇc et al. [21]. Surface modification with lignin (L) occurred via electrostatic interactions between NFC treated with CaCO3 (Merck KGaA, Gernsheim, Germany) and lignin solubilised at alkaline pH. Finally, the pH was adapted to 4.5. With that treatment, a cationic charge on the surface of NFC was built.Modified NFC was washed by centrifugation several times. In the second process aftersurface modification via electrostatic interactions, lignin polymerization with enzyme laccase (Merck KGaA, Gernsheim, Germany) was performed, followed by washing by centrifugation [21]. Both NFC and lignin are strongly hydrophilic. |  |  |  | Poly Lactide Acid | 3 | % | nanofibrillated cellulose | 3 | % | Polymerised lignin | [11 empty] | barrierProperties | waterVapourPermeability |  | degC | relativeGasPermeability |  | degC | diameter | 1.27 ± 0.03 | mm | density | 1.302 ± 0.034 | g/cm3 | density | 1.302 ± 0.034 |  | density | 1.302 ± 0.034 |  | linear_density | 1.64 ± 0.04 | ktex | sound_wave_velocity | 3.42 ± 0.14 | km/s | degree_of_crystalinity | 20.9 | % | [24 empty] | mechanicalTensionProperties | tensileStrengthUltimate |  | Mpa | yieldStrength |  | Mpa | youngsModulus |  | Mpa | elongationAtBreak |  | % | elongationAtYield |  | % | tensile_strength | 51.67 ± 3.81 | Mpa | elongation_at_break | 5.11 ± 0.77 | % | young's_modulus | 2090 ± 130 | Mpa | mechanicalOtherProperties | energy_at_break | 0.222 ± 0.049 | J | compression_force | 3.39 ± 0.14 | kN | bulk_modulus | 92.4 ± 2.42 | MPa | bending_force | 10.71 ± 3.75 | CN | bending_storage_modulus | 3.241 | GPa | modulus | 1.56 ± 0.57 |  | modulus | 1.56 ± 0.57 | GPa | chemicalProperties | ecotoxicity |  | ppm | swellingRation |  | % | Flammability is a measure of how quickly a material is capable of catching fire and burning. Flammable substances are those gases, liquids and solids that will ignite and continue to burn in air if exposed to a source of ignition. |  | %vol | resistivityToConductivity |  | ohms | [12 empty] | opticalProperties | opacity |  |  | transmissionCoefficient |  | % | transmittanceCoefficient |  | % | turbidity |  | NTU | [33 empty] | thermalProperties | degradationTemperature |  | degC | glassTransitionTemperature |  | degC | meltingTemperature |  | degC | additionalPhaseChange |  | degC | thermalStability |  | % | [15 empty] | rheologicalProperties | [9 empty] | antioxidantProperties | [33 empty] | antimicrobialProperties | [30 empty] | 1687959068186 | 1687959068186
475 | 649c361c9ee946b7c103ec21 | doi.org/10.3390/polym13132174 | doi.org/10.3390/polym13132174 | 64970587acd990a5ec0ddf3a | 10.16 | 1 | academic_source | PUBLISHED | Poly Lactide/ nanofibrillated cellulose/polymerised lignin | For the purpose of this research, 10 biocomposite filaments were produced. All filaments were composed of the same matrix polymer, high-molecular-weight biopolymer grade poly(lactide) (PLA) (Ingeo 2003D, NatureWorks, supplied by Resinex, Croatia). The commercial nanofibrillated cellulose (NFC; University of Maine, USA) used as anorganic filler included nanofibers with a diameter of around 50 nm and about several100 µm in length, as in Božiˇc et al. [21]. Kraft lignin obtained from the pulp productionas a byproduct in the paper industry (Andritz AG, Graz, Austria) was used for the NFC surface modification [21]. The NFC surface modification was performed in two processes that were described in an earlier work by Božiˇc et al. [21]. Surface modification with lignin (L) occurred via electrostatic interactions between NFC treated with CaCO3 (Merck KGaA, Gernsheim, Germany) and lignin solubilised at alkaline pH. Finally, the pH was adapted to 4.5. With that treatment, a cationic charge on the surface of NFC was built.Modified NFC was washed by centrifugation several times. In the second process aftersurface modification via electrostatic interactions, lignin polymerization with enzyme laccase (Merck KGaA, Gernsheim, Germany) was performed, followed by washing by centrifugation [21]. Both NFC and lignin are strongly hydrophilic. |  |  |  | Poly Lactide Acid | 5 | % | nanofibrillated cellulose | 5 | % | Polymerised lignin | [11 empty] | barrierProperties | waterVapourPermeability |  | degC | relativeGasPermeability |  | degC | diameter | 1.37 ± 0.11 | mm | density | 1.277 ± 0.037 | g/cm3 | density | 1.277 ± 0.037 |  | density | 1.277 ± 0.037 |  | linear_density | 1.90 ± 0.31 | ktex | sound_wave_velocity | 3.51 ± 0.12 | km/s | degree_of_crystalinity | 21.9 | % | [24 empty] | mechanicalTensionProperties | tensileStrengthUltimate |  | Mpa | yieldStrength |  | Mpa | youngsModulus |  | Mpa | elongationAtBreak |  | % | elongationAtYield |  | % | tensile_strength | 47.51 ± 3.17 | Mpa | elongation_at_break | 4.19 ± 0.48 | % | young's_modulus | 2040 ± 160 | Mpa | mechanicalOtherProperties | energy_at_break | 0.149 ± 0.036 | J | compression_force | 3.74 ± 0.41 | kN | bulk_modulus | 93.97 ± 4.29 | MPa | bending_force | 12.42 ± 2.23 | CN | bending_storage_modulus | 4.276 | GPa | modulus | 1.38 ± 0.49 |  | modulus | 1.38 ± 0.49 | GPa | chemicalProperties | ecotoxicity |  | ppm | swellingRation |  | % | Flammability is a measure of how quickly a material is capable of catching fire and burning. Flammable substances are those gases, liquids and solids that will ignite and continue to burn in air if exposed to a source of ignition. |  | %vol | resistivityToConductivity |  | ohms | [12 empty] | opticalProperties | opacity |  |  | transmissionCoefficient |  | % | transmittanceCoefficient |  | % | turbidity |  | NTU | [33 empty] | thermalProperties | degradationTemperature |  | degC | glassTransitionTemperature |  | degC | meltingTemperature |  | degC | additionalPhaseChange |  | degC | thermalStability |  | % | [15 empty] | rheologicalProperties | [9 empty] | antioxidantProperties | [33 empty] | antimicrobialProperties | [30 empty] | 1687959068213 | 1687959068213
476 | 649c361c9ee946b7c103ec22 | 10.1007/s10853-015-8873-8 | 10.1007/s10853-015-8873-8 | 64970587acd990a5ec0ddf4c | 11.1 | 1 | TRUE | PUBLISHED | Poly Lactic Acid | As described by Oksman et al.and Pereda et alCNW were prepared by swelling MCC and separating to whiskers by a sequence of chemical and ultrasonification treatments using DMAc and 0.5 % LiCl solution as swelling agents. The initial concentration of MCC in DMAc/LiCl was 10 wt%. Then, MCC was vigorously agitated using a mechanical stirrer inside a water bath at 70 C for 12 h to swell the MCC particles. Subsequently, the slightly swelled particles were sonified using an ultrasonic bath (Branson 2510) for 3 h over a period of 5 days with long intervals between each sonification treatment to separate the CNW. The gel-like suspension of CNW was repeatedly washed with distilled water, then refrigerated. |  |  |  | Poly Lactic Acid | 100 | wt% | [15 empty] | barrierProperties | waterVapourPermeability |  | degC | relativeGasPermeability |  | degC | [45 empty] | mechanicalTensionProperties | tensileStrengthUltimate |  | Mpa | yieldStrength |  | Mpa | youngsModulus |  | Mpa | elongationAtBreak |  | % | elongationAtYield |  | % | elongation_at_break | 124.8 ± 0.5 | % | [6 empty] | mechanicalOtherProperties | [21 empty] | chemicalProperties | ecotoxicity |  | ppm | swellingRation |  | % | Flammability is a measure of how quickly a material is capable of catching fire and burning. Flammable substances are those gases, liquids and solids that will ignite and continue to burn in air if exposed to a source of ignition. |  | %vol | resistivityToConductivity |  | ohms | [12 empty] | opticalProperties | opacity |  |  | transmissionCoefficient |  | % | transmittanceCoefficient |  | % | turbidity |  | NTU | [33 empty] | thermalProperties | degradationTemperature |  | degC | glassTransitionTemperature |  | degC | meltingTemperature |  | degC | additionalPhaseChange |  | degC | thermalStability |  | % | [15 empty] | rheologicalProperties | [9 empty] | antioxidantProperties | [33 empty] | antimicrobialProperties | [30 empty] | 1702736605064 | 1687959068244
477 | 649c361c9ee946b7c103ec23 | 10.1007/s10853-015-8873-8 | 10.1007/s10853-015-8873-8 | 64970587acd990a5ec0ddf4c | 11.2 | 1 | academic_source | PUBLISHED | Montmorillonite | As described by Oksman et al.and Pereda et alCNW were prepared by swelling MCC and separating to whiskers by a sequence of chemical and ultrasonification treatments using DMAc and 0.5 % LiCl solution as swelling agents. The initial concentration of MCC in DMAc/LiCl was 10 wt%. Then, MCC was vigorously agitated using a mechanical stirrer inside a water bath at 70 C for 12 h to swell the MCC particles. Subsequently, the slightly swelled particles were sonified using an ultrasonic bath (Branson 2510) for 3 h over a period of 5 days with long intervals between each sonification treatment to separate the CNW. The gel-like suspension of CNW was repeatedly washed with distilled water, then refrigerated. |  |  |  | Montmorillonite | [17 empty] | barrierProperties | waterVapourPermeability |  | degC | relativeGasPermeability |  | degC | 2h_angle | 4.15 | ° | d-spacing | 2.14 | nm | [39 empty] | mechanicalTensionProperties | tensileStrengthUltimate |  | Mpa | yieldStrength |  | Mpa | youngsModulus |  | Mpa | elongationAtBreak |  | % | elongationAtYield |  | % | [9 empty] | mechanicalOtherProperties | [21 empty] | chemicalProperties | ecotoxicity |  | ppm | swellingRation |  | % | Flammability is a measure of how quickly a material is capable of catching fire and burning. Flammable substances are those gases, liquids and solids that will ignite and continue to burn in air if exposed to a source of ignition. |  | %vol | resistivityToConductivity |  | ohms | [12 empty] | opticalProperties | opacity |  |  | transmissionCoefficient |  | % | transmittanceCoefficient |  | % | turbidity |  | NTU | [33 empty] | thermalProperties | degradationTemperature |  | degC | glassTransitionTemperature |  | degC | meltingTemperature |  | degC | additionalPhaseChange |  | degC | thermalStability |  | % | [15 empty] | rheologicalProperties | [9 empty] | antioxidantProperties | [33 empty] | antimicrobialProperties | [30 empty] | 1687959068270 | 1687959068270
478 | 649c361c9ee946b7c103ec24 | 10.1007/s10853-015-8873-8 | 10.1007/s10853-015-8873-8 | 64970587acd990a5ec0ddf4c | 11.3 | 1 | academic_source | PUBLISHED | Poly lactic acid /Montmorillonite(PLA/MMT) | As described by Oksman et al.and Pereda et alCNW were prepared by swelling MCC and separating towhiskers by a sequence of chemical and ultrasonification treatments using DMAc and 0.5 % LiCl solution as swelling agents. The initial concentration of MCC in DMAc/LiCl was 10 wt%. Then, MCC was vigorously agitated using a mechanical stirrer inside a water bath at 70 C for 12 h to swell the MCC particles. Subsequently, the slightly swelled particles were sonified using an ultrasonic bath (Branson 2510) for 3 h over a period of 5 days with long intervals between each sonification treatment to separate the CNW. The gel-like suspension of CNW was repeatedly washed with distilled water, then refrigerated. |  |  |  | Poly Lactic Acid | 100 | wt% | Montmorillonite | 1 | phr | [12 empty] | barrierProperties | waterVapourPermeability |  | degC | relativeGasPermeability |  | degC | [45 empty] | mechanicalTensionProperties | tensileStrengthUltimate |  | Mpa | yieldStrength |  | Mpa | youngsModulus |  | Mpa | elongationAtBreak |  | % | elongationAtYield |  | % | elongation_at_break | 55.0 ± 0.3 | % | [6 empty] | mechanicalOtherProperties | [21 empty] | chemicalProperties | ecotoxicity |  | ppm | swellingRation |  | % | Flammability is a measure of how quickly a material is capable of catching fire and burning. Flammable substances are those gases, liquids and solids that will ignite and continue to burn in air if exposed to a source of ignition. |  | %vol | resistivityToConductivity |  | ohms | [12 empty] | opticalProperties | opacity |  |  | transmissionCoefficient |  | % | transmittanceCoefficient |  | % | turbidity |  | NTU | [33 empty] | thermalProperties | degradationTemperature |  | degC | glassTransitionTemperature |  | degC | meltingTemperature |  | degC | additionalPhaseChange |  | degC | thermalStability |  | % | [15 empty] | rheologicalProperties | [9 empty] | antioxidantProperties | [33 empty] | antimicrobialProperties | [30 empty] | 1687959068298 | 1687959068298
479 | 649c361c9ee946b7c103ec25 | 10.1007/s10853-015-8873-8 | 10.1007/s10853-015-8873-8 | 64970587acd990a5ec0ddf4c | 11.4 | 1 | academic_source | PUBLISHED | Poly lactic acid /Montmorillonite(PLA/MMT) | As described by Oksman et al.and Pereda et alCNW were prepared by swelling MCC and separating towhiskers by a sequence of chemical and ultrasonification treatments using DMAc and 0.5 % LiCl solution as swelling agents. The initial concentration of MCC in DMAc/LiCl was 10 wt%. Then, MCC was vigorously agitated using a mechanical stirrer inside a water bath at 70 C for 12 h to swell the MCC particles. Subsequently, the slightly swelled particles were sonified using an ultrasonic bath (Branson 2510) for 3 h over a period of 5 days with long intervals between each sonification treatment to separate the CNW. The gel-like suspension of CNW was repeatedly washed with distilled water, then refrigerated. |  |  |  | Poly Lactic Acid | 100 | wt% | Montmorillonite | 3 | phr | [12 empty] | barrierProperties | waterVapourPermeability |  | degC | relativeGasPermeability |  | degC | [45 empty] | mechanicalTensionProperties | tensileStrengthUltimate |  | Mpa | yieldStrength |  | Mpa | youngsModulus |  | Mpa | elongationAtBreak |  | % | elongationAtYield |  | % | elongation_at_break | 29.5 ± 0.5 | % | [6 empty] | mechanicalOtherProperties | [21 empty] | chemicalProperties | ecotoxicity |  | ppm | swellingRation |  | % | Flammability is a measure of how quickly a material is capable of catching fire and burning. Flammable substances are those gases, liquids and solids that will ignite and continue to burn in air if exposed to a source of ignition. |  | %vol | resistivityToConductivity |  | ohms | [12 empty] | opticalProperties | opacity |  |  | transmissionCoefficient |  | % | transmittanceCoefficient |  | % | turbidity |  | NTU | [33 empty] | thermalProperties | degradationTemperature |  | degC | glassTransitionTemperature |  | degC | meltingTemperature |  | degC | additionalPhaseChange |  | degC | thermalStability |  | % | [15 empty] | rheologicalProperties | [9 empty] | antioxidantProperties | [33 empty] | antimicrobialProperties | [30 empty] | 1687959068323 | 1687959068323
480 | 649c361c9ee946b7c103ec26 | 10.1007/s10853-015-8873-8 | 10.1007/s10853-015-8873-8 | 64970587acd990a5ec0ddf4c | 11.5 | 1 | academic_source | PUBLISHED | Poly lactic acid /Montmorillonite(PLA/MMT) | As described by Oksman et al.and Pereda et alCNW were prepared by swelling MCC and separating towhiskers by a sequence of chemical and ultrasonification treatments using DMAc and 0.5 % LiCl solution as swelling agents. The initial concentration of MCC in DMAc/LiCl was 10 wt%. Then, MCC was vigorously agitated using a mechanical stirrer inside a water bath at 70 C for 12 h to swell the MCC particles. Subsequently, the slightly swelled particles were sonified using an ultrasonic bath (Branson 2510) for 3 h over a period of 5 days with long intervals between each sonification treatment to separate the CNW. The gel-like suspension of CNW was repeatedly washed with distilled water, then refrigerated. |  |  |  | Poly Lactic Acid | 100 | wt% | Montmorillonite | 5 | phr | [12 empty] | barrierProperties | waterVapourPermeability |  | degC | relativeGasPermeability |  | degC | 2h_angle | 2.82 | ° | d-spacing | 3.15 | nm | [39 empty] | mechanicalTensionProperties | tensileStrengthUltimate |  | Mpa | yieldStrength |  | Mpa | youngsModulus |  | Mpa | elongationAtBreak |  | % | elongationAtYield |  | % | elongation_at_break | 10.6 ± 0.4 | % | [6 empty] | mechanicalOtherProperties | [21 empty] | chemicalProperties | ecotoxicity |  | ppm | swellingRation |  | % | Flammability is a measure of how quickly a material is capable of catching fire and burning. Flammable substances are those gases, liquids and solids that will ignite and continue to burn in air if exposed to a source of ignition. |  | %vol | resistivityToConductivity |  | ohms | [12 empty] | opticalProperties | opacity |  |  | transmissionCoefficient |  | % | transmittanceCoefficient |  | % | turbidity |  | NTU | [33 empty] | thermalProperties | degradationTemperature |  | degC | glassTransitionTemperature |  | degC | meltingTemperature |  | degC | additionalPhaseChange |  | degC | thermalStability |  | % | [15 empty] | rheologicalProperties | [9 empty] | antioxidantProperties | [33 empty] | antimicrobialProperties | [30 empty] | 1687959068348 | 1687959068348
481 | 649c361c9ee946b7c103ec27 | 10.1007/s10853-015-8873-8 | 10.1007/s10853-015-8873-8 | 64970587acd990a5ec0ddf4c | 11.6 | 1 | academic_source | PUBLISHED | Poly lactic acid /Montmorillonite(PLA/MMT) | As described by Oksman et al.and Pereda et alCNW were prepared by swelling MCC and separating towhiskers by a sequence of chemical and ultrasonification treatments using DMAc and 0.5 % LiCl solution as swelling agents. The initial concentration of MCC in DMAc/LiCl was 10 wt%. Then, MCC was vigorously agitated using a mechanical stirrer inside a water bath at 70 C for 12 h to swell the MCC particles. Subsequently, the slightly swelled particles were sonified using an ultrasonic bath (Branson 2510) for 3 h over a period of 5 days with long intervals between each sonification treatment to separate the CNW. The gel-like suspension of CNW was repeatedly washed with distilled water, then refrigerated. |  |  |  | Poly Lactic Acid | 100 | wt% | Montmorillonite | 7 | phr | [12 empty] | barrierProperties | waterVapourPermeability |  | degC | relativeGasPermeability |  | degC | [45 empty] | mechanicalTensionProperties | tensileStrengthUltimate |  | Mpa | yieldStrength |  | Mpa | youngsModulus |  | Mpa | elongationAtBreak |  | % | elongationAtYield |  | % | elongation_at_break | 6.4 ± 0.5 | % | [6 empty] | mechanicalOtherProperties | [21 empty] | chemicalProperties | ecotoxicity |  | ppm | swellingRation |  | % | Flammability is a measure of how quickly a material is capable of catching fire and burning. Flammable substances are those gases, liquids and solids that will ignite and continue to burn in air if exposed to a source of ignition. |  | %vol | resistivityToConductivity |  | ohms | [12 empty] | opticalProperties | opacity |  |  | transmissionCoefficient |  | % | transmittanceCoefficient |  | % | turbidity |  | NTU | [33 empty] | thermalProperties | degradationTemperature |  | degC | glassTransitionTemperature |  | degC | meltingTemperature |  | degC | additionalPhaseChange |  | degC | thermalStability |  | % | [15 empty] | rheologicalProperties | [9 empty] | antioxidantProperties | [33 empty] | antimicrobialProperties | [30 empty] | 1687959068375 | 1687959068375
482 | 649c361c9ee946b7c103ec28 | 10.1007/s10853-015-8873-8 | 10.1007/s10853-015-8873-8 | 64970587acd990a5ec0ddf4c | 11.7 | 1 | academic_source | PUBLISHED | Poly lactic acid /Montmorillonite(PLA/MMT) | As described by Oksman et al.and Pereda et alCNW were prepared by swelling MCC and separating towhiskers by a sequence of chemical and ultrasonification treatments using DMAc and 0.5 % LiCl solution as swelling agents. The initial concentration of MCC in DMAc/LiCl was 10 wt%. Then, MCC was vigorously agitated using a mechanical stirrer inside a water bath at 70 C for 12 h to swell the MCC particles. Subsequently, the slightly swelled particles were sonified using an ultrasonic bath (Branson 2510) for 3 h over a period of 5 days with long intervals between each sonification treatment to separate the CNW. The gel-like suspension of CNW was repeatedly washed with distilled water, then refrigerated. |  |  |  | Poly Lactic Acid | 100 | wt% | Montmorillonite | 9 | phr | [12 empty] | barrierProperties | waterVapourPermeability |  | degC | relativeGasPermeability |  | degC | [45 empty] | mechanicalTensionProperties | tensileStrengthUltimate |  | Mpa | yieldStrength |  | Mpa | youngsModulus |  | Mpa | elongationAtBreak |  | % | elongationAtYield |  | % | elongation_at_break | 4.6 ± 0.3 | % | [6 empty] | mechanicalOtherProperties | [21 empty] | chemicalProperties | ecotoxicity |  | ppm | swellingRation |  | % | Flammability is a measure of how quickly a material is capable of catching fire and burning. Flammable substances are those gases, liquids and solids that will ignite and continue to burn in air if exposed to a source of ignition. |  | %vol | resistivityToConductivity |  | ohms | [12 empty] | opticalProperties | opacity |  |  | transmissionCoefficient |  | % | transmittanceCoefficient |  | % | turbidity |  | NTU | [33 empty] | thermalProperties | degradationTemperature |  | degC | glassTransitionTemperature |  | degC | meltingTemperature |  | degC | additionalPhaseChange |  | degC | thermalStability |  | % | [15 empty] | rheologicalProperties | [9 empty] | antioxidantProperties | [33 empty] | antimicrobialProperties | [30 empty] | 1687959068401 | 1687959068401
483 | 649c361c9ee946b7c103ec29 | 10.1007/s10853-015-8873-8 | 10.1007/s10853-015-8873-8 | 64970587acd990a5ec0ddf4c | 11.8 | 1 | academic_source | PUBLISHED | Poly Lactic Acid / cellulose nanowhiskers (PLA/CNW) | As described by Oksman et al.and Pereda et alCNW were prepared by swelling MCC and separating towhiskers by a sequence of chemical and ultrasonification treatments using DMAc and 0.5 % LiCl solution as swelling agents. The initial concentration of MCC in DMAc/LiCl was 10 wt%. Then, MCC was vigorously agitated using a mechanical stirrer inside a water bath at 70 C for 12 h to swell the MCC particles. Subsequently, the slightly swelled particles were sonified using an ultrasonic bath (Branson 2510) for 3 h over a period of 5 days with long intervals between each sonification treatment to separate the CNW. The gel-like suspension of CNW was repeatedly washed with distilled water, then refrigerated. |  |  |  | Poly Lactic Acid | 100 | wt% | cellulose nanowhiskers | 1 | phr | [12 empty] | barrierProperties | waterVapourPermeability |  | degC | relativeGasPermeability |  | degC | 2h_angle | 2.76 | ° | d-spacing | 3.21 | nm | [39 empty] | mechanicalTensionProperties | tensileStrengthUltimate |  | Mpa | yieldStrength |  | Mpa | youngsModulus |  | Mpa | elongationAtBreak |  | % | elongationAtYield |  | % | elongation_at_break | 68.7 ± 0.3 | % | [6 empty] | mechanicalOtherProperties | [21 empty] | chemicalProperties | ecotoxicity |  | ppm | swellingRation |  | % | Flammability is a measure of how quickly a material is capable of catching fire and burning. Flammable substances are those gases, liquids and solids that will ignite and continue to burn in air if exposed to a source of ignition. |  | %vol | resistivityToConductivity |  | ohms | [12 empty] | opticalProperties | opacity |  |  | transmissionCoefficient |  | % | transmittanceCoefficient |  | % | turbidity |  | NTU | [33 empty] | thermalProperties | degradationTemperature |  | degC | glassTransitionTemperature |  | degC | meltingTemperature |  | degC | additionalPhaseChange |  | degC | thermalStability |  | % | [15 empty] | rheologicalProperties | [9 empty] | antioxidantProperties | [33 empty] | antimicrobialProperties | [30 empty] | 1687959068427 | 1687959068427
484 | 649c361c9ee946b7c103ec2a | 10.1007/s10853-015-8873-8 | 10.1007/s10853-015-8873-8 | 64970587acd990a5ec0ddf4c | 11.9 | 1 | academic_source | PUBLISHED | Poly Lactic Acid / cellulose nanowhiskers (PLA/CNW) | As described by Oksman et al.and Pereda et alCNW were prepared by swelling MCC and separating towhiskers by a sequence of chemical and ultrasonification treatments using DMAc and 0.5 % LiCl solution as swelling agents. The initial concentration of MCC in DMAc/LiCl was 10 wt%. Then, MCC was vigorously agitated using a mechanical stirrer inside a water bath at 70 C for 12 h to swell the MCC particles. Subsequently, the slightly swelled particles were sonified using an ultrasonic bath (Branson 2510) for 3 h over a period of 5 days with long intervals between each sonification treatment to separate the CNW. The gel-like suspension of CNW was repeatedly washed with distilled water, then refrigerated. |  |  |  | Poly Lactic Acid | 100 | wt% | cellulose nanowhiskers | 3 | phr | [12 empty] | barrierProperties | waterVapourPermeability |  | degC | relativeGasPermeability |  | degC | [45 empty] | mechanicalTensionProperties | tensileStrengthUltimate |  | Mpa | yieldStrength |  | Mpa | youngsModulus |  | Mpa | elongationAtBreak |  | % | elongationAtYield |  | % | elongation_at_break | 50.8 ± 0.5 | % | [6 empty] | mechanicalOtherProperties | [21 empty] | chemicalProperties | ecotoxicity |  | ppm | swellingRation |  | % | Flammability is a measure of how quickly a material is capable of catching fire and burning. Flammable substances are those gases, liquids and solids that will ignite and continue to burn in air if exposed to a source of ignition. |  | %vol | resistivityToConductivity |  | ohms | [12 empty] | opticalProperties | opacity |  |  | transmissionCoefficient |  | % | transmittanceCoefficient |  | % | turbidity |  | NTU | [33 empty] | thermalProperties | degradationTemperature |  | degC | glassTransitionTemperature |  | degC | meltingTemperature |  | degC | additionalPhaseChange |  | degC | thermalStability |  | % | [15 empty] | rheologicalProperties | [9 empty] | antioxidantProperties | [33 empty] | antimicrobialProperties | [30 empty] | 1687959068458 | 1687959068458
485 | 649c361c9ee946b7c103ec2b | 10.1007/s10853-015-8873-8 | 10.1007/s10853-015-8873-8 | 64970587acd990a5ec0ddf4c | 11.1 | 1 | academic_source | PUBLISHED | Poly Lactic Acid / cellulose nanowhiskers (PLA/CNW) | As described by Oksman et al.and Pereda et al. CNW were prepared by swelling MCC and separating towhiskers by a sequence of chemical and ultrasonification treatments using DMAc and 0.5 % LiCl solution as swelling agents. The initial concentration of MCC in DMAc/LiCl was 10 wt%. Then, MCC was vigorously agitated using a mechanical stirrer inside a water bath at 70 C for 12 h to swell the MCC particles. Subsequently, the slightly swelled particles were sonified using an ultrasonic bath (Branson 2510) for 3 h over a period of 5 days with long intervals between each sonification treatment to separate the CNW. The gel-like suspension of CNW was repeatedly washed with distilled water, then refrigerated. |  |  |  | Poly Lactic Acid | 100 | wt% | cellulose nanowhiskers | 5 | phr | [12 empty] | barrierProperties | waterVapourPermeability |  | degC | relativeGasPermeability |  | degC | [45 empty] | mechanicalTensionProperties | tensileStrengthUltimate |  | Mpa | yieldStrength |  | Mpa | youngsModulus |  | Mpa | elongationAtBreak |  | % | elongationAtYield |  | % | elongation_at_break | 34.4 ± 0.4 | % | [6 empty] | mechanicalOtherProperties | [21 empty] | chemicalProperties | ecotoxicity |  | ppm | swellingRation |  | % | Flammability is a measure of how quickly a material is capable of catching fire and burning. Flammable substances are those gases, liquids and solids that will ignite and continue to burn in air if exposed to a source of ignition. |  | %vol | resistivityToConductivity |  | ohms | [12 empty] | opticalProperties | opacity |  |  | transmissionCoefficient |  | % | transmittanceCoefficient |  | % | turbidity |  | NTU | [33 empty] | thermalProperties | degradationTemperature |  | degC | glassTransitionTemperature |  | degC | meltingTemperature |  | degC | additionalPhaseChange |  | degC | thermalStability |  | % | [15 empty] | rheologicalProperties | [9 empty] | antioxidantProperties | [33 empty] | antimicrobialProperties | [30 empty] | 1687959068489 | 1687959068489
486 | 649c361c9ee946b7c103ec2c | 10.1007/s10853-015-8873-8 | 10.1007/s10853-015-8873-8 | 64970587acd990a5ec0ddf4c | 11.11 | 1 | academic_source | PUBLISHED | Poly Lactic Acid / cellulose nanowhiskers (PLA/CNW) | As described by Oksman et al.and Pereda et alCNW were prepared by swelling MCC and separating towhiskers by a sequence of chemical and ultrasonification treatments using DMAc and 0.5 % LiCl solution as swelling agents. The initial concentration of MCC in DMAc/LiCl was 10 wt%. Then, MCC was vigorously agitated using a mechanical stirrer inside a water bath at 70 C for 12 h to swell the MCC particles. Subsequently, the slightly swelled particles were sonified using an ultrasonic bath (Branson 2510) for 3 h over a period of 5 days with long intervals between each sonification treatment to separate the CNW. The gel-like suspension of CNW was repeatedly washed with distilled water, then refrigerated. |  |  |  | Poly Lactic Acid | 100 | wt% | cellulose nanowhiskers | 7 | phr | [12 empty] | barrierProperties | waterVapourPermeability |  | degC | relativeGasPermeability |  | degC | [45 empty] | mechanicalTensionProperties | tensileStrengthUltimate |  | Mpa | yieldStrength |  | Mpa | youngsModulus |  | Mpa | elongationAtBreak |  | % | elongationAtYield |  | % | elongation_at_break | 32.8 ± 0.5 | % | [6 empty] | mechanicalOtherProperties | [21 empty] | chemicalProperties | ecotoxicity |  | ppm | swellingRation |  | % | Flammability is a measure of how quickly a material is capable of catching fire and burning. Flammable substances are those gases, liquids and solids that will ignite and continue to burn in air if exposed to a source of ignition. |  | %vol | resistivityToConductivity |  | ohms | [12 empty] | opticalProperties | opacity |  |  | transmissionCoefficient |  | % | transmittanceCoefficient |  | % | turbidity |  | NTU | [33 empty] | thermalProperties | degradationTemperature |  | degC | glassTransitionTemperature |  | degC | meltingTemperature |  | degC | additionalPhaseChange |  | degC | thermalStability |  | % | [15 empty] | rheologicalProperties | [9 empty] | antioxidantProperties | [33 empty] | antimicrobialProperties | [30 empty] | 1687959068513 | 1687959068513
487 | 649c361c9ee946b7c103ec2d | 10.1007/s10853-015-8873-8 | 10.1007/s10853-015-8873-8 | 64970587acd990a5ec0ddf4c | 11.12 | 1 | academic_source | PUBLISHED | Poly Lactic Acid / cellulose nanowhiskers (PLA/CNW) | As described by Oksman et al.and Pereda et alCNW were prepared by swelling MCC and separating towhiskers by a sequence of chemical and ultrasonification treatments using DMAc and 0.5 % LiCl solution as swelling agents. The initial concentration of MCC in DMAc/LiCl was 10 wt%. Then, MCC was vigorously agitated using a mechanical stirrer inside a water bath at 70 C for 12 h to swell the MCC particles. Subsequently, the slightly swelled particles were sonified using an ultrasonic bath (Branson 2510) for 3 h over a period of 5 days with long intervals between each sonification treatment to separate the CNW. The gel-like suspension of CNW was repeatedly washed with distilled water, then refrigerated. |  |  |  | Poly Lactic Acid | 100 | wt% | cellulose nanowhiskers | 9 | phr | [12 empty] | barrierProperties | waterVapourPermeability |  | degC | relativeGasPermeability |  | degC | [45 empty] | mechanicalTensionProperties | tensileStrengthUltimate |  | Mpa | yieldStrength |  | Mpa | youngsModulus |  | Mpa | elongationAtBreak |  | % | elongationAtYield |  | % | elongation_at_break | 30.5 ± 0.3 | % | [6 empty] | mechanicalOtherProperties | [21 empty] | chemicalProperties | ecotoxicity |  | ppm | swellingRation |  | % | Flammability is a measure of how quickly a material is capable of catching fire and burning. Flammable substances are those gases, liquids and solids that will ignite and continue to burn in air if exposed to a source of ignition. |  | %vol | resistivityToConductivity |  | ohms | [12 empty] | opticalProperties | opacity |  |  | transmissionCoefficient |  | % | transmittanceCoefficient |  | % | turbidity |  | NTU | [33 empty] | thermalProperties | degradationTemperature |  | degC | glassTransitionTemperature |  | degC | meltingTemperature |  | degC | additionalPhaseChange |  | degC | thermalStability |  | % | [15 empty] | rheologicalProperties | [9 empty] | antioxidantProperties | [33 empty] | antimicrobialProperties | [30 empty] | 1687959068544 | 1687959068544
488 | 649c361c9ee946b7c103ec2e | 10.1007/s10853-015-8873-8 | 10.1007/s10853-015-8873-8 | 64970587acd990a5ec0ddf4c | 11.13 | 1 | academic_source | PUBLISHED | Poly Lactic Acid /Montmorillonite/ cellulose nanowhiskers PLA/MMT/CNW | As described by Oksman et al.and Pereda et alCNW were prepared by swelling MCC and separating towhiskers by a sequence of chemical and ultrasonification treatments using DMAc and 0.5 % LiCl solution as swelling agents. The initial concentration of MCC in DMAc/LiCl was 10 wt%. Then, MCC was vigorously agitated using a mechanical stirrer inside a water bath at 70 C for 12 h to swell the MCC particles. Subsequently, the slightly swelled particles were sonified using an ultrasonic bath (Branson 2510) for 3 h over a period of 5 days with long intervals between each sonification treatment to separate the CNW. The gel-like suspension of CNW was repeatedly washed with distilled water, then refrigerated. |  |  |  | Poly Lactic Acid | 100 | wt% | Montmorillonite | 5 | phr | cellulose nanowhiskers | 1 | [10 empty] | barrierProperties | waterVapourPermeability |  | degC | relativeGasPermeability |  | degC | thickness | 100-150 | μm | width | 10 | mm | length | 40 | [37 empty] | mechanicalTensionProperties | tensileStrengthUltimate |  | Mpa | yieldStrength |  | Mpa | youngsModulus |  | Mpa | elongationAtBreak |  | % | elongationAtYield |  | % | elongation_at_break | 89.6 ± 0.4 | % | [6 empty] | mechanicalOtherProperties | [21 empty] | chemicalProperties | ecotoxicity |  | ppm | swellingRation |  | % | Flammability is a measure of how quickly a material is capable of catching fire and burning. Flammable substances are those gases, liquids and solids that will ignite and continue to burn in air if exposed to a source of ignition. |  | %vol | resistivityToConductivity |  | ohms | [12 empty] | opticalProperties | opacity |  |  | transmissionCoefficient |  | % | transmittanceCoefficient |  | % | turbidity |  | NTU | [33 empty] | thermalProperties | degradationTemperature |  | degC | glassTransitionTemperature |  | degC | meltingTemperature |  | degC | additionalPhaseChange |  | degC | thermalStability |  | % | [15 empty] | rheologicalProperties | [9 empty] | antioxidantProperties | [33 empty] | antimicrobialProperties | [30 empty] | 1687959068569 | 1687959068569
489 | 649c361c9ee946b7c103ec2f | 10.1007/s10853-015-8873-8 | 10.1007/s10853-015-8873-8 | 64970587acd990a5ec0ddf4c | 11.14 | 1 | academic_source | PUBLISHED | Poly Lactic Acid /Montmorillonite/ cellulose nanowhiskers PLA/MMT/CNW | As described by Oksman et al.and Pereda et alCNW were prepared by swelling MCC and separating towhiskers by a sequence of chemical and ultrasonification treatments using DMAc and 0.5 % LiCl solution as swelling agents. The initial concentration of MCC in DMAc/LiCl was 10 wt%. Then, MCC was vigorously agitated using a mechanical stirrer inside a water bath at 70 C for 12 h to swell the MCC particles. Subsequently, the slightly swelled particles were sonified using an ultrasonic bath (Branson 2510) for 3 h over a period of 5 days with long intervals between each sonification treatment to separate the CNW. The gel-like suspension of CNW was repeatedly washed with distilled water, then refrigerated. |  |  |  | Poly Lactic Acid | 100 | wt% | Montmorillonite | 5 | phr | cellulose nanowhiskers | 3 | [10 empty] | barrierProperties | waterVapourPermeability |  | degC | relativeGasPermeability |  | degC | thickness | 100-150 | μm | width | 10 | mm | length | 40 |  | 2h_angle | 2.94 | ° | d-spacing | 3.02 | nm | [30 empty] | mechanicalTensionProperties | tensileStrengthUltimate |  | Mpa | yieldStrength |  | Mpa | youngsModulus |  | Mpa | elongationAtBreak |  | % | elongationAtYield |  | % | elongation_at_break | 56.8 ± 0.3 | % | [6 empty] | mechanicalOtherProperties | [21 empty] | chemicalProperties | ecotoxicity |  | ppm | swellingRation |  | % | Flammability is a measure of how quickly a material is capable of catching fire and burning. Flammable substances are those gases, liquids and solids that will ignite and continue to burn in air if exposed to a source of ignition. |  | %vol | resistivityToConductivity |  | ohms | [12 empty] | opticalProperties | opacity |  |  | transmissionCoefficient |  | % | transmittanceCoefficient |  | % | turbidity |  | NTU | [33 empty] | thermalProperties | degradationTemperature |  | degC | glassTransitionTemperature |  | degC | meltingTemperature |  | degC | additionalPhaseChange |  | degC | thermalStability |  | % | [15 empty] | rheologicalProperties | [9 empty] | antioxidantProperties | [33 empty] | antimicrobialProperties | [30 empty] | 1687959068596 | 1687959068596
490 | 649c361c9ee946b7c103ec30 | 10.1007/s10853-015-8873-8 | 10.1007/s10853-015-8873-8 | 64970587acd990a5ec0ddf4c | 11.15 | 1 | academic_source | PUBLISHED | Poly Lactic Acid /Montmorillonite/ cellulose nanowhiskers PLA/MMT/CNW | As described by Oksman et al.and Pereda et alCNW were prepared by swelling MCC and separating towhiskers by a sequence of chemical and ultrasonification treatments using DMAc and 0.5 % LiCl solution as swelling agents. The initial concentration of MCC in DMAc/LiCl was 10 wt%. Then, MCC was vigorously agitated using a mechanical stirrer inside a water bath at 70 C for 12 h to swell the MCC particles. Subsequently, the slightly swelled particles were sonified using anultrasonic bath (Branson 2510) for 3 h over a period of 5 days with long intervals between each sonification treatment to separate the CNW. The gel-like suspension of CNW was repeatedly washed with distilled water, then refrigerated. |  |  |  | Poly Lactic Acid | 100 | wt% | Montmorillonite | 5 | phr | cellulose nanowhiskers | 5 | [10 empty] | barrierProperties | waterVapourPermeability |  | degC | relativeGasPermeability |  | degC | thickness | 100-150 | μm | width | 10 | mm | length | 40 | [37 empty] | mechanicalTensionProperties | tensileStrengthUltimate |  | Mpa | yieldStrength |  | Mpa | youngsModulus |  | Mpa | elongationAtBreak |  | % | elongationAtYield |  | % | elongation_at_break | 37.7 ± 0.5 | % | [6 empty] | mechanicalOtherProperties | [21 empty] | chemicalProperties | ecotoxicity |  | ppm | swellingRation |  | % | Flammability is a measure of how quickly a material is capable of catching fire and burning. Flammable substances are those gases, liquids and solids that will ignite and continue to burn in air if exposed to a source of ignition. |  | %vol | resistivityToConductivity |  | ohms | [12 empty] | opticalProperties | opacity |  |  | transmissionCoefficient |  | % | transmittanceCoefficient |  | % | turbidity |  | NTU | [33 empty] | thermalProperties | degradationTemperature |  | degC | glassTransitionTemperature |  | degC | meltingTemperature |  | degC | additionalPhaseChange |  | degC | thermalStability |  | % | [15 empty] | rheologicalProperties | [9 empty] | antioxidantProperties | [33 empty] | antimicrobialProperties | [30 empty] | 1687959068628 | 1687959068628
491 | 649c361c9ee946b7c103ec31 | 10.1007/s10853-015-8873-8 | 10.1007/s10853-015-8873-8 | 64970587acd990a5ec0ddf4c | 11.16 | 1 | academic_source | PUBLISHED | Poly Lactic Acid /Montmorillonite/ cellulose nanowhiskers PLA/MMT/CNW | As described by Oksman et al.and Pereda et al, CNW were prepared by swelling MCC and separating towhiskers by a sequence of chemical and ultrasonification treatments using DMAc and 0.5 % LiCl solution as swelling agents. The initial concentration of MCC in DMAc/LiCl was 10 wt%. Then, MCC was vigorously agitated using a mechanical stirrer inside a water bath at 70 C for 12 h to swell the MCC particles. Subsequently, the slightly swelled particles were sonified using an ultrasonic bath (Branson 2510) for 3 h over a period of 5 days with long intervals between each sonification treatment to separate the CNW. The gel-like suspension of CNW was repeatedly washed with distilled water, then refrigerated. |  |  |  | Poly Lactic Acid | 100 | wt% | Montmorillonite | 5 | phr | cellulose nanowhiskers | 7 | [10 empty] | barrierProperties | waterVapourPermeability |  | degC | relativeGasPermeability |  | degC | [45 empty] | mechanicalTensionProperties | tensileStrengthUltimate |  | Mpa | yieldStrength |  | Mpa | youngsModulus |  | Mpa | elongationAtBreak |  | % | elongationAtYield |  | % | elongation_at_break | 33.5 ± 0.4 | % | [6 empty] | mechanicalOtherProperties | [21 empty] | chemicalProperties | ecotoxicity |  | ppm | swellingRation |  | % | Flammability is a measure of how quickly a material is capable of catching fire and burning. Flammable substances are those gases, liquids and solids that will ignite and continue to burn in air if exposed to a source of ignition. |  | %vol | resistivityToConductivity |  | ohms | [12 empty] | opticalProperties | opacity |  |  | transmissionCoefficient |  | % | transmittanceCoefficient |  | % | turbidity |  | NTU | [33 empty] | thermalProperties | degradationTemperature |  | degC | glassTransitionTemperature |  | degC | meltingTemperature |  | degC | additionalPhaseChange |  | degC | thermalStability |  | % | [15 empty] | rheologicalProperties | [9 empty] | antioxidantProperties | [33 empty] | antimicrobialProperties | [30 empty] | 1687959068660 | 1687959068660
492 | 649c361c9ee946b7c103ec32 | 10.1007/s10853-015-8873-8 | 10.1007/s10853-015-8873-8 | 64970587acd990a5ec0ddf4c | 11.17 | 1 | academic_source | PUBLISHED | Poly Lactic Acid /Montmorillonite/ cellulose nanowhiskers PLA/MMT/CNW | As described by Oksman et al.and Pereda et al, CNW were prepared by swelling MCC and separating towhiskers by a sequence of chemical and ultrasonification treatments using DMAc and 0.5 % LiCl solution as swelling agents. The initial concentration of MCC in DMAc/LiCl was 10 wt%. Then, MCC was vigorously agitated using a mechanical stirrer inside a water bath at 70 C for 12 h to swell the MCC particles. Subsequently, the slightly swelled particles were sonified using an ultrasonic bath (Branson 2510) for 3 h over a period of 5 days with long intervals between each sonification treatment to separate the CNW. The gel-like suspension of CNW was repeatedly washed with distilled water, then refrigerated. |  |  |  | Poly Lactic Acid | 100 | wt% | Montmorillonite | 5 | phr | cellulose nanowhiskers | 9 | [10 empty] | barrierProperties | waterVapourPermeability |  | degC | relativeGasPermeability |  | degC | [45 empty] | mechanicalTensionProperties | tensileStrengthUltimate |  | Mpa | yieldStrength |  | Mpa | youngsModulus |  | Mpa | elongationAtBreak |  | % | elongationAtYield |  | % | elongation_at_break | 29.4 ± 0.3 | % | [6 empty] | mechanicalOtherProperties | [21 empty] | chemicalProperties | ecotoxicity |  | ppm | swellingRation |  | % | Flammability is a measure of how quickly a material is capable of catching fire and burning. Flammable substances are those gases, liquids and solids that will ignite and continue to burn in air if exposed to a source of ignition. |  | %vol | resistivityToConductivity |  | ohms | [12 empty] | opticalProperties | opacity |  |  | transmissionCoefficient |  | % | transmittanceCoefficient |  | % | turbidity |  | NTU | [33 empty] | thermalProperties | degradationTemperature |  | degC | glassTransitionTemperature |  | degC | meltingTemperature |  | degC | additionalPhaseChange |  | degC | thermalStability |  | % | [15 empty] | rheologicalProperties | [9 empty] | antioxidantProperties | [33 empty] | antimicrobialProperties | [30 empty] | 1687959068686 | 1687959068686
493 | 649c361c9ee946b7c103ec33 | 10.1016/j.ijbiomac.2018.06.052 | 10.1016/j.ijbiomac.2018.06.052 | 64970587acd990a5ec0ddf5f | 12.1 | 1 | academic_source | PUBLISHED | Posidonia | Pure corn starch and composite films with 10 wt.-% (relative to the starch weight) ofthe three different lignocellulosic additives (F1, F2 and F3) were prepared. Cornstarch and glycerol, as plasticizer, were dispersed i water by using a polymer:glycerol:water ratio of 1:0.3:0.5 (w/w/w). For the composite films, the required amount of material (which was partially hydrated) was also incorporated and mixed manually until a paste was made. This paste was then melt-mixed in a Brabender Plastograph internal mixer at 130 °C and60 rpm for 4 min. Subsequently, 4 g of the blends were spread evenly on a Teflon film and placed in a compression mold (Carver 4122, USA) at a pressure of 16 tons and 130 °C for 2 min to form one film. The samples were coded as follows: Starch (pure starch film), 10% F1 (starch + 10% F1), 10% F2 (starch + 10% F2) and 10% F3 (starch + 10% F3). |  |  |  | Pure Starch | - | - | - | -- | [13 empty] | barrierProperties | waterVapourPermeability |  | degC | relativeGasPermeability |  | degC | crystallinity_index | 17.3 | % | direction_of_perpendicular_plane_d | 51.4 | nm | [39 empty] | mechanicalTensionProperties | tensileStrengthUltimate |  | Mpa | yieldStrength |  | Mpa | youngsModulus |  | Mpa | elongationAtBreak |  | % | elongationAtYield |  | % | [9 empty] | mechanicalOtherProperties | [21 empty] | chemicalProperties | ecotoxicity |  | ppm | swellingRation |  | % | Flammability is a measure of how quickly a material is capable of catching fire and burning. Flammable substances are those gases, liquids and solids that will ignite and continue to burn in air if exposed to a source of ignition. |  | %vol | resistivityToConductivity |  | ohms | [12 empty] | opticalProperties | opacity |  |  | transmissionCoefficient |  | % | transmittanceCoefficient |  | % | turbidity |  | NTU | [33 empty] | thermalProperties | degradationTemperature |  | degC | glassTransitionTemperature |  | degC | meltingTemperature |  | degC | additionalPhaseChange |  | degC | thermalStability |  | % | [15 empty] | rheologicalProperties | [9 empty] | antioxidantProperties | [33 empty] | antimicrobialProperties | [30 empty] | 1687959068711 | 1687959068711
494 | 649c361c9ee946b7c103ec34 | 10.1016/j.ijbiomac.2018.06.052 | 10.1016/j.ijbiomac.2018.06.052 | 64970587acd990a5ec0ddf5f | 12.2 | 1 | academic_source | PUBLISHED | Pure Starch | Pure corn starch and composite films with 10 wt.-% (relative to the starch weight) ofthe three different lignocellulosic additives (F1, F2 and F3) were prepared. Cornstarch and glycerol, as plasticizer, were dispersed i water by using a polymer:glycerol:water ratio of 1:0.3:0.5 (w/w/w). For the composite films, the required amount of material (which was partially hydrated) was also incorporated and mixed manually until a paste was made. This paste was then melt-mixed in a Brabender Plastograph internal mixer at 130 °C and60 rpm for 4 min. Subsequently, 4 g of the blends were spread evenly on a Teflon film and placed in a compression mold (Carver 4122, USA) at a pressure of 16 tons and 130 °C for 2 min to form one film. The samples were coded as follows: Starch (pure starch film), 10% F1 (starch + 10% F1), 10% F2 (starch + 10% F2) and 10% F3 (starch + 10% F3). |  |  |  | Starch | 10 wt% |  | pure cellulose | [14 empty] | barrierProperties | waterVapourPermeability |  | degC | relativeGasPermeability |  | degC | [45 empty] | mechanicalTensionProperties | tensileStrengthUltimate |  | Mpa | yieldStrength |  | Mpa | youngsModulus |  | Mpa | elongationAtBreak |  | % | elongationAtYield |  | % | [9 empty] | mechanicalOtherProperties | [21 empty] | chemicalProperties | ecotoxicity |  | ppm | swellingRation |  | % | Flammability is a measure of how quickly a material is capable of catching fire and burning. Flammable substances are those gases, liquids and solids that will ignite and continue to burn in air if exposed to a source of ignition. |  | %vol | resistivityToConductivity |  | ohms | [12 empty] | opticalProperties | opacity |  |  | transmissionCoefficient |  | % | transmittanceCoefficient |  | % | turbidity |  | NTU | [33 empty] | thermalProperties | degradationTemperature |  | degC | glassTransitionTemperature |  | degC | meltingTemperature |  | degC | additionalPhaseChange |  | degC | thermalStability |  | % | [15 empty] | rheologicalProperties | [9 empty] | antioxidantProperties | [33 empty] | antimicrobialProperties | [30 empty] | 1687959068737 | 1687959068737
495 | 649c361c9ee946b7c103ec35 | 10.1016/j.ijbiomac.2018.06.052 | 10.1016/j.ijbiomac.2018.06.052 | 64970587acd990a5ec0ddf5f | 12.3 | 1 | academic_source | PUBLISHED | starch film/pure cellulose | Pure corn starch and composite films with 10 wt.-% (relative to the starch weight) ofthe three different lignocellulosic additives (F1, F2 and F3) were prepared. Cornstarch and glycerol, as plasticizer, were dispersed i water by using a polymer:glycerol:water ratio of 1:0.3:0.5 (w/w/w). For the composite films, the required amount of material (which was partially hydrated) was also incorporated and mixed manually until a paste was made. This paste was then melt-mixed in a Brabender Plastograph internal mixer at 130 °C and60 rpm for 4 min. Subsequently, 4 g of the blends were spread evenly on a Teflon film and placed in a compression mold (Carver 4122, USA) at a pressure of 16 tons and 130 °C for 2 min to form one film. The samples were coded as follows: Starch (pure starch film), 10% F1 (starch + 10% F1), 10% F2 (starch + 10% F2) and 10% F3 (starch + 10% F3). |  |  |  | Starch | 10 wt% |  | lignocellulosic additives | 0.2-0.5 | grams | [12 empty] | barrierProperties | waterVapourPermeability |  | degC | relativeGasPermeability |  | degC | crystallinity_index | 39.1 | % | direction_of_perpendicular_plane_d | 2.7 | nm | direction_of_perpendicular_plane_d | 3 | nm | [36 empty] | mechanicalTensionProperties | tensileStrengthUltimate |  | Mpa | yieldStrength |  | Mpa | youngsModulus |  | Mpa | elongationAtBreak |  | % | elongationAtYield |  | % | [9 empty] | mechanicalOtherProperties | [21 empty] | chemicalProperties | ecotoxicity |  | ppm | swellingRation |  | % | Flammability is a measure of how quickly a material is capable of catching fire and burning. Flammable substances are those gases, liquids and solids that will ignite and continue to burn in air if exposed to a source of ignition. |  | %vol | resistivityToConductivity |  | ohms | [12 empty] | opticalProperties | opacity |  |  | transmissionCoefficient |  | % | transmittanceCoefficient |  | % | turbidity |  | NTU | [33 empty] | thermalProperties | degradationTemperature |  | degC | glassTransitionTemperature |  | degC | meltingTemperature |  | degC | additionalPhaseChange |  | degC | thermalStability |  | % | [15 empty] | rheologicalProperties | [9 empty] | antioxidantProperties | [33 empty] | antimicrobialProperties | [30 empty] | 1687959068764 | 1687959068764
496 | 649c361c9ee946b7c103ec36 | 10.1016/j.ijbiomac.2018.06.052 | 10.1016/j.ijbiomac.2018.06.052 | 64970587acd990a5ec0ddf5f | 12.4 | 1 | academic_source | PUBLISHED | starch film/lignocellulosic additives 10% | Pure corn starch and composite films with 10 wt.-% (relative to the starch weight) ofthe three different lignocellulosic additives (F1, F2 and F3) were prepared. Cornstarch and glycerol, as plasticizer, were dispersed i water by using a polymer:glycerol:water ratio of 1:0.3:0.5 (w/w/w). For the composite films, the required amount of material (which was partially hydrated) was also incorporated and mixed manually until a paste was made. This paste was then melt-mixed in a Brabender Plastograph internal mixer at 130 °C and60 rpm for 4 min. Subsequently, 4 g of the blends were spread evenly on a Teflon film and placed in a compression mold (Carver 4122, USA) at a pressure of 16 tons and 130 °C for 2 min to form one film. The samples were coded as follows: Starch (pure starch film), 10% F1 (starch + 10% F1), 10% F2 (starch + 10% F2) and 10% F3 (starch + 10% F3). |  |  |  | Starch | 10 wt% |  | lignocellulosic additives | 0.2-0.5 | grams | [12 empty] | barrierProperties | waterVapourPermeability |  | degC | relativeGasPermeability |  | degC | crystallinity_index | 34.8 | % | direction_of_perpendicular_plane_d | 2.2 | nm | direction_of_perpendicular_plane_d | 1.9 | nm | [36 empty] | mechanicalTensionProperties | tensileStrengthUltimate |  | Mpa | yieldStrength |  | Mpa | youngsModulus |  | Mpa | elongationAtBreak |  | % | elongationAtYield |  | % | tensile_strength | 4.6 ± 0.1 | MPa | elongation_at_break | 1.1 ± 0.3 | % | young's_modulus | 771.5 ± 46.4 | Mpa | mechanicalOtherProperties | [21 empty] | chemicalProperties | ecotoxicity |  | ppm | swellingRation |  | % | Flammability is a measure of how quickly a material is capable of catching fire and burning. Flammable substances are those gases, liquids and solids that will ignite and continue to burn in air if exposed to a source of ignition. |  | %vol | resistivityToConductivity |  | ohms | swelling_ratio | 1832.3 ± 63.5 | % | [9 empty] | opticalProperties | opacity |  |  | transmissionCoefficient |  | % | transmittanceCoefficient |  | % | turbidity |  | NTU | whitness_index | 93.9 ± 0.1 | % | light_transmittence_values_t280 | 53.8 ± 2.4 | % | light_transmittence_values_t660 | 87.8 ± 0.8 | % | [24 empty] | thermalProperties | degradationTemperature |  | degC | glassTransitionTemperature |  | degC | meltingTemperature |  | degC | additionalPhaseChange |  | degC | thermalStability |  | % | [15 empty] | rheologicalProperties | water_contact_angle | 61.3 ± 2.8 | deg | [6 empty] | antioxidantProperties | [33 empty] | antimicrobialProperties | antimicrobial_time | 12 | [28 empty] | 1687959068791 | 1687959068791
497 | 649c361c9ee946b7c103ec37 | 10.1016/j.ijbiomac.2018.06.052 | 10.1016/j.ijbiomac.2018.06.052 | 64970587acd990a5ec0ddf5f | 12.5 | 1 | academic_source | PUBLISHED | starch film/pure celluloses 10% | Pure corn starch and composite films with 10 wt.-% (relative to the starch weight) ofthe three different lignocellulosic additives (F1, F2 and F3) were prepared. Cornstarch and glycerol, as plasticizer, were dispersed i water by using a polymer:glycerol:water ratio of 1:0.3:0.5 (w/w/w). For the composite films, the required amount of material (which was partially hydrated) was also incorporated and mixed manually until a paste was made. This paste was then melt-mixed in a Brabender Plastograph internal mixer at 130 °C and60 rpm for 4 min. Subsequently, 4 g of the blends were spread evenly on a Teflon film and placed in a compression mold (Carver 4122, USA) at a pressure of 16 tons and 130 °C for 2 min to form one film. The samples were coded as follows: Starch (pure starch film), 10% F1 (starch + 10% F1), 10% F2 (starch + 10% F2) and 10% F3 (starch + 10% F3). |  |  |  | Starch | 10 wt% | - | lignocellulosic additives | 0.2-0.5 | grams | [12 empty] | barrierProperties | waterVapourPermeability |  | degC | relativeGasPermeability |  | degC | crystallinity_index | 51.4 | % | direction_of_perpendicular_plane_d | 3 | nm | direction_of_perpendicular_plane_d | 4.1 | nm | [36 empty] | mechanicalTensionProperties | tensileStrengthUltimate |  | Mpa | yieldStrength |  | Mpa | youngsModulus |  | Mpa | elongationAtBreak |  | % | elongationAtYield |  | % | tensile_strength | 45.9 ± 6.9 | MPa | elongation_at_break | 2.1 ± 0.4 | % | young's_modulus | 4260.2 ±416.2 | Mpa | mechanicalOtherProperties | [21 empty] | chemicalProperties | ecotoxicity |  | ppm | swellingRation |  | % | Flammability is a measure of how quickly a material is capable of catching fire and burning. Flammable substances are those gases, liquids and solids that will ignite and continue to burn in air if exposed to a source of ignition. |  | %vol | resistivityToConductivity |  | ohms | swelling_ratio | 1776.1 ± 23.0 | % | [9 empty] | opticalProperties | opacity |  |  | transmissionCoefficient |  | % | transmittanceCoefficient |  | % | turbidity |  | NTU | whitness_index | 89.4 ± 0.4 | % | light_transmittence_values_t280 | 25.5 ± 2.1 | % | light_transmittence_values_t660 | 88.3 ± 0.3 | % | [24 empty] | thermalProperties | degradationTemperature |  | degC | glassTransitionTemperature |  | degC | meltingTemperature |  | degC | additionalPhaseChange |  | degC | thermalStability |  | % | [15 empty] | rheologicalProperties | water_contact_angle | 64.9 ± 2.8 | deg | [6 empty] | antioxidantProperties | [33 empty] | antimicrobialProperties | [30 empty] | 1687959068817 | 1687959068817
498 | 649c361c9ee946b7c103ec38 | 10.1299/jsmea.47.551 | 10.1299/jsmea.47.551 | 64970587acd990a5ec0ddf66 | 13.1 | 1 | academic_source | PUBLISHED | Bamboo fibre/ starch based Resin | Bamboo fibres as a reinforcement material were obtained by explosion. Reienforcing short fibres 200μm in diameter were prepared from the bamboo fibres chopped in a predetermined length from 4 to 25 mm. First, short bamboo fibres were scattered on a water -diluted emulsion of biodegradable resin poured in a shallow plate. Randomness of the fibre orientation was achieved by allowing the fibres to fall freely. Secondly, this mixture was dried in an oven at 105 ◦C for two hours to obtain a prefromed sheet. Finally, several preformed sheets were stacked and hot-presses a 130 ◦C under a constant pressure of 20MPa for 5 min. Several BFGC specimens were fabricated with alkali treated bamboo fibres, because alkali treatments has been recognized as an effectve surfact modifcation methodcompared with other methods such as acetulation and plasma treatment. The surface of the bamboo fibre was alkali-trated using an aqueous solution of 0.25 mol/L sodium hydroxide. This alkalu tratment was carried out at room temperature for 30min. After alkali treatment, the fiber was washed in distilled water in several times. |  |  |  | Bamboo fibre | - | - | Starch Resin | - | - | [12 empty] | barrierProperties | waterVapourPermeability |  | degC | relativeGasPermeability |  | degC | [45 empty] | mechanicalTensionProperties | tensileStrengthUltimate |  | Mpa | yieldStrength |  | Mpa | youngsModulus |  | Mpa | elongationAtBreak |  | % | elongationAtYield |  | % | tensile_strength | 12.2 | MPa | elongation_at_break | 550 | % | young's_modulus | 431 | MPa | mechanicalOtherProperties | flexual_strength | 13.3 | MPa | flexual_modulus | 460 | MPa | [15 empty] | chemicalProperties | ecotoxicity |  | ppm | swellingRation |  | % | Flammability is a measure of how quickly a material is capable of catching fire and burning. Flammable substances are those gases, liquids and solids that will ignite and continue to burn in air if exposed to a source of ignition. |  | %vol | resistivityToConductivity |  | ohms | [12 empty] | opticalProperties | opacity |  |  | transmissionCoefficient |  | % | transmittanceCoefficient |  | % | turbidity |  | NTU | [33 empty] | thermalProperties | degradationTemperature |  | degC | glassTransitionTemperature |  | degC | meltingTemperature |  | degC | additionalPhaseChange |  | degC | thermalStability |  | % | [15 empty] | rheologicalProperties | [9 empty] | antioxidantProperties | [33 empty] | antimicrobialProperties | [30 empty] | 1687959068842 | 1687959068842
499 | 649c361c9ee946b7c103ec39 | 10.3390/app8030380 | 10.3390/app8030380 | 64970587acd990a5ec0ddf69 | 14.1 | 1 | academic_source | PUBLISHED | Poly Lactic Acid / acetylated, Kenaf fibres | Prior to acetylation, the kenaf fibers were dried for 24 h at 80 ◦C in order to remove excess moisture. They were then stored in polyethylene bags in order to avoid penetration of water vapor. To perform the acetylation experiment, a sample of 40 g of oven-dried fibers was placed in a 1-L four-neck flask equipped with a condenser and a stirrer. A 400-mL volume of acetic anhydride was transferred into the flask and mixed with kenaf under slow stirring for 30 min at 25 ◦C. Then, 0.01 mol of pyridine was added as a catalyst to ensure that the fibers reacted with the chemical reagent. The reaction was carried out over various time durations under reflux conditions at 145 ◦C. Afterward, 300 mL of distilled water was added and the flask was immersed in an ice bath for 15 min in order to change unreacted acetic anhydride to acetic acid and also to avoid reactions among the acetic acids. The treated fibers were recovered by filtration using an aspirator. A washing step was then carried out by adding 80% ethanol solution to the recovered fibers, followed by mixing for 30 min, after which the mixture was filtered to remove the unreacted acetic anhydride and also the newly-formed acetic acid. This washing process was repeated twice. The final samples were dried in a vacuum oven at 60 ◦C overnight. PLA was dried at 80 ◦C for 24 h and stored in polyethylene bags. The desired contents of PLA and kenaf (70:30 mass ratio) in the biocomposites were identified from mechanical properties of samplesprepared in a preliminary trial. The compounding was performed using a laboratory size twin-screw extruder (BA-19 in Bautek, Pocheon, Korea). The barrel temperature zone (in Celsius) of the extruder was as follows: 175/175/185/185/185/175/155/140. The screw speed was maintained at 150 rpm.The extrudate was cooled in a water bath and was pelletized using a pelletizer. Extruded pellets were dried for 4 h at 80 ◦C and stored in sealed polyethylene bags to protect moisture penetration. The shape of the fiber has a uniform distribution |  |  |  | Poly Lactic Acid | - | - | acetylated, Kenaf fibres | grams | [13 empty] | barrierProperties | waterVapourPermeability |  | degC | relativeGasPermeability |  | degC | [45 empty] | mechanicalTensionProperties | tensileStrengthUltimate |  | Mpa | yieldStrength |  | Mpa | youngsModulus |  | Mpa | elongationAtBreak |  | % | elongationAtYield |  | % | [9 empty] | mechanicalOtherProperties | [21 empty] | chemicalProperties | ecotoxicity |  | ppm | swellingRation |  | % | Flammability is a measure of how quickly a material is capable of catching fire and burning. Flammable substances are those gases, liquids and solids that will ignite and continue to burn in air if exposed to a source of ignition. |  | %vol | resistivityToConductivity |  | ohms | [12 empty] | opticalProperties | opacity |  |  | transmissionCoefficient |  | % | transmittanceCoefficient |  | % | turbidity |  | NTU | [33 empty] | thermalProperties | degradationTemperature |  | degC | glassTransitionTemperature |  | degC | meltingTemperature |  | degC | additionalPhaseChange |  | degC | thermalStability |  | % | [15 empty] | rheologicalProperties | [9 empty] | antioxidantProperties | [33 empty] | antimicrobialProperties | [30 empty] | 1687959068866 | 1687959068866
500 | 649c361c9ee946b7c103ec3a | 10.3390/app8030380 | 10.3390/app8030380 | 64970587acd990a5ec0ddf69 | 14.2 | 1 | academic_source | PUBLISHED | Poly Lactic Acid / acetylated, Kenaf fibres | Prior to acetylation, the kenaf fibers were dried for 24 h at 80 ◦C in order to remove excess moisture. They were then stored in polyethylene bags in order to avoid penetration of water vapor. To perform the acetylation experiment, a sample of 40 g of oven-dried fibers was placed in a 1-L four-neck flask equipped with a condenser and a stirrer. A 400-mL volume of acetic anhydride was transferred into the flask and mixed with kenaf under slow stirring for 30 min at 25 ◦C. Then, 0.01 mol of pyridine was added as a catalyst to ensure that the fibers reacted with the chemical reagent. The reaction was carried out over various time durations under reflux conditions at 145 ◦C. Afterward, 300 mL of distilled water was added and the flask was immersed in an ice bath for 15 min in order to change unreacted acetic anhydride to acetic acid and also to avoid reactions among the acetic acids. The treated fibers were recovered by filtration using an aspirator. A washing step was then carried out by adding 80% ethanol solution to the recovered fibers, followed by mixing for 30 min, after which the mixture was filtered to remove the unreacted acetic anhydride and also the newly-formed acetic acid. This washing process was repeated twice. The final samples were dried in a vacuum oven at 60 ◦C overnight. PLA was dried at 80 ◦C for 24 h and stored in polyethylene bags. The desired contents of PLA and kenaf (70:30 mass ratio) in the biocomposites were identified from mechanical properties of samplesprepared in a preliminary trial. The compounding was performed using a laboratory size twin-screw extruder (BA-19 in Bautek, Pocheon, Korea). The barrel temperature zone (in Celsius) of the extruder was as follows: 175/175/185/185/185/175/155/140. The screw speed was maintained at 150 rpm.The extrudate was cooled in a water bath and was pelletized using a pelletizer. Extruded pellets were dried for 4 h at 80 ◦C and stored in sealed polyethylene bags to protect moisture penetration. The shape of the fiber has a uniform distribution. |  |  |  | Poly Lactic Acid | - | - | acetylated, Kenaf fibres | grams | [13 empty] | barrierProperties | waterVapourPermeability |  | degC | relativeGasPermeability |  | degC | [45 empty] | mechanicalTensionProperties | tensileStrengthUltimate |  | Mpa | yieldStrength |  | Mpa | youngsModulus |  | Mpa | elongationAtBreak |  | % | elongationAtYield |  | % | [9 empty] | mechanicalOtherProperties | [21 empty] | chemicalProperties | ecotoxicity |  | ppm | swellingRation |  | % | Flammability is a measure of how quickly a material is capable of catching fire and burning. Flammable substances are those gases, liquids and solids that will ignite and continue to burn in air if exposed to a source of ignition. |  | %vol | resistivityToConductivity |  | ohms | [12 empty] | opticalProperties | opacity |  |  | transmissionCoefficient |  | % | transmittanceCoefficient |  | % | turbidity |  | NTU | [33 empty] | thermalProperties | degradationTemperature |  | degC | glassTransitionTemperature |  | degC | meltingTemperature |  | degC | additionalPhaseChange |  | degC | thermalStability |  | % | [15 empty] | rheologicalProperties | [9 empty] | antioxidantProperties | [33 empty] | antimicrobialProperties | [30 empty] | 1687959068891 | 1687959068891
501 | 649c361c9ee946b7c103ec3b | 10.3390/app8030380 | 10.3390/app8030380 | 64970587acd990a5ec0ddf69 | 14.3 | 1 | academic_source | PUBLISHED | Poly Lactic Acid / acetylated, Kenaf fibres | Prior to acetylation, the kenaf fibers were dried for 24 h at 80 ◦C in order to remove excess moisture. They were then stored in polyethylene bags in order to avoid penetration of water vapor. To perform the acetylation experiment, a sample of 40 g of oven-dried fibers was placed in a 1-L four-neck flask equipped with a condenser and a stirrer. A 400-mL volume of acetic anhydride was transferred into the flask and mixed with kenaf under slow stirring for 30 min at 25 ◦C. Then, 0.01 mol of pyridine was added as a catalyst to ensure that the fibers reacted with the chemical reagent. The reaction was carried out over various time durations under reflux conditions at 145 ◦C. Afterward, 300 mL of distilled water was added and the flask was immersed in an ice bath for 15 min in order to change unreacted acetic anhydride to acetic acid and also to avoid reactions among the acetic acids. The treated fibers were recovered by filtration using an aspirator. A washing step was then carried out by adding 80% ethanol solution to the recovered fibers, followed by mixing for 30 min, after which the mixture was filtered to remove the unreacted acetic anhydride and also the newly-formed acetic acid. This washing process was repeated twice. The final samples were dried in a vacuum oven at 60 ◦C overnight. PLA was dried at 80 ◦C for 24 h and stored in polyethylene bags. The desired contents of PLA and kenaf (70:30 mass ratio) in the biocomposites were identified from mechanical properties of samplesprepared in a preliminary trial. The compounding was performed using a laboratory size twin-screw extruder (BA-19 in Bautek, Pocheon, Korea). The barrel temperature zone (in Celsius) of the extruder was as follows: 175/175/185/185/185/175/155/140. The screw speed was maintained at 150 rpm.The extrudate was cooled in a water bath and was pelletized using a pelletizer. Extruded pellets were dried for 4 h at 80 ◦C and stored in sealed polyethylene bags to protect moisture penetration. The shape of the fiber has a uniform distribution |  |  |  | Poly Lactic Acid | - | - | acetylated, Kenaf fibres | grams | [13 empty] | barrierProperties | waterVapourPermeability |  | degC | relativeGasPermeability |  | degC | [45 empty] | mechanicalTensionProperties | tensileStrengthUltimate |  | Mpa | yieldStrength |  | Mpa | youngsModulus |  | Mpa | elongationAtBreak |  | % | elongationAtYield |  | % | [9 empty] | mechanicalOtherProperties | [21 empty] | chemicalProperties | ecotoxicity |  | ppm | swellingRation |  | % | Flammability is a measure of how quickly a material is capable of catching fire and burning. Flammable substances are those gases, liquids and solids that will ignite and continue to burn in air if exposed to a source of ignition. |  | %vol | resistivityToConductivity |  | ohms | [12 empty] | opticalProperties | opacity |  |  | transmissionCoefficient |  | % | transmittanceCoefficient |  | % | turbidity |  | NTU | [33 empty] | thermalProperties | degradationTemperature |  | degC | glassTransitionTemperature |  | degC | meltingTemperature |  | degC | additionalPhaseChange |  | degC | thermalStability |  | % | [15 empty] | rheologicalProperties | [9 empty] | antioxidantProperties | [33 empty] | antimicrobialProperties | [30 empty] | 1687959068925 | 1687959068925
502 | 649c361c9ee946b7c103ec3c | 10.3390/app8030380 | 10.3390/app8030380 | 64970587acd990a5ec0ddf69 | 14.4 | 1 | academic_source | PUBLISHED | Poly Lactic Acid / acetylated, Kenaf fibres | Prior to acetylation, the kenaf fibers were dried for 24 h at 80 ◦C in order to remove excess moisture. They were then stored in polyethylene bags in order to avoid penetration of water vapor. To perform the acetylation experiment, a sample of 40 g of oven-dried fibers was placed in a 1-L four-neck flask equipped with a condenser and a stirrer. A 400-mL volume of acetic anhydride was transferred into the flask and mixed with kenaf under slow stirring for 30 min at 25 ◦C. Then, 0.01 mol of pyridine was added as a catalyst to ensure that the fibers reacted with the chemical reagent. The reaction was carried out over various time durations under reflux conditions at 145 ◦C. Afterward, 300 mL of distilled water was added and the flask was immersed in an ice bath for 15 min in order to change unreacted acetic anhydride to acetic acid and also to avoid reactions among the acetic acids. The treated fibers were recovered by filtration using an aspirator. A washing step was then carried out by adding 80% ethanol solution to the recovered fibers, followed by mixing for 30 min, after which the mixture was filtered to remove the unreacted acetic anhydride and also the newly-formed acetic acid. This washing process was repeated twice. The final samples were dried in a vacuum oven at 60 ◦C overnight. PLA was dried at 80 ◦C for 24 h and stored in polyethylene bags. The desired contents of PLA and kenaf (70:30 mass ratio) in the biocomposites were identified from mechanical properties of samplesprepared in a preliminary trial. The compounding was performed using a laboratory size twin-screw extruder (BA-19 in Bautek, Pocheon, Korea). The barrel temperature zone (in Celsius) of the extruder was as follows: 175/175/185/185/185/175/155/140. The screw speed was maintained at 150 rpm.The extrudate was cooled in a water bath and was pelletized using a pelletizer. Extruded pellets were dried for 4 h at 80 ◦C and stored in sealed polyethylene bags to protect moisture penetration. The shape of the fiber has a uniform distribution |  |  |  | Poly Lactic Acid | - | - | acetylated, Kenaf fibres | grams | [13 empty] | barrierProperties | waterVapourPermeability |  | degC | relativeGasPermeability |  | degC | [45 empty] | mechanicalTensionProperties | tensileStrengthUltimate |  | Mpa | yieldStrength |  | Mpa | youngsModulus |  | Mpa | elongationAtBreak |  | % | elongationAtYield |  | % | [9 empty] | mechanicalOtherProperties | [21 empty] | chemicalProperties | ecotoxicity |  | ppm | swellingRation |  | % | Flammability is a measure of how quickly a material is capable of catching fire and burning. Flammable substances are those gases, liquids and solids that will ignite and continue to burn in air if exposed to a source of ignition. |  | %vol | resistivityToConductivity |  | ohms | [12 empty] | opticalProperties | opacity |  |  | transmissionCoefficient |  | % | transmittanceCoefficient |  | % | turbidity |  | NTU | [33 empty] | thermalProperties | degradationTemperature |  | degC | glassTransitionTemperature |  | degC | meltingTemperature |  | degC | additionalPhaseChange |  | degC | thermalStability |  | % | [15 empty] | rheologicalProperties | [9 empty] | antioxidantProperties | [33 empty] | antimicrobialProperties | [30 empty] | 1687959068949 | 1687959068949
503 | 649c361c9ee946b7c103ec3d | 10.3390/app8030380 | 10.3390/app8030380 | 64970587acd990a5ec0ddf69 | 14.5 | 1 | academic_source | PUBLISHED | Poly Lactic Acid / acetylated, Kenaf fibres | Prior to acetylation, the kenaf fibers were dried for 24 h at 80 ◦C in order to remove excess moisture. They were then stored in polyethylene bags in order to avoid penetration of water vapor. To perform the acetylation experiment, a sample of 40 g of oven-dried fibers was placed in a 1-L four-neck flask equipped with a condenser and a stirrer. A 400-mL volume of acetic anhydride was transferred into the flask and mixed with kenaf under slow stirring for 30 min at 25 ◦C. Then, 0.01 mol of pyridine was added as a catalyst to ensure that the fibers reacted with the chemical reagent. The reaction was carried out over various time durations under reflux conditions at 145 ◦C. Afterward, 300 mL of distilled water was added and the flask was immersed in an ice bath for 15 min in order to change unreacted acetic anhydride to acetic acid and also to avoid reactions among the acetic acids. The treated fibers were recovered by filtration using an aspirator. A washing step was then carried out by adding 80% ethanol solution to the recovered fibers, followed by mixing for 30 min, after which the mixture was filtered to remove the unreacted acetic anhydride and also the newly-formed acetic acid. This washing process was repeated twice. The final samples were dried in a vacuum oven at 60 ◦C overnight. PLA was dried at 80 ◦C for 24 h and stored in polyethylene bags. The desired contents of PLA and kenaf (70:30 mass ratio) in the biocomposites were identified from mechanical properties of samplesprepared in a preliminary trial. The compounding was performed using a laboratory size twin-screw extruder (BA-19 in Bautek, Pocheon, Korea). The barrel temperature zone (in Celsius) of the extruder was as follows: 175/175/185/185/185/175/155/140. The screw speed was maintained at 150 rpm.The extrudate was cooled in a water bath and was pelletized using a pelletizer. Extruded pellets were dried for 4 h at 80 ◦C and stored in sealed polyethylene bags to protect moisture penetration. The shape of the fiber has a uniform distribution |  |  |  | Poly Lactic Acid | -- | - | acetylated, Kenaf fibres | grams | [13 empty] | barrierProperties | waterVapourPermeability |  | degC | relativeGasPermeability |  | degC | [45 empty] | mechanicalTensionProperties | tensileStrengthUltimate |  | Mpa | yieldStrength |  | Mpa | youngsModulus |  | Mpa | elongationAtBreak |  | % | elongationAtYield |  | % | [9 empty] | mechanicalOtherProperties | [21 empty] | chemicalProperties | ecotoxicity |  | ppm | swellingRation |  | % | Flammability is a measure of how quickly a material is capable of catching fire and burning. Flammable substances are those gases, liquids and solids that will ignite and continue to burn in air if exposed to a source of ignition. |  | %vol | resistivityToConductivity |  | ohms | [12 empty] | opticalProperties | opacity |  |  | transmissionCoefficient |  | % | transmittanceCoefficient |  | % | turbidity |  | NTU | [33 empty] | thermalProperties | degradationTemperature |  | degC | glassTransitionTemperature |  | degC | meltingTemperature |  | degC | additionalPhaseChange |  | degC | thermalStability |  | % | [15 empty] | rheologicalProperties | [9 empty] | antioxidantProperties | [33 empty] | antimicrobialProperties | [30 empty] | 1687959068974 | 1687959068974
504 | 649c361c9ee946b7c103ec3e | 10.3390/app8030380 | 10.3390/app8030380 | 64970587acd990a5ec0ddf69 | 14.6 | 1 | academic_source | PUBLISHED | Poly Lactic Acid / acetylated, Kenaf fibres | Prior to acetylation, the kenaf fibers were dried for 24 h at 80 ◦C in order to remove excess moisture. They were then stored in polyethylene bags in order to avoid penetration of water vapor. To perform the acetylation experiment, a sample of 40 g of oven-dried fibers was placed in a 1-L four-neck flask equipped with a condenser and a stirrer. A 400-mL volume of acetic anhydride was transferred into the flask and mixed with kenaf under slow stirring for 30 min at 25 ◦C. Then, 0.01 mol of pyridine was added as a catalyst to ensure that the fibers reacted with the chemical reagent. The reaction was carried out over various time durations under reflux conditions at 145 ◦C. Afterward, 300 mL of distilled water was added and the flask was immersed in an ice bath for 15 min in order to change unreacted acetic anhydride to acetic acid and also to avoid reactions among the acetic acids. The treated fibers were recovered by filtration using an aspirator. A washing step was then carried out by adding 80% ethanol solution to the recovered fibers, followed by mixing for 30 min, after which the mixture was filtered to remove the unreacted acetic anhydride and also the newly-formed acetic acid. This washing process was repeated twice. The final samples were dried in a vacuum oven at 60 ◦C overnight. PLA was dried at 80 ◦C for 24 h and stored in polyethylene bags. The desired contents of PLA and kenaf (70:30 mass ratio) in the biocomposites were identified from mechanical properties of samplesprepared in a preliminary trial. The compounding was performed using a laboratory size twin-screw extruder (BA-19 in Bautek, Pocheon, Korea). The barrel temperature zone (in Celsius) of the extruder was as follows: 175/175/185/185/185/175/155/140. The screw speed was maintained at 150 rpm.The extrudate was cooled in a water bath and was pelletized using a pelletizer. Extruded pellets were dried for 4 h at 80 ◦C and stored in sealed polyethylene bags to protect moisture penetration. The shape of the fiber has a uniform distribution |  |  |  | Poly Lactic Acid |  |  | acetylated, Kenaf fibres | grams | [13 empty] | barrierProperties | waterVapourPermeability |  | degC | relativeGasPermeability |  | degC | [45 empty] | mechanicalTensionProperties | tensileStrengthUltimate |  | Mpa | yieldStrength |  | Mpa | youngsModulus |  | Mpa | elongationAtBreak |  | % | elongationAtYield |  | % | [9 empty] | mechanicalOtherProperties | [21 empty] | chemicalProperties | ecotoxicity |  | ppm | swellingRation |  | % | Flammability is a measure of how quickly a material is capable of catching fire and burning. Flammable substances are those gases, liquids and solids that will ignite and continue to burn in air if exposed to a source of ignition. |  | %vol | resistivityToConductivity |  | ohms | [12 empty] | opticalProperties | opacity |  |  | transmissionCoefficient |  | % | transmittanceCoefficient |  | % | turbidity |  | NTU | [33 empty] | thermalProperties | degradationTemperature |  | degC | glassTransitionTemperature |  | degC | meltingTemperature |  | degC | additionalPhaseChange |  | degC | thermalStability |  | % | [15 empty] | rheologicalProperties | [9 empty] | antioxidantProperties | [33 empty] | antimicrobialProperties | [30 empty] | 1687959069000 | 1687959069000
505 | 649c361d9ee946b7c103ec3f | 10.3389/fchem.2014.00099 | 10.3389/fchem.2014.00099 | 64970587acd990a5ec0ddf71 | 15.1 | 1 | academic_source | PUBLISHED | Chitin nanofibres / chitosan matrix | A colloidal suspension of ca. 1 wt.% solid content of chitin nanofibers and a chitosan solution in at least 4% acetic acid (initially the concentration of acetic acid was 1 wt.%) was slowly mixed under magnetic stirring for 12 h overnight to allow auniform mixture. Casting was done on a Teflon film surface securely clamped to a glass cylinder with a diameter of 72 cm.This technique was employed for the preparation of nanopapermembranes in previous studies (Henriksson et al., 2008; Sehaqui et al., 2010; Mushi et al., 2014b). Pure chitin films were sensitive to moisture, so controlled drying of the composite film was performed in the presence of excess acetic acid and low temperature condition in an oven at 37◦C in order to avoid warpage or uneven distribution of chitosan and nanofibers in the solid film. Evaporation of water and acetic acid resulted into a consolidated nanostructured composite film. Several films of the same (width = 5 mm, length = 10 mm) were conditioned at 80◦C for 10 min in order to stabilize moisture content. |  |  |  | Chitin Nanofibres |  |  | chitosan matrix | [14 empty] | barrierProperties | waterVapourPermeability |  | degC | relativeGasPermeability |  | degC | [45 empty] | mechanicalTensionProperties | tensileStrengthUltimate |  | Mpa | yieldStrength |  | Mpa | youngsModulus |  | Mpa | elongationAtBreak |  | % | elongationAtYield |  | % | [9 empty] | mechanicalOtherProperties | [21 empty] | chemicalProperties | ecotoxicity |  | ppm | swellingRation |  | % | Flammability is a measure of how quickly a material is capable of catching fire and burning. Flammable substances are those gases, liquids and solids that will ignite and continue to burn in air if exposed to a source of ignition. |  | %vol | resistivityToConductivity |  | ohms | [12 empty] | opticalProperties | opacity |  |  | transmissionCoefficient |  | % | transmittanceCoefficient |  | % | turbidity |  | NTU | [33 empty] | thermalProperties | degradationTemperature |  | degC | glassTransitionTemperature |  | degC | meltingTemperature |  | degC | additionalPhaseChange |  | degC | thermalStability |  | % | [15 empty] | rheologicalProperties | [9 empty] | antioxidantProperties | [33 empty] | antimicrobialProperties | [30 empty] | 1687959069025 | 1687959069025
506 | 649c361d9ee946b7c103ec40 | 10.3389/fchem.2014.00099 | 10.3389/fchem.2014.00099 | 64970587acd990a5ec0ddf71 | 15.2 | 1 | academic_source | PUBLISHED | Chitin nanofibres 0/ chitosan matrix 0 | A colloidal suspension of ca. 1 wt.% solid content of chitinnanofibers and a chitosan solution in at least 4% acetic acid (initially the concentration of acetic acid was 1 wt.%) was slowly mixed under magnetic stirring for 12 h overnight to allow auniform mixture. Casting was done on a Teflon film surface securely clamped to a glass cylinder with a diameter of 72 cm.This technique was employed for the preparation of nanopaper membranes in previous studies (Henriksson et al., 2008; Sehaqui et al., 2010; Mushi et al., 2014b). Pure chitin films were sensitive to moisture, so controlled drying of the composite film was performed in the presence of excess acetic acid and low temperature condition in an oven at 37◦C in order to avoid warpage or uneven distribution of chitosan and nanofibers in the solid film. Evaporation of water and acetic acid resulted into a consolidated nanostructured composite film. Several films of the same (width = 5 mm, length = 10 mm) were conditioned at 80◦C for 10 min in order to stabilize moisture content. |  |  |  | Chitin Nanofibres | 0 | wt% | chitosan matrix | wt% | [13 empty] | barrierProperties | waterVapourPermeability |  | degC | relativeGasPermeability |  | degC | zeta_potential | (+) 45 | mV | average_particle_size | 220 | nm | weight_fraction | 0 | % | volume_fraction | 0 | % | density | 1.22 | g/cm3 | density | 1.22 | g/cm3 | porosity | 0 | % | [24 empty] | mechanicalTensionProperties | tensileStrengthUltimate |  | Mpa | yieldStrength |  | Mpa | youngsModulus |  | Mpa | elongationAtBreak |  | % | elongationAtYield |  | % | tensile_strength | 52 (5) | MPa | young's_modulus | 2200 ± 200 | Mpa |  |  |  | mechanicalOtherProperties | tensile_strain_to_failure | 42 (2) | % | work_to_fracture | 16 (0.2) | MJm−3 | [15 empty] | chemicalProperties | ecotoxicity |  | ppm | swellingRation |  | % | Flammability is a measure of how quickly a material is capable of catching fire and burning. Flammable substances are those gases, liquids and solids that will ignite and continue to burn in air if exposed to a source of ignition. |  | %vol | resistivityToConductivity |  | ohms | [12 empty] | opticalProperties | opacity |  |  | transmissionCoefficient |  | % | transmittanceCoefficient |  | % | turbidity |  | NTU | [33 empty] | thermalProperties | degradationTemperature |  | degC | glassTransitionTemperature |  | degC | meltingTemperature |  | degC | additionalPhaseChange |  | degC | thermalStability |  | % | [15 empty] | rheologicalProperties | [9 empty] | antioxidantProperties | [33 empty] | antimicrobialProperties | [30 empty] | 1687959069050 | 1687959069050
507 | 649c361d9ee946b7c103ec41 | 10.3389/fchem.2014.00099 | 10.3389/fchem.2014.00099 | 64970587acd990a5ec0ddf71 | 15.3 | 1 | academic_source | PUBLISHED | Chitin nanofibres 10 chitosan matrix 8 | A colloidal suspension of ca. 1 wt.% solid content of chitinnanofibers and a chitosan solution in at least 4% acetic acid (initially the concentration of acetic acid was 1 wt.%) was slowly mixed under magnetic stirring for 12 h overnight to allow auniform mixture. Casting was done on a Teflon film surface securely clamped to a glass cylinder with a diameter of 72 cm.This technique was employed for the preparation of nanopaper membranes in previous studies (Henriksson et al., 2008; Sehaqui et al., 2010; Mushi et al., 2014b). Pure chitin films were sensitive to moisture, so controlled drying of the composite film was performed in the presence of excess acetic acid and low temperature condition in an oven at 37◦C in order to avoid warpage or uneven distribution of chitosan and nanofibers in the solid film. Evaporation of water and acetic acid resulted into a consolidated nanostructured composite film. Several films of the same (width = 5 mm, length = 10 mm) were conditioned at 80◦C for 10 min in order to stabilize moisture content. |  |  |  | Chitin Nanofibres | 8 | wt% | chitosan matrix | wt% | [13 empty] | barrierProperties | waterVapourPermeability |  | degC | relativeGasPermeability |  | degC | zeta_potential | (+) 58 | mV | average_particle_size | 220 | nm | weight_fraction | 10 | % | volume_fraction | 8 | % | density | 1.09 | g/cm3 | density | 1.24 | g/cm3 | porosity | 13 | % | [24 empty] | mechanicalTensionProperties | tensileStrengthUltimate |  | Mpa | yieldStrength |  | Mpa | youngsModulus |  | Mpa | elongationAtBreak |  | % | elongationAtYield |  | % | tensile_strength | 98 (3) | MPa | young's_modulus | 3200 ± 600 | Mpa |  |  |  | mechanicalOtherProperties | tensile_strain_to_failure | 46 (4) | % | work_to_fracture | 35 (2) | MJm−3 | [15 empty] | chemicalProperties | ecotoxicity |  | ppm | swellingRation |  | % | Flammability is a measure of how quickly a material is capable of catching fire and burning. Flammable substances are those gases, liquids and solids that will ignite and continue to burn in air if exposed to a source of ignition. |  | %vol | resistivityToConductivity |  | ohms | [12 empty] | opticalProperties | opacity |  |  | transmissionCoefficient |  | % | transmittanceCoefficient |  | % | turbidity |  | NTU | [33 empty] | thermalProperties | degradationTemperature |  | degC | glassTransitionTemperature |  | degC | meltingTemperature |  | degC | additionalPhaseChange |  | degC | thermalStability |  | % | [15 empty] | rheologicalProperties | [9 empty] | antioxidantProperties | [33 empty] | antimicrobialProperties | [30 empty] | 1687959069075 | 1687959069075
508 | 649c361d9ee946b7c103ec42 | 10.3389/fchem.2014.00099 | 10.3389/fchem.2014.00099 | 64970587acd990a5ec0ddf71 | 15.4 | 1 | academic_source | PUBLISHED | Chitin nanofibres 30/ chitosan matrix 22 | A colloidal suspension of ca. 1 wt.% solid content of chitinnanofibers and a chitosan solution in at least 4% acetic acid (initially the concentration of acetic acid was 1 wt.%) was slowly mixed under magnetic stirring for 12 h overnight to allow auniform mixture. Casting was done on a Teflon film surface securely clamped to a glass cylinder with a diameter of 72 cm.This technique was employed for the preparation of nanopaper membranes in previous studies (Henriksson et al., 2008; Sehaqui et al., 2010; Mushi et al., 2014b). Pure chitin films were sensitive to moisture, so controlled drying of the composite film was performed in the presence of excess acetic acid and low temperature condition in an oven at 37◦C in order to avoid warpage or uneven distribution of chitosan and nanofibers in the solid film. Evaporation of water and acetic acid resulted into a consolidated nanostructured composite film. Several films of the same (width = 5 mm, length = 10 mm) were conditioned at 80◦C for 10 min in order to stabilize moisture content. |  |  |  | Chitin Nanofibres | 30 | wt% | chitosan matrix | wt% | [13 empty] | barrierProperties | waterVapourPermeability |  | degC | relativeGasPermeability |  | degC | zeta_potential | (+) 64 | mV | average_particle_size | 190 | nm | weight_fraction | 30 | % | volume_fraction | 22 | % | density | 1.03 | g/cm3 | density | 1.28 | g/cm3 | porosity | 20 | % | [24 empty] | mechanicalTensionProperties | tensileStrengthUltimate |  | Mpa | yieldStrength |  | Mpa | youngsModulus |  | Mpa | elongationAtBreak |  | % | elongationAtYield |  | % | tensile_strength | 114 (3) | MPa | young's_modulus | 4300 ± 200 | Mpa |  |  |  | mechanicalOtherProperties | tensile_strain_to_failure | 24 (5) | % | work_to_fracture | 22 (3) | MJm−3 | [15 empty] | chemicalProperties | ecotoxicity |  | ppm | swellingRation |  | % | Flammability is a measure of how quickly a material is capable of catching fire and burning. Flammable substances are those gases, liquids and solids that will ignite and continue to burn in air if exposed to a source of ignition. |  | %vol | resistivityToConductivity |  | ohms | [12 empty] | opticalProperties | opacity |  |  | transmissionCoefficient |  | % | transmittanceCoefficient |  | % | turbidity |  | NTU | [33 empty] | thermalProperties | degradationTemperature |  | degC | glassTransitionTemperature |  | degC | meltingTemperature |  | degC | additionalPhaseChange |  | degC | thermalStability |  | % | [15 empty] | rheologicalProperties | [9 empty] | antioxidantProperties | [33 empty] | antimicrobialProperties | [30 empty] | 1687959069099 | 1687959069099
509 | 649c361d9ee946b7c103ec43 | 10.3389/fchem.2014.00099 | 10.3389/fchem.2014.00099 | 64970587acd990a5ec0ddf71 | 15.5 | 1 | academic_source | PUBLISHED | Chitin nanofibres70 chitosan matrix 56 | A colloidal suspension of ca. 1 wt.% solid content of chitinnanofibers and a chitosan solution in at least 4% acetic acid (initially the concentration of acetic acid was 1 wt.%) was slowly mixed under magnetic stirring for 12 h overnight to allow auniform mixture. Casting was done on a Teflon film surface securely clamped to a glass cylinder with a diameter of 72 cm.This technique was employed for the preparation of nanopaper membranes in previous studies (Henriksson et al., 2008; Sehaqui et al., 2010; Mushi et al., 2014b). Pure chitin films were sensitive to moisture, so controlled drying of the composite film was performed in the presence of excess acetic acid and low temperature condition in an oven at 37◦C in order to avoid warpage or uneven distribution of chitosan and nanofibers in the solid film. Evaporation of water and acetic acid resulted into a consolidated nanostructured composite film. Several films of the same (width = 5 mm, length = 10 mm) were conditioned at 80◦C for 10 min in order to stabilize moisture content. |  |  |  | Chitin Nanofibres | 70 | wt% | chitosan matrix | wt% | [13 empty] | barrierProperties | waterVapourPermeability |  | degC | relativeGasPermeability |  | degC | zeta_potential | (+) 65 | mV | average_particle_size | 295 | nm | weight_fraction | 70 | % | volume_fraction | 56 | % | density | 1.13 | g/cm3 | density | 1.36 | g/cm3 | porosity | 17 | % | [24 empty] | mechanicalTensionProperties | tensileStrengthUltimate |  | Mpa | yieldStrength |  | Mpa | youngsModulus |  | Mpa | elongationAtBreak |  | % | elongationAtYield |  | % | tensile_strength | 141 (3) | MPa | young's_modulus | 5400 ± 700 | Mpa |  |  |  | mechanicalOtherProperties | tensile_strain_to_failure | 11 (1) | % | work_to_fracture | 12 (0.2) | MJm−3 | [15 empty] | chemicalProperties | ecotoxicity |  | ppm | swellingRation |  | % | Flammability is a measure of how quickly a material is capable of catching fire and burning. Flammable substances are those gases, liquids and solids that will ignite and continue to burn in air if exposed to a source of ignition. |  | %vol | resistivityToConductivity |  | ohms | [12 empty] | opticalProperties | opacity |  |  | transmissionCoefficient |  | % | transmittanceCoefficient |  | % | turbidity |  | NTU | [33 empty] | thermalProperties | degradationTemperature |  | degC | glassTransitionTemperature |  | degC | meltingTemperature |  | degC | additionalPhaseChange |  | degC | thermalStability |  | % | [15 empty] | rheologicalProperties | [9 empty] | antioxidantProperties | [33 empty] | antimicrobialProperties | [30 empty] | 1687959069124 | 1687959069124
510 | 649c361d9ee946b7c103ec44 | 10.3389/fchem.2014.00099 | 10.3389/fchem.2014.00099 | 64970587acd990a5ec0ddf71 | 15.6 | 1 | academic_source | PUBLISHED | Chitin nanofibres100/ chitosan matrix 84 | A colloidal suspension of ca. 1 wt.% solid content of chitinnanofibers and a chitosan solution in at least 4% acetic acid (initially the concentration of acetic acid was 1 wt.%) was slowly mixed under magnetic stirring for 12 h overnight to allow auniform mixture. Casting was done on a Teflon film surface securely clamped to a glass cylinder with a diameter of 72 cm.This technique was employed for the preparation of nanopaper membranes in previous studies (Henriksson et al., 2008; Sehaqui et al., 2010; Mushi et al., 2014b). Pure chitin films were sensitive to moisture, so controlled drying of the composite film was performed in the presence of excess acetic acid and low temperature condition in an oven at 37◦C in order to avoid warpage or uneven distribution of chitosan and nanofibers in the solid film. Evaporation of water and acetic acid resulted into a consolidated nanostructured composite film. Several films of the same (width = 5 mm, length = 10 mm) were conditioned at 80◦C for 10 min in order to stabilize moisture content. |  |  |  | Chitin Nanofibres | 100 | wt% | chitosan matrix | wt% | [13 empty] | barrierProperties | waterVapourPermeability |  | degC | relativeGasPermeability |  | degC | zeta_potential | (+) 45 | mV | average_particle_size | 670 | nm | weight_fraction | 100 | % | volume_fraction | 84 | % | density | 1.21 | g/cm3 | density | 1.425 | g/cm3 | porosity | 16 | % | [24 empty] | mechanicalTensionProperties | tensileStrengthUltimate |  | Mpa | yieldStrength |  | Mpa | youngsModulus |  | Mpa | elongationAtBreak |  | % | elongationAtYield |  | % | tensile_strength | 153 (11) | MPa | young's_modulus | 7300 ± 400 | Mpa |  |  |  | mechanicalOtherProperties | tensile_strain_to_failure | 8 (1) | % | work_to_fracture | 8 (0.2) | MJm−3 | [15 empty] | chemicalProperties | ecotoxicity |  | ppm | swellingRation |  | % | Flammability is a measure of how quickly a material is capable of catching fire and burning. Flammable substances are those gases, liquids and solids that will ignite and continue to burn in air if exposed to a source of ignition. |  | %vol | resistivityToConductivity |  | ohms | [12 empty] | opticalProperties | opacity |  |  | transmissionCoefficient |  | % | transmittanceCoefficient |  | % | turbidity |  | NTU | [33 empty] | thermalProperties | degradationTemperature |  | degC | glassTransitionTemperature |  | degC | meltingTemperature |  | degC | additionalPhaseChange |  | degC | thermalStability |  | % | [15 empty] | rheologicalProperties | [9 empty] | antioxidantProperties | [33 empty] | antimicrobialProperties | [30 empty] | 1687959069149 | 1687959069149
511 | 649c361d9ee946b7c103ec45 | 10.1002/app.40121 | 10.1002/app.40121 | 64970587acd990a5ec0ddf79 | 16.1 | 1 | academic_source | PUBLISHED | Chitin–protein compositenano fibers | Composite nanofibers were isolated from crude chitin powderof crab shells after chemical pretreatment to remove the less bound protein with a method similar to the one developed byIfuku et al. Chitin powder was treated with a dilute solutionof ca. 2MHCl, 2MNaOH and ethanol to remove minerals, protein, and pigments, respectively. The final yield of compositenanofibers from crude chitin was ca. 73%. Washing was performed to neutrality between each treatment step. The pH ofthe suspension was adjusted to three using acetic acid in orderto electrostatically swell the structure. The suspension was then mechanically treated with a kitchen blender (VITA PREP 3)before passing it through the microfluidizer (M-110EH, Micro-fluidics). Disintegration was achieved by passing the hydrocolloidal suspension ca. 0.5 wt % five times through 400 and200lm chambers at a pressure of 900 bar at room temperature(21C). |  |  |  | Chitin–protein compositenanofibers | 0.07 | wt% | - | - | [13 empty] | barrierProperties | waterVapourPermeability |  | degC | relativeGasPermeability |  | degC | [45 empty] | mechanicalTensionProperties | tensileStrengthUltimate |  | Mpa | yieldStrength |  | Mpa | youngsModulus |  | Mpa | elongationAtBreak |  | % | elongationAtYield |  | % | [9 empty] | mechanicalOtherProperties | [21 empty] | chemicalProperties | ecotoxicity |  | ppm | swellingRation |  | % | Flammability is a measure of how quickly a material is capable of catching fire and burning. Flammable substances are those gases, liquids and solids that will ignite and continue to burn in air if exposed to a source of ignition. |  | %vol | resistivityToConductivity |  | ohms | [12 empty] | opticalProperties | opacity |  |  | transmissionCoefficient |  | % | transmittanceCoefficient |  | % | turbidity |  | NTU | [33 empty] | thermalProperties | degradationTemperature |  | degC | glassTransitionTemperature |  | degC | meltingTemperature |  | degC | additionalPhaseChange |  | degC | thermalStability |  | % | [15 empty] | rheologicalProperties | [9 empty] | antioxidantProperties | [33 empty] | antimicrobialProperties | [30 empty] | 1687959069173 | 1687959069173
512 | 649c361d9ee946b7c103ec46 | 10.1002/app.40121 | 10.1002/app.40121 | 64970587acd990a5ec0ddf79 | 16.2 | 1 | academic_source | PUBLISHED | Chitin–protein compositenanofibers / Water | Composite nanofibers were isolated from crude chitin powderof crab shells after chemical pretreatment to remove the lessbound protein with a method similar to the one developed byIfuku et al. Chitin powder was treated with a dilute solutionof ca. 2MHCl, 2MNaOH and ethanol to remove minerals, pro-tein, and pigments, respectively. The final yield of compositenanofibers from crude chitin was ca. 73%. Washing was per-formed to neutrality between each treatment step. The pH ofthe suspension was adjusted to three using acetic acid in orderto electrostatically swell the structure. The suspension was thenmechanically treated with a kitchen blender (VITA PREP 3)before passing it through the microfluidizer (M-110EH, Micro-fluidics). Disintegration was achieved by passing the hydrocol-loidal suspension ca. 0.5 wt % five times through 400 and200lm chambers at a pressure of 900 bar at room temperature(21C) |  |  |  | Chitin–protein compositenanofibers | 0.07 | wt% | Water | - | [13 empty] | barrierProperties | waterVapourPermeability |  | degC | relativeGasPermeability |  | degC | thickness | 42 | μm | moisture_content_t50%_relative_humidity | 6.8 | % | density | 1.12 | g/cm3 | density | 1.12 |  | density | 1.12 |  | porosity | 22 | % | [27 empty] | mechanicalTensionProperties | tensileStrengthUltimate |  | Mpa | yieldStrength |  | Mpa | youngsModulus |  | Mpa | elongationAtBreak |  | % | elongationAtYield |  | % | tensile_strength | 77 (5.6) | MPa | young's_modulus | 8200 | Mpa |  |  |  | mechanicalOtherProperties | tensile_strain_to_failure | 1.4 (0.2) | % | work_to_fracture | 0.77 (0.3) | MJ/m3 | [15 empty] | chemicalProperties | ecotoxicity |  | ppm | swellingRation |  | % | Flammability is a measure of how quickly a material is capable of catching fire and burning. Flammable substances are those gases, liquids and solids that will ignite and continue to burn in air if exposed to a source of ignition. |  | %vol | resistivityToConductivity |  | ohms | [12 empty] | opticalProperties | opacity |  |  | transmissionCoefficient |  | % | transmittanceCoefficient |  | % | turbidity |  | NTU | [33 empty] | thermalProperties | degradationTemperature |  | degC | glassTransitionTemperature |  | degC | meltingTemperature |  | degC | additionalPhaseChange |  | degC | thermalStability |  | % | [15 empty] | rheologicalProperties | [9 empty] | antioxidantProperties | [33 empty] | antimicrobialProperties | [30 empty] | 1687959069198 | 1687959069198
513 | 649c361d9ee946b7c103ec47 | 10.1002/app.40121 | 10.1002/app.40121 | 64970587acd990a5ec0ddf79 | 16.3 | 1 | academic_source | PUBLISHED | Chitin–protein compositenanofibers / Methanol | Composite nanofibers were isolated from crude chitin powderof crab shells after chemical pretreatment to remove the lessbound protein with a method similar to the one developed byIfuku et al. Chitin powder was treated with a dilute solutionof ca. 2MHCl, 2MNaOH and ethanol to remove minerals, pro-tein, and pigments, respectively. The final yield of compositenanofibers from crude chitin was ca. 73%. Washing was per-formed to neutrality between each treatment step. The pH ofthe suspension was adjusted to three using acetic acid in orderto electrostatically swell the structure. The suspension was thenmechanically treated with a kitchen blender (VITA PREP 3)before passing it through the microfluidizer (M-110EH, Micro-fluidics). Disintegration was achieved by passing the hydrocol-loidal suspension ca. 0.5 wt % five times through 400 and200lm chambers at a pressure of 900 bar at room temperature(21C) |  |  |  | Chitin–protein compositenanofibers | 0.07 | wt% | Methanol | - | [13 empty] | barrierProperties | waterVapourPermeability |  | degC | relativeGasPermeability |  | degC | thickness | 51 | μm | moisture_content_t50%_relative_humidity | 6.6 | % | density | 0.96 | g/cm3 | density | 0.96 |  | density | 0.96 |  | porosity | 32 | % | [27 empty] | mechanicalTensionProperties | tensileStrengthUltimate |  | Mpa | yieldStrength |  | Mpa | youngsModulus |  | Mpa | elongationAtBreak |  | % | elongationAtYield |  | % | tensile_strength | 48 (4.6) | MPa | young's_modulus | 5800 | Mpa |  |  |  | mechanicalOtherProperties | tensile_strain_to_failure | 1.8 (0.2) | % | work_to_fracture | 0.75 (0.1) | MJ/m3 | [15 empty] | chemicalProperties | ecotoxicity |  | ppm | swellingRation |  | % | Flammability is a measure of how quickly a material is capable of catching fire and burning. Flammable substances are those gases, liquids and solids that will ignite and continue to burn in air if exposed to a source of ignition. |  | %vol | resistivityToConductivity |  | ohms | [12 empty] | opticalProperties | opacity |  |  | transmissionCoefficient |  | % | transmittanceCoefficient |  | % | turbidity |  | NTU | [33 empty] | thermalProperties | degradationTemperature |  | degC | glassTransitionTemperature |  | degC | meltingTemperature |  | degC | additionalPhaseChange |  | degC | thermalStability |  | % | [15 empty] | rheologicalProperties | [9 empty] | antioxidantProperties | [33 empty] | antimicrobialProperties | [30 empty] | 1687959069223 | 1687959069223
514 | 649c361d9ee946b7c103ec48 | 10.1002/app.40121 | 10.1002/app.40121 | 64970587acd990a5ec0ddf79 | 16.4 | 1 | academic_source | PUBLISHED | Chitin–protein compositenanofibers/ Ethanol | Composite nanofibers were isolated from crude chitin powderof crab shells after chemical pretreatment to remove the lessbound protein with a method similar to the one developed byIfuku et al. Chitin powder was treated with a dilute solutionof ca. 2MHCl, 2MNaOH and ethanol to remove minerals, pro-tein, and pigments, respectively. The final yield of compositenanofibers from crude chitin was ca. 73%. Washing was per-formed to neutrality between each treatment step. The pH ofthe suspension was adjusted to three using acetic acid in orderto electrostatically swell the structure. The suspension was thenmechanically treated with a kitchen blender (VITA PREP 3)before passing it through the microfluidizer (M-110EH, Micro-fluidics). Disintegration was achieved by passing the hydrocol-loidal suspension ca. 0.5 wt % five times through 400 and200lm chambers at a pressure of 900 bar at room temperature(21C) |  |  |  | Chitin–protein compositenanofibers | 0.07 | wt% | Ethanol | - | [13 empty] | barrierProperties | waterVapourPermeability |  | degC | relativeGasPermeability |  | degC | thickness | 53 | μm | moisture_content_t50%_relative_humidity | 5.1 | % | density | 0.75 | g/cm3 | density | 0.75 |  | density | 0.75 |  | porosity | 47 | % | [27 empty] | mechanicalTensionProperties | tensileStrengthUltimate |  | Mpa | yieldStrength |  | Mpa | youngsModulus |  | Mpa | elongationAtBreak |  | % | elongationAtYield |  | % | tensile_strength | 32 (4.5 | MPa | young's_modulus | 3300 | Mpa |  |  |  | mechanicalOtherProperties | tensile_strain_to_failure | 1.3(0.3) | % | work_to_fracture | 0.33 (0.10) | MJ/m3 | [15 empty] | chemicalProperties | ecotoxicity |  | ppm | swellingRation |  | % | Flammability is a measure of how quickly a material is capable of catching fire and burning. Flammable substances are those gases, liquids and solids that will ignite and continue to burn in air if exposed to a source of ignition. |  | %vol | resistivityToConductivity |  | ohms | [12 empty] | opticalProperties | opacity |  |  | transmissionCoefficient |  | % | transmittanceCoefficient |  | % | turbidity |  | NTU | [33 empty] | thermalProperties | degradationTemperature |  | degC | glassTransitionTemperature |  | degC | meltingTemperature |  | degC | additionalPhaseChange |  | degC | thermalStability |  | % | [15 empty] | rheologicalProperties | [9 empty] | antioxidantProperties | [33 empty] | antimicrobialProperties | [30 empty] | 1687959069248 | 1687959069248
515 | 649c361d9ee946b7c103ec49 | 10.1002/app.40121 | 10.1002/app.40121 | 64970587acd990a5ec0ddf79 | 16.5 | 1 | academic_source | PUBLISHED | Chitin–protein compositenanofibers/ Acetone | Composite nanofibers were isolated from crude chitin powderof crab shells after chemical pretreatment to remove the lessbound protein with a method similar to the one developed byIfuku et al. Chitin powder was treated with a dilute solutionof ca. 2MHCl, 2MNaOH and ethanol to remove minerals, pro-tein, and pigments, respectively. The final yield of compositenanofibers from crude chitin was ca. 73%. Washing was per-formed to neutrality between each treatment step. The pH ofthe suspension was adjusted to three using acetic acid in orderto electrostatically swell the structure. The suspension was thenmechanically treated with a kitchen blender (VITA PREP 3)before passing it through the microfluidizer (M-110EH, Micro-fluidics). Disintegration was achieved by passing the hydrocol-loidal suspension ca. 0.5 wt % five times through 400 and200lm chambers at a pressure of 900 bar at room temperature(21C) |  |  |  | Chitin–protein compositenanofibers | 0.07 | wt% | Acet | - | [13 empty] | barrierProperties | waterVapourPermeability |  | degC | relativeGasPermeability |  | degC | thickness | 64 | μm | moisture_content_t50%_relative_humidity | 5.6 | % | density | 0.61 | g/cm3 | density | 0.61 |  | density | 0.61 |  | porosity | 58 | % | [27 empty] | mechanicalTensionProperties | tensileStrengthUltimate |  | Mpa | yieldStrength |  | Mpa | youngsModulus |  | Mpa | elongationAtBreak |  | % | elongationAtYield |  | % | tensile_strength | 29 (7.3) | MPa | young's_modulus | 2500 | Mpa |  |  |  | mechanicalOtherProperties | tensile_strain_to_failure | 2.7 (0.3 | % | work_to_fracture | 0.49 ( 0.2) | MJ/m3 | [15 empty] | chemicalProperties | ecotoxicity |  | ppm | swellingRation |  | % | Flammability is a measure of how quickly a material is capable of catching fire and burning. Flammable substances are those gases, liquids and solids that will ignite and continue to burn in air if exposed to a source of ignition. |  | %vol | resistivityToConductivity |  | ohms | [12 empty] | opticalProperties | opacity |  |  | transmissionCoefficient |  | % | transmittanceCoefficient |  | % | turbidity |  | NTU | [33 empty] | thermalProperties | degradationTemperature |  | degC | glassTransitionTemperature |  | degC | meltingTemperature |  | degC | additionalPhaseChange |  | degC | thermalStability |  | % | [15 empty] | rheologicalProperties | [9 empty] | antioxidantProperties | [33 empty] | antimicrobialProperties | [30 empty] | 1687959069283 | 1687959069283
516 | 649c36218e0f06dcab0b7cec | [5 empty] | TRUE | PUBLISHED | Agar bioplastic (simmered) Ag01 | Mix all of the ingredients together in a pot in the amounts above, and stir. | 25 - 30 min |  |  | Agar agar | 12 | grams | Water | 400 | ml | Glycerol | 18 | grams | [9 empty] | physicalProperties | color |  |  | texture |  |  | odour |  |  | Density |  | g/cm3 | size |  | cm | thickness |  | cm | crossSection |  | m2 | length |  | cm | crystalinity |  | % | viscosity |  | MPa | The boiling point is the temperature at which a liquid boils and turns to vapour. |  | degC | The melting point is the temperature at which a given solid will melt. |  | degC | Water solubility is the ability of a substance, the solute, to form a solution with water, the solvent. |  | % | Moisture content (MC) is a reference to the amount of moisture present in a material. This value is often represented as a percentage of the material's mass (such as X% MC). |  | % | gelContent |  | % | gelPoint |  | % | rockwellHardnessTest |  | HR | mechanicalTensionProperties | tensileStrengthUltimate |  | Mpa | yieldStrength |  | Mpa | youngsModulus |  | Mpa | elongationAtBreak |  | % | elongationAtYield |  | % | [31 empty] | chemicalProperties | ecotoxicity |  | ppm | swellingRation |  | % | Flammability is a measure of how quickly a material is capable of catching fire and burning. Flammable substances are those gases, liquids and solids that will ignite and continue to burn in air if exposed to a source of ignition. |  | %vol | resistivityToConductivity |  | ohms | [12 empty] | opticalProperties | opacity |  |  | transmissionCoefficient |  | % | transmittanceCoefficient |  | % | turbidity |  | NTU | [33 empty] | thermalProperties | degradationTemperature |  | degC | glassTransitionTemperature |  | degC | meltingTemperature |  | degC | additionalPhaseChange |  | degC | thermalStability |  | % | [90 empty] | 1708788275698 | 1521644141000
517 | 649c36218e0f06dcab0b7ced | [5 empty] | TRUE | PUBLISHED | Gelatin bioplastic Ge01 | Clean your surface and turn on hot plate. | 20 min |  |  | Glycerol | 12 | grams | Water | 240 ml | grams | Gelatin | 48 | grams | [9 empty] | physicalProperties | color |  |  | texture |  |  | odour |  |  | Density |  | g/cm3 | size |  | cm | thickness |  | cm | crossSection |  | m2 | length |  | cm | crystalinity |  | % | viscosity |  | MPa | The boiling point is the temperature at which a liquid boils and turns to vapour. |  | degC | The melting point is the temperature at which a given solid will melt. |  | degC | Water solubility is the ability of a substance, the solute, to form a solution with water, the solvent. |  | % | Moisture content (MC) is a reference to the amount of moisture present in a material. This value is often represented as a percentage of the material's mass (such as X% MC). |  | % | gelContent |  | % | gelPoint |  | % | rockwellHardnessTest |  | HR | mechanicalTensionProperties | tensileStrengthUltimate |  | Mpa | yieldStrength |  | Mpa | youngsModulus |  | Mpa | elongationAtBreak |  | % | elongationAtYield |  | % | [31 empty] | chemicalProperties | ecotoxicity |  | ppm | swellingRation |  | % | Flammability is a measure of how quickly a material is capable of catching fire and burning. Flammable substances are those gases, liquids and solids that will ignite and continue to burn in air if exposed to a source of ignition. |  | %vol | resistivityToConductivity |  | ohms | [12 empty] | opticalProperties | opacity |  |  | transmissionCoefficient |  | % | transmittanceCoefficient |  | % | turbidity |  | NTU | [33 empty] | thermalProperties | degradationTemperature |  | degC | glassTransitionTemperature |  | degC | meltingTemperature |  | degC | additionalPhaseChange |  | degC | thermalStability |  | % | [90 empty] | 1708696095090 | 1687959073182
518 | 649c36218e0f06dcab0b7cee | [5 empty] | TRUE | PUBLISHED | Mussel shell - sucrose composite | 1. Wash the mussel shells and remove remaining waste._x000D_ 2. Cook the shells for 15 minutes._x000D_ 3. Heat the shells for 1 hour on 200 degrees in the oven. This will make the shells more brittle ._x000D_ 4. Grind the shells into a powder._x000D_ 5. Sieve the grinded shells to obtain a powder with particle size of maximal 75 micron meter._x000D_ &nbsp; | 1 day |  |  | Mussel shells [Mytilus edulis] | 70 | % | Sugar | 15 | % | Water | 15 | % | [9 empty] | physicalProperties | color |  |  | texture |  |  | odour |  |  | Density |  | g/cm3 | size |  | cm | thickness |  | cm | crossSection |  | m2 | length |  | cm | crystalinity |  | % | viscosity |  | MPa | The boiling point is the temperature at which a liquid boils and turns to vapour. |  | degC | The melting point is the temperature at which a given solid will melt. |  | degC | Water solubility is the ability of a substance, the solute, to form a solution with water, the solvent. |  | % | Moisture content (MC) is a reference to the amount of moisture present in a material. This value is often represented as a percentage of the material's mass (such as X% MC). |  | % | gelContent |  | % | gelPoint |  | % | rockwellHardnessTest |  | HR | mechanicalTensionProperties | tensileStrengthUltimate |  | Mpa | yieldStrength |  | Mpa | youngsModulus |  | Mpa | elongationAtBreak |  | % | elongationAtYield |  | % | [31 empty] | chemicalProperties | ecotoxicity |  | ppm | swellingRation |  | % | Flammability is a measure of how quickly a material is capable of catching fire and burning. Flammable substances are those gases, liquids and solids that will ignite and continue to burn in air if exposed to a source of ignition. |  | %vol | resistivityToConductivity |  | ohms | [12 empty] | opticalProperties | opacity |  |  | transmissionCoefficient |  | % | transmittanceCoefficient |  | % | turbidity |  | NTU | [33 empty] | thermalProperties | degradationTemperature |  | degC | glassTransitionTemperature |  | degC | meltingTemperature |  | degC | additionalPhaseChange |  | degC | thermalStability |  | % | [90 empty] | 1704870662616 | 1687959073185
519 | 649c36218e0f06dcab0b7cef | [5 empty] | TRUE | PUBLISHED | Agar ¦ Gelatin bioplastic AgGe01 | Add the gelatin, agar, and glycerol to a pot and stir until combined. | 20 min |  |  | Agar agar | 1 | Tablespoon | Glycerol | 1.5 | Tablespoon | Water | 2 | Cups | Gelatin | 20 | grams | [6 empty] | physicalProperties | color |  |  | texture |  |  | odour |  |  | Density |  | g/cm3 | size |  | cm | thickness |  | cm | crossSection |  | m2 | length |  | cm | crystalinity |  | % | viscosity |  | MPa | The boiling point is the temperature at which a liquid boils and turns to vapour. |  | degC | The melting point is the temperature at which a given solid will melt. |  | degC | Water solubility is the ability of a substance, the solute, to form a solution with water, the solvent. |  | % | Moisture content (MC) is a reference to the amount of moisture present in a material. This value is often represented as a percentage of the material's mass (such as X% MC). |  | % | gelContent |  | % | gelPoint |  | % | rockwellHardnessTest |  | HR | mechanicalTensionProperties | tensileStrengthUltimate |  | Mpa | yieldStrength |  | Mpa | youngsModulus |  | Mpa | elongationAtBreak |  | % | elongationAtYield |  | % | [31 empty] | chemicalProperties | ecotoxicity |  | ppm | swellingRation |  | % | Flammability is a measure of how quickly a material is capable of catching fire and burning. Flammable substances are those gases, liquids and solids that will ignite and continue to burn in air if exposed to a source of ignition. |  | %vol | resistivityToConductivity |  | ohms | [12 empty] | opticalProperties | opacity |  |  | transmissionCoefficient |  | % | transmittanceCoefficient |  | % | turbidity |  | NTU | [33 empty] | thermalProperties | degradationTemperature |  | degC | glassTransitionTemperature |  | degC | meltingTemperature |  | degC | additionalPhaseChange |  | degC | thermalStability |  | % | [90 empty] | 1708696061241 | 1687959073188
520 | 649c36218e0f06dcab0b7cf0 | [5 empty] | legacy_user_generated | PUBLISHED | Mussel shell ¦ alginate MS01 | _x000D_ _x000D_ Wash the mussel shells and remove remaining waste._x000D_ _x000D_ _x000D_ Cook the shells for 15 minutes._x000D_ _x000D_ _x000D_ Heat the shells for 1 hour on 200 degrees in the oven. This will make the shells more brittle ._x000D_ _x000D_ _x000D_ Grind the shells into a powder._x000D_ _x000D_ _x000D_ Sieve the grinded shells to obtain a powder with particle size of 40 micron._x000D_ _x000D_ | 1 day |  |  | Water | 29.4 | % | Mussel shells [Mytilus edulis] | 70 | % | Alginate | 0.6 | % | [9 empty] | physicalProperties | color |  |  | texture |  |  | odour |  |  | Density |  | g/cm3 | size |  | cm | thickness |  | cm | crossSection |  | m2 | length |  | cm | crystalinity |  | % | viscosity |  | MPa | The boiling point is the temperature at which a liquid boils and turns to vapour. |  | degC | The melting point is the temperature at which a given solid will melt. |  | degC | Water solubility is the ability of a substance, the solute, to form a solution with water, the solvent. |  | % | Moisture content (MC) is a reference to the amount of moisture present in a material. This value is often represented as a percentage of the material's mass (such as X% MC). |  | % | gelContent |  | % | gelPoint |  | % | rockwellHardnessTest |  | HR | mechanicalTensionProperties | tensileStrengthUltimate |  | Mpa | yieldStrength |  | Mpa | youngsModulus |  | Mpa | elongationAtBreak |  | % | elongationAtYield |  | % | [31 empty] | chemicalProperties | ecotoxicity |  | ppm | swellingRation |  | % | Flammability is a measure of how quickly a material is capable of catching fire and burning. Flammable substances are those gases, liquids and solids that will ignite and continue to burn in air if exposed to a source of ignition. |  | %vol | resistivityToConductivity |  | ohms | [12 empty] | opticalProperties | opacity |  |  | transmissionCoefficient |  | % | transmittanceCoefficient |  | % | turbidity |  | NTU | [33 empty] | thermalProperties | degradationTemperature |  | degC | glassTransitionTemperature |  | degC | meltingTemperature |  | degC | additionalPhaseChange |  | degC | thermalStability |  | % | [90 empty] | 1692897259210 | 1687959073191
521 | 649c36218e0f06dcab0b7cf1 | [5 empty] | TRUE | PUBLISHED | Cork ¦ pine resin (high heat) Cor01 | Separately weigh the cork and pine resin using the proportions of your choice. | 20 min |  |  | Pine Resin | 12 | grams | Cork | 3 | grams | [12 empty] | physicalProperties | color |  |  | texture |  |  | odour |  |  | Density |  | g/cm3 | size |  | cm | thickness |  | cm | crossSection |  | m2 | length |  | cm | crystalinity |  | % | viscosity |  | MPa | The boiling point is the temperature at which a liquid boils and turns to vapour. |  | degC | The melting point is the temperature at which a given solid will melt. |  | degC | Water solubility is the ability of a substance, the solute, to form a solution with water, the solvent. |  | % | Moisture content (MC) is a reference to the amount of moisture present in a material. This value is often represented as a percentage of the material's mass (such as X% MC). |  | % | gelContent |  | % | gelPoint |  | % | rockwellHardnessTest |  | HR | mechanicalTensionProperties | tensileStrengthUltimate |  | Mpa | yieldStrength |  | Mpa | youngsModulus |  | Mpa | elongationAtBreak |  | % | elongationAtYield |  | % | [31 empty] | chemicalProperties | ecotoxicity |  | ppm | swellingRation |  | % | Flammability is a measure of how quickly a material is capable of catching fire and burning. Flammable substances are those gases, liquids and solids that will ignite and continue to burn in air if exposed to a source of ignition. |  | %vol | resistivityToConductivity |  | ohms | [12 empty] | opticalProperties | opacity |  |  | transmissionCoefficient |  | % | transmittanceCoefficient |  | % | turbidity |  | NTU | [33 empty] | thermalProperties | degradationTemperature |  | degC | glassTransitionTemperature |  | degC | meltingTemperature |  | degC | additionalPhaseChange |  | degC | thermalStability |  | % | [90 empty] | 1696261286512 | 1687959073194
522 | 649c36218e0f06dcab0b7cf2 | [5 empty] | TRUE | PUBLISHED | Cork ¦ pine resin (low heat) Cor02 | Separately weigh the cork and pine resin using the proportions of your choice._x000D_ &nbsp; | 20 min |  |  | Pine Resin | 12 | grams | Cork | 3 | grams | [12 empty] | physicalProperties | color |  |  | texture |  |  | odour |  |  | Density |  | g/cm3 | size |  | cm | thickness |  | cm | crossSection |  | m2 | length |  | cm | crystalinity |  | % | viscosity |  | MPa | The boiling point is the temperature at which a liquid boils and turns to vapour. |  | degC | The melting point is the temperature at which a given solid will melt. |  | degC | Water solubility is the ability of a substance, the solute, to form a solution with water, the solvent. |  | % | Moisture content (MC) is a reference to the amount of moisture present in a material. This value is often represented as a percentage of the material's mass (such as X% MC). |  | % | gelContent |  | % | gelPoint |  | % | rockwellHardnessTest |  | HR | mechanicalTensionProperties | tensileStrengthUltimate |  | Mpa | yieldStrength |  | Mpa | youngsModulus |  | Mpa | elongationAtBreak |  | % | elongationAtYield |  | % | [31 empty] | chemicalProperties | ecotoxicity |  | ppm | swellingRation |  | % | Flammability is a measure of how quickly a material is capable of catching fire and burning. Flammable substances are those gases, liquids and solids that will ignite and continue to burn in air if exposed to a source of ignition. |  | %vol | resistivityToConductivity |  | ohms | [12 empty] | opticalProperties | opacity |  |  | transmissionCoefficient |  | % | transmittanceCoefficient |  | % | turbidity |  | NTU | [33 empty] | thermalProperties | degradationTemperature |  | degC | glassTransitionTemperature |  | degC | meltingTemperature |  | degC | additionalPhaseChange |  | degC | thermalStability |  | % | [90 empty] | 1692897259216 | 1687959073197
523 | 649c36218e0f06dcab0b7cf3 | [5 empty] | TRUE | PUBLISHED | Gelatin ¦ ochre 'leather' Ge02 | Mix the water, gelatin, and ochre in a pot. | 20 min |  |  | Glycerol | 12 | grams | Water | 240 | ml | Gelatin | 48 | grams | Red ochre | 20 | ml | [6 empty] | physicalProperties | color |  |  | texture |  |  | odour |  |  | Density |  | g/cm3 | size |  | cm | thickness |  | cm | crossSection |  | m2 | length |  | cm | crystalinity |  | % | viscosity |  | MPa | The boiling point is the temperature at which a liquid boils and turns to vapour. |  | degC | The melting point is the temperature at which a given solid will melt. |  | degC | Water solubility is the ability of a substance, the solute, to form a solution with water, the solvent. |  | % | Moisture content (MC) is a reference to the amount of moisture present in a material. This value is often represented as a percentage of the material's mass (such as X% MC). |  | % | gelContent |  | % | gelPoint |  | % | rockwellHardnessTest |  | HR | mechanicalTensionProperties | tensileStrengthUltimate |  | Mpa | yieldStrength |  | Mpa | youngsModulus |  | Mpa | elongationAtBreak |  | % | elongationAtYield |  | % | [31 empty] | chemicalProperties | ecotoxicity |  | ppm | swellingRation |  | % | Flammability is a measure of how quickly a material is capable of catching fire and burning. Flammable substances are those gases, liquids and solids that will ignite and continue to burn in air if exposed to a source of ignition. |  | %vol | resistivityToConductivity |  | ohms | [12 empty] | opticalProperties | opacity |  |  | transmissionCoefficient |  | % | transmittanceCoefficient |  | % | turbidity |  | NTU | [33 empty] | thermalProperties | degradationTemperature |  | degC | glassTransitionTemperature |  | degC | meltingTemperature |  | degC | additionalPhaseChange |  | degC | thermalStability |  | % | [90 empty] | 1707149420051 | 1687959073200
524 | 649c36218e0f06dcab0b7cf4 | [5 empty] | TRUE | PUBLISHED | Walnut shell ¦ mycelium WS01 | 1. Sanitize working area with alcohol_x000D_ 2. Wash the walnut shell._x000D_ 3. Triturate the walnut shell._x000D_ 4. Sieve the walnut shell in 3mm and 5mm._x000D_ 5. The walnut shell at 100&deg;C for 60 minutes._x000D_ 6. Deposit 300g of the substrate in canning jars and then close them. Allow the exchange of air. | 15 - 20 days |  |  | Walnut shells, Juglans regia | 350 | grams | Mycelium spawn, Trametes Versicolor | 35 | grams | Wheat flour [white] | 40 | grams | [9 empty] | physicalProperties | color |  |  | texture |  |  | odour |  |  | Density |  | g/cm3 | size |  | cm | thickness |  | cm | crossSection |  | m2 | length |  | cm | crystalinity |  | % | viscosity |  | MPa | The boiling point is the temperature at which a liquid boils and turns to vapour. |  | degC | The melting point is the temperature at which a given solid will melt. |  | degC | Water solubility is the ability of a substance, the solute, to form a solution with water, the solvent. |  | % | Moisture content (MC) is a reference to the amount of moisture present in a material. This value is often represented as a percentage of the material's mass (such as X% MC). |  | % | gelContent |  | % | gelPoint |  | % | rockwellHardnessTest |  | HR | mechanicalTensionProperties | tensileStrengthUltimate |  | Mpa | yieldStrength |  | Mpa | youngsModulus |  | Mpa | elongationAtBreak |  | % | elongationAtYield |  | % | [31 empty] | chemicalProperties | ecotoxicity |  | ppm | swellingRation |  | % | Flammability is a measure of how quickly a material is capable of catching fire and burning. Flammable substances are those gases, liquids and solids that will ignite and continue to burn in air if exposed to a source of ignition. |  | %vol | resistivityToConductivity |  | ohms | [12 empty] | opticalProperties | opacity |  |  | transmissionCoefficient |  | % | transmittanceCoefficient |  | % | turbidity |  | NTU | [33 empty] | thermalProperties | degradationTemperature |  | degC | glassTransitionTemperature |  | degC | meltingTemperature |  | degC | additionalPhaseChange |  | degC | thermalStability |  | % | [90 empty] | 1702234690885 | 1687959073203
525 | 649c36218e0f06dcab0b7cf5 | [5 empty] | legacy_user_generated | PUBLISHED | Mussel shell (5mm) ¦ alginate MS02 | 1. Wash the mussel shells and remove remaining waste._x000D_ 2. Cook the shells for 15 minutes._x000D_ 3. Heat the shells for 1 hour on 200 degrees in the oven. This will make the shells more brittle ._x000D_ 4. Grind the shells into fine particles._x000D_ 5. Sift shells with a 5mm sieve to control the maximum size of shell particles. | 20 min |  |  | Mussel shells [Mytilus chilensis] | 20 | grams | Alginate | 5 | grams | Water | 22 | ml | [9 empty] | physicalProperties | color |  |  | texture |  |  | odour |  |  | Density |  | g/cm3 | size |  | cm | thickness |  | cm | crossSection |  | m2 | length |  | cm | crystalinity |  | % | viscosity |  | MPa | The boiling point is the temperature at which a liquid boils and turns to vapour. |  | degC | The melting point is the temperature at which a given solid will melt. |  | degC | Water solubility is the ability of a substance, the solute, to form a solution with water, the solvent. |  | % | Moisture content (MC) is a reference to the amount of moisture present in a material. This value is often represented as a percentage of the material's mass (such as X% MC). |  | % | gelContent |  | % | gelPoint |  | % | rockwellHardnessTest |  | HR | mechanicalTensionProperties | tensileStrengthUltimate |  | Mpa | yieldStrength |  | Mpa | youngsModulus |  | Mpa | elongationAtBreak |  | % | elongationAtYield |  | % | [31 empty] | chemicalProperties | ecotoxicity |  | ppm | swellingRation |  | % | Flammability is a measure of how quickly a material is capable of catching fire and burning. Flammable substances are those gases, liquids and solids that will ignite and continue to burn in air if exposed to a source of ignition. |  | %vol | resistivityToConductivity |  | ohms | [12 empty] | opticalProperties | opacity |  |  | transmissionCoefficient |  | % | transmittanceCoefficient |  | % | turbidity |  | NTU | [33 empty] | thermalProperties | degradationTemperature |  | degC | glassTransitionTemperature |  | degC | meltingTemperature |  | degC | additionalPhaseChange |  | degC | thermalStability |  | % | [90 empty] | 1692897259225 | 1687959073206
526 | 649c36218e0f06dcab0b7cf6 | [5 empty] | legacy_user_generated | PUBLISHED | Grape pomace ¦ agar | Mix all of the ingredients together in a pot.&nbsp; Stir until the agar has dissolved. | 20 min |  |  | Agar agar | 15 | ml | Grape Pomace | 5 | ml | Glycerol | 1 | ml | Water | 99 | ml | [6 empty] | physicalProperties | color |  |  | texture |  |  | odour |  |  | Density |  | g/cm3 | size |  | cm | thickness |  | cm | crossSection |  | m2 | length |  | cm | crystalinity |  | % | viscosity |  | MPa | The boiling point is the temperature at which a liquid boils and turns to vapour. |  | degC | The melting point is the temperature at which a given solid will melt. |  | degC | Water solubility is the ability of a substance, the solute, to form a solution with water, the solvent. |  | % | Moisture content (MC) is a reference to the amount of moisture present in a material. This value is often represented as a percentage of the material's mass (such as X% MC). |  | % | gelContent |  | % | gelPoint |  | % | rockwellHardnessTest |  | HR | mechanicalTensionProperties | tensileStrengthUltimate |  | Mpa | yieldStrength |  | Mpa | youngsModulus |  | Mpa | elongationAtBreak |  | % | elongationAtYield |  | % | [31 empty] | chemicalProperties | ecotoxicity |  | ppm | swellingRation |  | % | Flammability is a measure of how quickly a material is capable of catching fire and burning. Flammable substances are those gases, liquids and solids that will ignite and continue to burn in air if exposed to a source of ignition. |  | %vol | resistivityToConductivity |  | ohms | [12 empty] | opticalProperties | opacity |  |  | transmissionCoefficient |  | % | transmittanceCoefficient |  | % | turbidity |  | NTU | [33 empty] | thermalProperties | degradationTemperature |  | degC | glassTransitionTemperature |  | degC | meltingTemperature |  | degC | additionalPhaseChange |  | degC | thermalStability |  | % | [90 empty] | 1692897259228 | 1687959073209
527 | 649c36218e0f06dcab0b7cf7 | [5 empty] | TRUE | PUBLISHED | Calcium carbonate ¦ alginate CC01 | Add all of the ingredients together in a bowl.&nbsp;&nbsp; | 20 min |  |  | Alginate | 1 | grams | Calcium carbonate | 100 | grams | Water | 60 | ml | [9 empty] | physicalProperties | color |  |  | texture |  |  | odour |  |  | Density |  | g/cm3 | size |  | cm | thickness |  | cm | crossSection |  | m2 | length |  | cm | crystalinity |  | % | viscosity |  | MPa | The boiling point is the temperature at which a liquid boils and turns to vapour. |  | degC | The melting point is the temperature at which a given solid will melt. |  | degC | Water solubility is the ability of a substance, the solute, to form a solution with water, the solvent. |  | % | Moisture content (MC) is a reference to the amount of moisture present in a material. This value is often represented as a percentage of the material's mass (such as X% MC). |  | % | gelContent |  | % | gelPoint |  | % | rockwellHardnessTest |  | HR | mechanicalTensionProperties | tensileStrengthUltimate |  | Mpa | yieldStrength |  | Mpa | youngsModulus |  | Mpa | elongationAtBreak |  | % | elongationAtYield |  | % | [31 empty] | chemicalProperties | ecotoxicity |  | ppm | swellingRation |  | % | Flammability is a measure of how quickly a material is capable of catching fire and burning. Flammable substances are those gases, liquids and solids that will ignite and continue to burn in air if exposed to a source of ignition. |  | %vol | resistivityToConductivity |  | ohms | [12 empty] | opticalProperties | opacity |  |  | transmissionCoefficient |  | % | transmittanceCoefficient |  | % | turbidity |  | NTU | [33 empty] | thermalProperties | degradationTemperature |  | degC | glassTransitionTemperature |  | degC | meltingTemperature |  | degC | additionalPhaseChange |  | degC | thermalStability |  | % | [90 empty] | 1696943819279 | 1687959073212
528 | 649c36218e0f06dcab0b7cf8 | [5 empty] | TRUE | PUBLISHED | Coffee ¦ agar - alginate Co01 | Mix agar and alginate with water, add glycerin and coffee.&nbsp; | 20 min |  |  | Agar agar | 15 | ml | Glycerol | 5 | ml | Water | 250 | ml | Alginate | 5 | ml | Coffee grounds [used] | 0.5 | Cups |  |  |  | physicalProperties | color |  |  | texture |  |  | odour |  |  | Density |  | g/cm3 | size |  | cm | thickness |  | cm | crossSection |  | m2 | length |  | cm | crystalinity |  | % | viscosity |  | MPa | The boiling point is the temperature at which a liquid boils and turns to vapour. |  | degC | The melting point is the temperature at which a given solid will melt. |  | degC | Water solubility is the ability of a substance, the solute, to form a solution with water, the solvent. |  | % | Moisture content (MC) is a reference to the amount of moisture present in a material. This value is often represented as a percentage of the material's mass (such as X% MC). |  | % | gelContent |  | % | gelPoint |  | % | rockwellHardnessTest |  | HR | mechanicalTensionProperties | tensileStrengthUltimate |  | Mpa | yieldStrength |  | Mpa | youngsModulus |  | Mpa | elongationAtBreak |  | % | elongationAtYield |  | % | [31 empty] | chemicalProperties | ecotoxicity |  | ppm | swellingRation |  | % | Flammability is a measure of how quickly a material is capable of catching fire and burning. Flammable substances are those gases, liquids and solids that will ignite and continue to burn in air if exposed to a source of ignition. |  | %vol | resistivityToConductivity |  | ohms | [12 empty] | opticalProperties | opacity |  |  | transmissionCoefficient |  | % | transmittanceCoefficient |  | % | turbidity |  | NTU | [33 empty] | thermalProperties | degradationTemperature |  | degC | glassTransitionTemperature |  | degC | meltingTemperature |  | degC | additionalPhaseChange |  | degC | thermalStability |  | % | [90 empty] | 1698978255268 | 1687959073216
529 | 649c36218e0f06dcab0b7cf9 | [5 empty] | TRUE | PUBLISHED | Cork ¦ agar - starch Cor03 | Mix agar and cornstarch with water.&nbsp; Then add glycerin and cork.&nbsp; | 20 min |  |  | Agar agar | 15 | ml | Glycerol | 5 | ml | Water | 250 | ml | Cornstarch | 15 | ml | Cork | 0.5 | Cups |  |  |  | physicalProperties | color |  |  | texture |  |  | odour |  |  | Density |  | g/cm3 | size |  | cm | thickness |  | cm | crossSection |  | m2 | length |  | cm | crystalinity |  | % | viscosity |  | MPa | The boiling point is the temperature at which a liquid boils and turns to vapour. |  | degC | The melting point is the temperature at which a given solid will melt. |  | degC | Water solubility is the ability of a substance, the solute, to form a solution with water, the solvent. |  | % | Moisture content (MC) is a reference to the amount of moisture present in a material. This value is often represented as a percentage of the material's mass (such as X% MC). |  | % | gelContent |  | % | gelPoint |  | % | rockwellHardnessTest |  | HR | mechanicalTensionProperties | tensileStrengthUltimate |  | Mpa | yieldStrength |  | Mpa | youngsModulus |  | Mpa | elongationAtBreak |  | % | elongationAtYield |  | % | [31 empty] | chemicalProperties | ecotoxicity |  | ppm | swellingRation |  | % | Flammability is a measure of how quickly a material is capable of catching fire and burning. Flammable substances are those gases, liquids and solids that will ignite and continue to burn in air if exposed to a source of ignition. |  | %vol | resistivityToConductivity |  | ohms | [12 empty] | opticalProperties | opacity |  |  | transmissionCoefficient |  | % | transmittanceCoefficient |  | % | turbidity |  | NTU | [33 empty] | thermalProperties | degradationTemperature |  | degC | glassTransitionTemperature |  | degC | meltingTemperature |  | degC | additionalPhaseChange |  | degC | thermalStability |  | % | [90 empty] | 1696284633213 | 1687959073219
530 | 649c36218e0f06dcab0b7cfa | [5 empty] | legacy_user_generated | PUBLISHED | Agar bioplastic (heated) Ag02 | Mix all of the ingredients together in a pot in the amounts above, and stir until agar and glycerol dissolve in the water._x000D_ &nbsp; | 15 min |  |  | Agar agar | 4 | grams | Glycerol | 2.5 | ml | Water | 420 | ml | [9 empty] | physicalProperties | color |  |  | texture |  |  | odour |  |  | Density |  | g/cm3 | size |  | cm | thickness |  | cm | crossSection |  | m2 | length |  | cm | crystalinity |  | % | viscosity |  | MPa | The boiling point is the temperature at which a liquid boils and turns to vapour. |  | degC | The melting point is the temperature at which a given solid will melt. |  | degC | Water solubility is the ability of a substance, the solute, to form a solution with water, the solvent. |  | % | Moisture content (MC) is a reference to the amount of moisture present in a material. This value is often represented as a percentage of the material's mass (such as X% MC). |  | % | gelContent |  | % | gelPoint |  | % | rockwellHardnessTest |  | HR | mechanicalTensionProperties | tensileStrengthUltimate |  | Mpa | yieldStrength |  | Mpa | youngsModulus |  | Mpa | elongationAtBreak |  | % | elongationAtYield |  | % | [31 empty] | chemicalProperties | ecotoxicity |  | ppm | swellingRation |  | % | Flammability is a measure of how quickly a material is capable of catching fire and burning. Flammable substances are those gases, liquids and solids that will ignite and continue to burn in air if exposed to a source of ignition. |  | %vol | resistivityToConductivity |  | ohms | [12 empty] | opticalProperties | opacity |  |  | transmissionCoefficient |  | % | transmittanceCoefficient |  | % | turbidity |  | NTU | [33 empty] | thermalProperties | degradationTemperature |  | degC | glassTransitionTemperature |  | degC | meltingTemperature |  | degC | additionalPhaseChange |  | degC | thermalStability |  | % | [90 empty] | 1692897259241 | 1687959073222
531 | 649c36218e0f06dcab0b7cfb | [5 empty] | legacy_user_generated | PUBLISHED | Kombucha Fabric K01 | Boil the water. Add the tea and sugar, and infuse for 5 min. Let it cool to below 30&deg;&nbsp;celsius, do not use hot tea in the preparation (above 35 &deg; C), as it can kill the starter bacterial culture._x000D_ When the tea mixture is below 30 degrees&nbsp;celsius&nbsp;in temperature, pour into a sterilized canning jar.&nbsp;Do&nbsp;not use a ceramic or&nbsp;metallic&nbsp;container (if you want to drink the Kombucha)._x000D_ &nbsp; | 10 - 14 days |  |  | Green tea | 10 | grams | Water | 1 | litre | Sugar | 80 | grams | Starter culture (Kombucha's Mother) | 30 | grams | [6 empty] | physicalProperties | color |  |  | texture |  |  | odour |  |  | Density |  | g/cm3 | size |  | cm | thickness |  | cm | crossSection |  | m2 | length |  | cm | crystalinity |  | % | viscosity |  | MPa | The boiling point is the temperature at which a liquid boils and turns to vapour. |  | degC | The melting point is the temperature at which a given solid will melt. |  | degC | Water solubility is the ability of a substance, the solute, to form a solution with water, the solvent. |  | % | Moisture content (MC) is a reference to the amount of moisture present in a material. This value is often represented as a percentage of the material's mass (such as X% MC). |  | % | gelContent |  | % | gelPoint |  | % | rockwellHardnessTest |  | HR | mechanicalTensionProperties | tensileStrengthUltimate |  | Mpa | yieldStrength |  | Mpa | youngsModulus |  | Mpa | elongationAtBreak |  | % | elongationAtYield |  | % | [31 empty] | chemicalProperties | ecotoxicity |  | ppm | swellingRation |  | % | Flammability is a measure of how quickly a material is capable of catching fire and burning. Flammable substances are those gases, liquids and solids that will ignite and continue to burn in air if exposed to a source of ignition. |  | %vol | resistivityToConductivity |  | ohms | [12 empty] | opticalProperties | opacity |  |  | transmissionCoefficient |  | % | transmittanceCoefficient |  | % | turbidity |  | NTU | [33 empty] | thermalProperties | degradationTemperature |  | degC | glassTransitionTemperature |  | degC | meltingTemperature |  | degC | additionalPhaseChange |  | degC | thermalStability |  | % | [90 empty] | 1692897259244 | 1687959073225
532 | 649c36218e0f06dcab0b7cfc | [5 empty] | TRUE | PUBLISHED | Sodium Bicarbonate ¦ Cornstarch SB01 | Measure out the ingredients. Place the 1/2 Cup Cornstarch and 1 Cup Sodium Bicarbonate in the saucepan and mix together. Then add 3/4 Cups of cold tap water. Stir slowly until all the dry ingredients are wet. | 2 hours |  |  | Water | 3/4 | Cups | Cornstarch | 1/2 | Cups | Sodium Bicarbonate / Bicarbonate of soda | 1 | Cups | [9 empty] | physicalProperties | color |  |  | texture |  |  | odour |  |  | Density |  | g/cm3 | size |  | cm | thickness |  | cm | crossSection |  | m2 | length |  | cm | crystalinity |  | % | viscosity |  | MPa | The boiling point is the temperature at which a liquid boils and turns to vapour. |  | degC | The melting point is the temperature at which a given solid will melt. |  | degC | Water solubility is the ability of a substance, the solute, to form a solution with water, the solvent. |  | % | Moisture content (MC) is a reference to the amount of moisture present in a material. This value is often represented as a percentage of the material's mass (such as X% MC). |  | % | gelContent |  | % | gelPoint |  | % | rockwellHardnessTest |  | HR | mechanicalTensionProperties | tensileStrengthUltimate |  | Mpa | yieldStrength |  | Mpa | youngsModulus |  | Mpa | elongationAtBreak |  | % | elongationAtYield |  | % | [31 empty] | chemicalProperties | ecotoxicity |  | ppm | swellingRation |  | % | Flammability is a measure of how quickly a material is capable of catching fire and burning. Flammable substances are those gases, liquids and solids that will ignite and continue to burn in air if exposed to a source of ignition. |  | %vol | resistivityToConductivity |  | ohms | [12 empty] | opticalProperties | opacity |  |  | transmissionCoefficient |  | % | transmittanceCoefficient |  | % | turbidity |  | NTU | [33 empty] | thermalProperties | degradationTemperature |  | degC | glassTransitionTemperature |  | degC | meltingTemperature |  | degC | additionalPhaseChange |  | degC | thermalStability |  | % | [90 empty] | 1705004622594 | 1687959073228
533 | 649c36218e0f06dcab0b7cfd | [5 empty] | TRUE | PUBLISHED | Chitosan 12% - Stiff behaviour | Measure out the ingredients. _x000D_ &nbsp; | 1 hour |  |  | Water | 200 | ml | Vinegar | 20 | ml | Chitin (Chitosan) | 24 | grams | Glycerol | 5 | grams | [6 empty] | physicalProperties | color |  |  | texture |  |  | odour |  |  | Density |  | g/cm3 | size |  | cm | thickness |  | cm | crossSection |  | m2 | length |  | cm | crystalinity |  | % | viscosity |  | MPa | The boiling point is the temperature at which a liquid boils and turns to vapour. |  | degC | The melting point is the temperature at which a given solid will melt. |  | degC | Water solubility is the ability of a substance, the solute, to form a solution with water, the solvent. |  | % | Moisture content (MC) is a reference to the amount of moisture present in a material. This value is often represented as a percentage of the material's mass (such as X% MC). |  | % | gelContent |  | % | gelPoint |  | % | rockwellHardnessTest |  | HR | mechanicalTensionProperties | tensileStrengthUltimate |  | Mpa | yieldStrength |  | Mpa | youngsModulus |  | Mpa | elongationAtBreak |  | % | elongationAtYield |  | % | [31 empty] | chemicalProperties | ecotoxicity |  | ppm | swellingRation |  | % | Flammability is a measure of how quickly a material is capable of catching fire and burning. Flammable substances are those gases, liquids and solids that will ignite and continue to burn in air if exposed to a source of ignition. |  | %vol | resistivityToConductivity |  | ohms | [12 empty] | opticalProperties | opacity |  |  | transmissionCoefficient |  | % | transmittanceCoefficient |  | % | turbidity |  | NTU | [33 empty] | thermalProperties | degradationTemperature |  | degC | glassTransitionTemperature |  | degC | meltingTemperature |  | degC | additionalPhaseChange |  | degC | thermalStability |  | % | [90 empty] | 1700067937192 | 1687959073231
534 | 649c36218e0f06dcab0b7cfe | [5 empty] | legacy_user_generated | PUBLISHED | Sawdust ¦ agar Saw01 | Mix agar with water and glycerin. |  |  |  | Sawdust - Eucalyptus globulus Labill. | 50 | grams | Agar agar | 15 | grams | Glycerol | 5 | ml | Water | 250 | ml | [6 empty] | physicalProperties | color |  |  | texture |  |  | odour |  |  | Density |  | g/cm3 | size |  | cm | thickness |  | cm | crossSection |  | m2 | length |  | cm | crystalinity |  | % | viscosity |  | MPa | The boiling point is the temperature at which a liquid boils and turns to vapour. |  | degC | The melting point is the temperature at which a given solid will melt. |  | degC | Water solubility is the ability of a substance, the solute, to form a solution with water, the solvent. |  | % | Moisture content (MC) is a reference to the amount of moisture present in a material. This value is often represented as a percentage of the material's mass (such as X% MC). |  | % | gelContent |  | % | gelPoint |  | % | rockwellHardnessTest |  | HR | mechanicalTensionProperties | tensileStrengthUltimate |  | Mpa | yieldStrength |  | Mpa | youngsModulus |  | Mpa | elongationAtBreak |  | % | elongationAtYield |  | % | [31 empty] | chemicalProperties | ecotoxicity |  | ppm | swellingRation |  | % | Flammability is a measure of how quickly a material is capable of catching fire and burning. Flammable substances are those gases, liquids and solids that will ignite and continue to burn in air if exposed to a source of ignition. |  | %vol | resistivityToConductivity |  | ohms | [12 empty] | opticalProperties | opacity |  |  | transmissionCoefficient |  | % | transmittanceCoefficient |  | % | turbidity |  | NTU | [33 empty] | thermalProperties | degradationTemperature |  | degC | glassTransitionTemperature |  | degC | meltingTemperature |  | degC | additionalPhaseChange |  | degC | thermalStability |  | % | [90 empty] | 1692897259254 | 1687959073234
535 | 649c36218e0f06dcab0b7cff | [5 empty] | legacy_user_generated | PUBLISHED | Sawdust ¦ agar - starch Saw02 | Mix agar and cornstarch with water. Then add glycerin. |  |  |  | Agar agar | 15 | grams | Glycerol | 5 | ml | Water | 250 | ml | Cornstarch | 15 | ml | Sawdust - Eucalyptus globulus Labill. | 50 | grams |  |  |  | physicalProperties | color |  |  | texture |  |  | odour |  |  | Density |  | g/cm3 | size |  | cm | thickness |  | cm | crossSection |  | m2 | length |  | cm | crystalinity |  | % | viscosity |  | MPa | The boiling point is the temperature at which a liquid boils and turns to vapour. |  | degC | The melting point is the temperature at which a given solid will melt. |  | degC | Water solubility is the ability of a substance, the solute, to form a solution with water, the solvent. |  | % | Moisture content (MC) is a reference to the amount of moisture present in a material. This value is often represented as a percentage of the material's mass (such as X% MC). |  | % | gelContent |  | % | gelPoint |  | % | rockwellHardnessTest |  | HR | mechanicalTensionProperties | tensileStrengthUltimate |  | Mpa | yieldStrength |  | Mpa | youngsModulus |  | Mpa | elongationAtBreak |  | % | elongationAtYield |  | % | [31 empty] | chemicalProperties | ecotoxicity |  | ppm | swellingRation |  | % | Flammability is a measure of how quickly a material is capable of catching fire and burning. Flammable substances are those gases, liquids and solids that will ignite and continue to burn in air if exposed to a source of ignition. |  | %vol | resistivityToConductivity |  | ohms | [12 empty] | opticalProperties | opacity |  |  | transmissionCoefficient |  | % | transmittanceCoefficient |  | % | turbidity |  | NTU | [33 empty] | thermalProperties | degradationTemperature |  | degC | glassTransitionTemperature |  | degC | meltingTemperature |  | degC | additionalPhaseChange |  | degC | thermalStability |  | % | [90 empty] | 1692897259257 | 1687959073237
536 | 649c36218e0f06dcab0b7d00 | [5 empty] | TRUE | PUBLISHED | Sawdust ¦ pine resin Saw03 | Weigh the sawdust and pine resin using the proportiones of your choice. |  |  |  | Pine Resin | 12 | grams | Sawdust - Eucalyptus globulus Labill. | 7 | grams | [12 empty] | physicalProperties | color |  |  | texture |  |  | odour |  |  | Density |  | g/cm3 | size |  | cm | thickness |  | cm | crossSection |  | m2 | length |  | cm | crystalinity |  | % | viscosity |  | MPa | The boiling point is the temperature at which a liquid boils and turns to vapour. |  | degC | The melting point is the temperature at which a given solid will melt. |  | degC | Water solubility is the ability of a substance, the solute, to form a solution with water, the solvent. |  | % | Moisture content (MC) is a reference to the amount of moisture present in a material. This value is often represented as a percentage of the material's mass (such as X% MC). |  | % | gelContent |  | % | gelPoint |  | % | rockwellHardnessTest |  | HR | mechanicalTensionProperties | tensileStrengthUltimate |  | Mpa | yieldStrength |  | Mpa | youngsModulus |  | Mpa | elongationAtBreak |  | % | elongationAtYield |  | % | [31 empty] | chemicalProperties | ecotoxicity |  | ppm | swellingRation |  | % | Flammability is a measure of how quickly a material is capable of catching fire and burning. Flammable substances are those gases, liquids and solids that will ignite and continue to burn in air if exposed to a source of ignition. |  | %vol | resistivityToConductivity |  | ohms | [12 empty] | opticalProperties | opacity |  |  | transmissionCoefficient |  | % | transmittanceCoefficient |  | % | turbidity |  | NTU | [33 empty] | thermalProperties | degradationTemperature |  | degC | glassTransitionTemperature |  | degC | meltingTemperature |  | degC | additionalPhaseChange |  | degC | thermalStability |  | % | [90 empty] | 1707175359438 | 1687959073240
537 | 649c36218e0f06dcab0b7d01 | [5 empty] | legacy_user_generated | PUBLISHED | Sawdust ¦ damar resin Saw04 | Weight the sawdust and damar resin using the proportiones of your choice. |  |  |  | Damar resin | 4.5 | grams | Sawdust - Eucalyptus globulus Labill. | 3 | grams | [12 empty] | physicalProperties | color |  |  | texture |  |  | odour |  |  | Density |  | g/cm3 | size |  | cm | thickness |  | cm | crossSection |  | m2 | length |  | cm | crystalinity |  | % | viscosity |  | MPa | The boiling point is the temperature at which a liquid boils and turns to vapour. |  | degC | The melting point is the temperature at which a given solid will melt. |  | degC | Water solubility is the ability of a substance, the solute, to form a solution with water, the solvent. |  | % | Moisture content (MC) is a reference to the amount of moisture present in a material. This value is often represented as a percentage of the material's mass (such as X% MC). |  | % | gelContent |  | % | gelPoint |  | % | rockwellHardnessTest |  | HR | mechanicalTensionProperties | tensileStrengthUltimate |  | Mpa | yieldStrength |  | Mpa | youngsModulus |  | Mpa | elongationAtBreak |  | % | elongationAtYield |  | % | [31 empty] | chemicalProperties | ecotoxicity |  | ppm | swellingRation |  | % | Flammability is a measure of how quickly a material is capable of catching fire and burning. Flammable substances are those gases, liquids and solids that will ignite and continue to burn in air if exposed to a source of ignition. |  | %vol | resistivityToConductivity |  | ohms | [12 empty] | opticalProperties | opacity |  |  | transmissionCoefficient |  | % | transmittanceCoefficient |  | % | turbidity |  | NTU | [33 empty] | thermalProperties | degradationTemperature |  | degC | glassTransitionTemperature |  | degC | meltingTemperature |  | degC | additionalPhaseChange |  | degC | thermalStability |  | % | [90 empty] | 1692897259262 | 1687959073243
538 | 649c36218e0f06dcab0b7d02 | [5 empty] | legacy_user_generated | PUBLISHED | Sawdust ¦ dextrin Saw05 | Weigh the dextrin and mix it with water. |  |  |  | Dextrin | 3.5 | grams | Sawdust - Eucalyptus globulus Labill. | 3 | grams | Water | 3.5 | grams | [9 empty] | physicalProperties | color |  |  | texture |  |  | odour |  |  | Density |  | g/cm3 | size |  | cm | thickness |  | cm | crossSection |  | m2 | length |  | cm | crystalinity |  | % | viscosity |  | MPa | The boiling point is the temperature at which a liquid boils and turns to vapour. |  | degC | The melting point is the temperature at which a given solid will melt. |  | degC | Water solubility is the ability of a substance, the solute, to form a solution with water, the solvent. |  | % | Moisture content (MC) is a reference to the amount of moisture present in a material. This value is often represented as a percentage of the material's mass (such as X% MC). |  | % | gelContent |  | % | gelPoint |  | % | rockwellHardnessTest |  | HR | mechanicalTensionProperties | tensileStrengthUltimate |  | Mpa | yieldStrength |  | Mpa | youngsModulus |  | Mpa | elongationAtBreak |  | % | elongationAtYield |  | % | [31 empty] | chemicalProperties | ecotoxicity |  | ppm | swellingRation |  | % | Flammability is a measure of how quickly a material is capable of catching fire and burning. Flammable substances are those gases, liquids and solids that will ignite and continue to burn in air if exposed to a source of ignition. |  | %vol | resistivityToConductivity |  | ohms | [12 empty] | opticalProperties | opacity |  |  | transmissionCoefficient |  | % | transmittanceCoefficient |  | % | turbidity |  | NTU | [33 empty] | thermalProperties | degradationTemperature |  | degC | glassTransitionTemperature |  | degC | meltingTemperature |  | degC | additionalPhaseChange |  | degC | thermalStability |  | % | [90 empty] | 1692897259265 | 1687959073246
539 | 649c36218e0f06dcab0b7d03 | [5 empty] | TRUE | PUBLISHED | Wood ashes biocomposite | Retrieve dry wood ashes from a source of combustion and pass them through a sieve leaving only the powder.&nbsp; | 30min |  |  | Wood ashes | 60 | grams | Calcium Propionate | 3 | grams | Agar agar | 7.5 | grams | Water | 250 | ml | Sugar | 15 | grams |  |  |  | physicalProperties | color |  |  | texture |  |  | odour |  |  | Density |  | g/cm3 | size |  | cm | thickness |  | cm | crossSection |  | m2 | length |  | cm | crystalinity |  | % | viscosity |  | MPa | The boiling point is the temperature at which a liquid boils and turns to vapour. |  | degC | The melting point is the temperature at which a given solid will melt. |  | degC | Water solubility is the ability of a substance, the solute, to form a solution with water, the solvent. |  | % | Moisture content (MC) is a reference to the amount of moisture present in a material. This value is often represented as a percentage of the material's mass (such as X% MC). |  | % | gelContent |  | % | gelPoint |  | % | rockwellHardnessTest |  | HR | mechanicalTensionProperties | tensileStrengthUltimate |  | Mpa | yieldStrength |  | Mpa | youngsModulus |  | Mpa | elongationAtBreak |  | % | elongationAtYield |  | % | [31 empty] | chemicalProperties | ecotoxicity |  | ppm | swellingRation |  | % | Flammability is a measure of how quickly a material is capable of catching fire and burning. Flammable substances are those gases, liquids and solids that will ignite and continue to burn in air if exposed to a source of ignition. |  | %vol | resistivityToConductivity |  | ohms | [12 empty] | opticalProperties | opacity |  |  | transmissionCoefficient |  | % | transmittanceCoefficient |  | % | turbidity |  | NTU | [33 empty] | thermalProperties | degradationTemperature |  | degC | glassTransitionTemperature |  | degC | meltingTemperature |  | degC | additionalPhaseChange |  | degC | thermalStability |  | % | [90 empty] | 1702221398821 | 1687959073249
540 | 649c36218e0f06dcab0b7d04 | [5 empty] | TRUE | PUBLISHED | Eggshell Composite Eg01 | Boil the eggshells por 5 minutes in order to clean them, then put them in the oven for 15 minutes low temp to dry them. Grind the eggshells in fine particles. | 15min |  |  | Vinegar | 5-10 | ml | Eggshell | 15 | grams | Water | 200 | ml | Sodium Alginate | 4 | grams | [6 empty] | physicalProperties | color |  |  | texture |  |  | odour |  |  | Density |  | g/cm3 | size |  | cm | thickness |  | cm | crossSection |  | m2 | length |  | cm | crystalinity |  | % | viscosity |  | MPa | The boiling point is the temperature at which a liquid boils and turns to vapour. |  | degC | The melting point is the temperature at which a given solid will melt. |  | degC | Water solubility is the ability of a substance, the solute, to form a solution with water, the solvent. |  | % | Moisture content (MC) is a reference to the amount of moisture present in a material. This value is often represented as a percentage of the material's mass (such as X% MC). |  | % | gelContent |  | % | gelPoint |  | % | rockwellHardnessTest |  | HR | mechanicalTensionProperties | tensileStrengthUltimate |  | Mpa | yieldStrength |  | Mpa | youngsModulus |  | Mpa | elongationAtBreak |  | % | elongationAtYield |  | % | [31 empty] | chemicalProperties | ecotoxicity |  | ppm | swellingRation |  | % | Flammability is a measure of how quickly a material is capable of catching fire and burning. Flammable substances are those gases, liquids and solids that will ignite and continue to burn in air if exposed to a source of ignition. |  | %vol | resistivityToConductivity |  | ohms | [12 empty] | opticalProperties | opacity |  |  | transmissionCoefficient |  | % | transmittanceCoefficient |  | % | turbidity |  | NTU | [33 empty] | thermalProperties | degradationTemperature |  | degC | glassTransitionTemperature |  | degC | meltingTemperature |  | degC | additionalPhaseChange |  | degC | thermalStability |  | % | [90 empty] | 1705227682972 | 1687959073252
541 | 649c36218e0f06dcab0b7d05 | [5 empty] | legacy_user_generated | PUBLISHED | Beer spent grain biocomposite | Retrieve the spent grain from the beer process. If you can, dehydrate it, if not try to take as much water out of the spent grain as possible.&nbsp; | 4.5 hrs |  |  | Beer spent grain | 60 | grams | Agar agar | 7.5 | grams | Glycerol | 5 | ml | Water | 250 | ml | Calcium Propionate | 3.6 | grams | Sugar | 15 | grams | physicalProperties | color |  |  | texture |  |  | odour |  |  | Density |  | g/cm3 | size |  | cm | thickness |  | cm | crossSection |  | m2 | length |  | cm | crystalinity |  | % | viscosity |  | MPa | The boiling point is the temperature at which a liquid boils and turns to vapour. |  | degC | The melting point is the temperature at which a given solid will melt. |  | degC | Water solubility is the ability of a substance, the solute, to form a solution with water, the solvent. |  | % | Moisture content (MC) is a reference to the amount of moisture present in a material. This value is often represented as a percentage of the material's mass (such as X% MC). |  | % | gelContent |  | % | gelPoint |  | % | rockwellHardnessTest |  | HR | mechanicalTensionProperties | tensileStrengthUltimate |  | Mpa | yieldStrength |  | Mpa | youngsModulus |  | Mpa | elongationAtBreak |  | % | elongationAtYield |  | % | [31 empty] | chemicalProperties | ecotoxicity |  | ppm | swellingRation |  | % | Flammability is a measure of how quickly a material is capable of catching fire and burning. Flammable substances are those gases, liquids and solids that will ignite and continue to burn in air if exposed to a source of ignition. |  | %vol | resistivityToConductivity |  | ohms | [12 empty] | opticalProperties | opacity |  |  | transmissionCoefficient |  | % | transmittanceCoefficient |  | % | turbidity |  | NTU | [33 empty] | thermalProperties | degradationTemperature |  | degC | glassTransitionTemperature |  | degC | meltingTemperature |  | degC | additionalPhaseChange |  | degC | thermalStability |  | % | [90 empty] | 1692897259273 | 1687959073255
542 | 649c36218e0f06dcab0b7d06 | [5 empty] | legacy_user_generated | PUBLISHED | Home-made clays | Clay can be more or less plastic and workable. Plasticity is the property of clay that allows it to turn from dry dust into a workable body when mixed with water. A workable and plastic clay will allow you to create any shape without ruptures, and maintain this shape in the drying and firing process.&nbsp;_x000D_ As a rule of thumb, if you have the doubt that the samples you are collecting will form workable clay bodies, you can do a simple test: wet and roll it in a sausage-like shape and bend it sharply. If the material bends without breaking, you most likely have a very plastic and workable clay at hand. If around the bending point you can see lots of cracks or tearing points, you can be in front of a &lsquo;short&rsquo; clay, that lacks plasticity._x000D_ &nbsp; |  |  |  | Water | 25 | % | Local clay | 75 | % | [12 empty] | physicalProperties | color |  |  | texture |  |  | odour |  |  | Density |  | g/cm3 | size |  | cm | thickness |  | cm | crossSection |  | m2 | length |  | cm | crystalinity |  | % | viscosity |  | MPa | The boiling point is the temperature at which a liquid boils and turns to vapour. |  | degC | The melting point is the temperature at which a given solid will melt. |  | degC | Water solubility is the ability of a substance, the solute, to form a solution with water, the solvent. |  | % | Moisture content (MC) is a reference to the amount of moisture present in a material. This value is often represented as a percentage of the material's mass (such as X% MC). |  | % | gelContent |  | % | gelPoint |  | % | rockwellHardnessTest |  | HR | mechanicalTensionProperties | tensileStrengthUltimate |  | Mpa | yieldStrength |  | Mpa | youngsModulus |  | Mpa | elongationAtBreak |  | % | elongationAtYield |  | % | [31 empty] | chemicalProperties | ecotoxicity |  | ppm | swellingRation |  | % | Flammability is a measure of how quickly a material is capable of catching fire and burning. Flammable substances are those gases, liquids and solids that will ignite and continue to burn in air if exposed to a source of ignition. |  | %vol | resistivityToConductivity |  | ohms | [12 empty] | opticalProperties | opacity |  |  | transmissionCoefficient |  | % | transmittanceCoefficient |  | % | turbidity |  | NTU | [33 empty] | thermalProperties | degradationTemperature |  | degC | glassTransitionTemperature |  | degC | meltingTemperature |  | degC | additionalPhaseChange |  | degC | thermalStability |  | % | [90 empty] | 1692897259276 | 1687959073258
543 | 649c36218e0f06dcab0b7d07 | [5 empty] | TRUE | PUBLISHED | Coffee Composite Co03 | Weigh all the ingredients with a precision scale. | Depending on the size of the sheet, count 3 hours for a sheet of 1000 x 1000 mm |  |  | Glycerol | 5 | grams | Coffee grounds [used] | 2 | grams | Sodium Alginate | 2 | grams | Olive Oil | 2 | grams | Calcium chloride | 7 | grams | Water | 35 | grams | physicalProperties | color |  |  | texture |  |  | odour |  |  | Density |  | g/cm3 | size |  | cm | thickness |  | cm | crossSection |  | m2 | length |  | cm | crystalinity |  | % | viscosity |  | MPa | The boiling point is the temperature at which a liquid boils and turns to vapour. |  | degC | The melting point is the temperature at which a given solid will melt. |  | degC | Water solubility is the ability of a substance, the solute, to form a solution with water, the solvent. |  | % | Moisture content (MC) is a reference to the amount of moisture present in a material. This value is often represented as a percentage of the material's mass (such as X% MC). |  | % | gelContent |  | % | gelPoint |  | % | rockwellHardnessTest |  | HR | mechanicalTensionProperties | tensileStrengthUltimate |  | Mpa | yieldStrength |  | Mpa | youngsModulus |  | Mpa | elongationAtBreak |  | % | elongationAtYield |  | % | [31 empty] | chemicalProperties | ecotoxicity |  | ppm | swellingRation |  | % | Flammability is a measure of how quickly a material is capable of catching fire and burning. Flammable substances are those gases, liquids and solids that will ignite and continue to burn in air if exposed to a source of ignition. |  | %vol | resistivityToConductivity |  | ohms | [12 empty] | opticalProperties | opacity |  |  | transmissionCoefficient |  | % | transmittanceCoefficient |  | % | turbidity |  | NTU | [33 empty] | thermalProperties | degradationTemperature |  | degC | glassTransitionTemperature |  | degC | meltingTemperature |  | degC | additionalPhaseChange |  | degC | thermalStability |  | % | [90 empty] | 1698768176082 | 1687959073262
544 | 649c36218e0f06dcab0b7d08 | [5 empty] | TRUE | PUBLISHED | Carrageenan iota 'Leather' Ca01 | Preparation: This can be done up to 24 hours before you would like to cook the recipe._x000D_ Mix the 18g &lsquo;carrageenan iota&rsquo; powder and 450ml of water in the glass jar, then stir it to break up the powder clumps. You can also shake the jar with the lid on (Important Note: without the prep stage the mixture will clump and be very hard to stir). | 30 |  |  | Water | 450 | Milliliter (mL) | Glycerol | 5 | ml | Carrageenan Iota | 18 | grams | [9 empty] | physicalProperties | color |  |  | texture |  |  | odour |  |  | Density |  | g/cm3 | size |  | cm | thickness |  | cm | crossSection |  | m2 | length |  | cm | crystalinity |  | % | viscosity |  | MPa | The boiling point is the temperature at which a liquid boils and turns to vapour. |  | degC | The melting point is the temperature at which a given solid will melt. |  | degC | Water solubility is the ability of a substance, the solute, to form a solution with water, the solvent. |  | % | Moisture content (MC) is a reference to the amount of moisture present in a material. This value is often represented as a percentage of the material's mass (such as X% MC). |  | % | gelContent |  | % | gelPoint |  | % | rockwellHardnessTest |  | HR | mechanicalTensionProperties | tensileStrengthUltimate |  | Mpa | yieldStrength |  | Mpa | youngsModulus |  | Mpa | elongationAtBreak |  | % | elongationAtYield |  | % | [31 empty] | chemicalProperties | ecotoxicity |  | ppm | swellingRation |  | % | Flammability is a measure of how quickly a material is capable of catching fire and burning. Flammable substances are those gases, liquids and solids that will ignite and continue to burn in air if exposed to a source of ignition. |  | %vol | resistivityToConductivity |  | ohms | [12 empty] | opticalProperties | opacity |  |  | transmissionCoefficient |  | % | transmittanceCoefficient |  | % | turbidity |  | NTU | [33 empty] | thermalProperties | degradationTemperature |  | degC | glassTransitionTemperature |  | degC | meltingTemperature |  | degC | additionalPhaseChange |  | degC | thermalStability |  | % | [90 empty] | 1707149489387 | 1687959073289
545 | 649c36218e0f06dcab0b7d09 | [5 empty] | legacy_user_generated | PUBLISHED | Natural dye - Onion Skins | Prepare the Onion skins_x000D_ _x000D_ _x000D_ Wash the onions_x000D_ _x000D_ _x000D_ _x000D_ Scrub them if they are very soily. Remove any roots or mould peel pieces_x000D_ _x000D_ _x000D_ _x000D_ Take the dried skins off the onions to use.&nbsp;_x000D_ _x000D_ _x000D_ _x000D_ Set aside the onions to cook &amp; eat later!)_x000D_ _x000D_ _x000D_ You can put the peel in the measuring jug, squash them down to see how much you have. This can be useful if you want to repeat the recipe many times and record your results/variances._x000D_ _x000D_ _x000D_ | 15 |  |  | Water | 450 | ml | Onion Skin | 2 | Cups | [12 empty] | physicalProperties | color |  |  | texture |  |  | odour |  |  | Density |  | g/cm3 | size |  | cm | thickness |  | cm | crossSection |  | m2 | length |  | cm | crystalinity |  | % | viscosity |  | MPa | The boiling point is the temperature at which a liquid boils and turns to vapour. |  | degC | The melting point is the temperature at which a given solid will melt. |  | degC | Water solubility is the ability of a substance, the solute, to form a solution with water, the solvent. |  | % | Moisture content (MC) is a reference to the amount of moisture present in a material. This value is often represented as a percentage of the material's mass (such as X% MC). |  | % | gelContent |  | % | gelPoint |  | % | rockwellHardnessTest |  | HR | mechanicalTensionProperties | tensileStrengthUltimate |  | Mpa | yieldStrength |  | Mpa | youngsModulus |  | Mpa | elongationAtBreak |  | % | elongationAtYield |  | % | [31 empty] | chemicalProperties | ecotoxicity |  | ppm | swellingRation |  | % | Flammability is a measure of how quickly a material is capable of catching fire and burning. Flammable substances are those gases, liquids and solids that will ignite and continue to burn in air if exposed to a source of ignition. |  | %vol | resistivityToConductivity |  | ohms | [12 empty] | opticalProperties | opacity |  |  | transmissionCoefficient |  | % | transmittanceCoefficient |  | % | turbidity |  | NTU | [33 empty] | thermalProperties | degradationTemperature |  | degC | glassTransitionTemperature |  | degC | meltingTemperature |  | degC | additionalPhaseChange |  | degC | thermalStability |  | % | [90 empty] | 1692897259286 | 1687959073294
546 | 649c36218e0f06dcab0b7d0a | [5 empty] | TRUE | PUBLISHED | Eggshell Composite 'Ceramic' Eg02 | Preparation of eggshells:_x000D_ Collect as many eggshells as you need from your home, neighbours, cafes, etc._x000D_ This version of the recipe uses 20 grams of eggshells. | Collection time of eggshells varies |  |  | Water | 22 | ml | Eggshell | 20 | grams | Calcium Alginate | 5 | grams | [9 empty] | physicalProperties | color |  |  | texture |  |  | odour |  |  | Density |  | g/cm3 | size |  | cm | thickness |  | cm | crossSection |  | m2 | length |  | cm | crystalinity |  | % | viscosity |  | MPa | The boiling point is the temperature at which a liquid boils and turns to vapour. |  | degC | The melting point is the temperature at which a given solid will melt. |  | degC | Water solubility is the ability of a substance, the solute, to form a solution with water, the solvent. |  | % | Moisture content (MC) is a reference to the amount of moisture present in a material. This value is often represented as a percentage of the material's mass (such as X% MC). |  | % | gelContent |  | % | gelPoint |  | % | rockwellHardnessTest |  | HR | mechanicalTensionProperties | tensileStrengthUltimate |  | Mpa | yieldStrength |  | Mpa | youngsModulus |  | Mpa | elongationAtBreak |  | % | elongationAtYield |  | % | [31 empty] | chemicalProperties | ecotoxicity |  | ppm | swellingRation |  | % | Flammability is a measure of how quickly a material is capable of catching fire and burning. Flammable substances are those gases, liquids and solids that will ignite and continue to burn in air if exposed to a source of ignition. |  | %vol | resistivityToConductivity |  | ohms | [12 empty] | opticalProperties | opacity |  |  | transmissionCoefficient |  | % | transmittanceCoefficient |  | % | turbidity |  | NTU | [33 empty] | thermalProperties | degradationTemperature |  | degC | glassTransitionTemperature |  | degC | meltingTemperature |  | degC | additionalPhaseChange |  | degC | thermalStability |  | % | [90 empty] | 1707496866363 | 1687959073320
547 | 649c36218e0f06dcab0b7d0b | [5 empty] | TRUE | PUBLISHED | Conductive agar Ag03 | Put the 2 grams of agar agar and 1ml of glycerol in a pot and then add a little bit of the water amount to mix it together. | 40 minutes aprox. |  |  | Agar agar | 2 | grams | Glycerol | 1 | ml | Water | 210 | ml | Salt | 5 | grams | [6 empty] | physicalProperties | color |  |  | texture |  |  | odour |  |  | Density |  | g/cm3 | size |  | cm | thickness |  | cm | crossSection |  | m2 | length |  | cm | crystalinity |  | % | viscosity |  | MPa | The boiling point is the temperature at which a liquid boils and turns to vapour. |  | degC | The melting point is the temperature at which a given solid will melt. |  | degC | Water solubility is the ability of a substance, the solute, to form a solution with water, the solvent. |  | % | Moisture content (MC) is a reference to the amount of moisture present in a material. This value is often represented as a percentage of the material's mass (such as X% MC). |  | % | gelContent |  | % | gelPoint |  | % | rockwellHardnessTest |  | HR | mechanicalTensionProperties | tensileStrengthUltimate |  | Mpa | yieldStrength |  | Mpa | youngsModulus |  | Mpa | elongationAtBreak |  | % | elongationAtYield |  | % | [31 empty] | chemicalProperties | ecotoxicity |  | ppm | swellingRation |  | % | Flammability is a measure of how quickly a material is capable of catching fire and burning. Flammable substances are those gases, liquids and solids that will ignite and continue to burn in air if exposed to a source of ignition. |  | %vol | resistivityToConductivity |  | ohms | [12 empty] | opticalProperties | opacity |  |  | transmissionCoefficient |  | % | transmittanceCoefficient |  | % | turbidity |  | NTU | [33 empty] | thermalProperties | degradationTemperature |  | degC | glassTransitionTemperature |  | degC | meltingTemperature |  | degC | additionalPhaseChange |  | degC | thermalStability |  | % | [90 empty] | 1707316554195 | 1687959073324
548 | 649c36218e0f06dcab0b7d0c | [5 empty] | legacy_user_generated | PUBLISHED | Coffee Composite Co02 | A day before, prepare a 2% alginate solution by mixing 200ml of water with 4 grams of sodium alginate. Leave the alginate solution to hydrate for 24 hours. In addition, dry and sieve the coffee grounds to have a consistent material.&nbsp; | 15 |  |  | Glycerol | 10 | grams | Water | 200 | ml | Vinegar | 10 | ml | Coffee grounds [used] | 10 | grams | Sodium Alginate | 4 | grams |  |  |  | physicalProperties | color |  |  | texture |  |  | odour |  |  | Density |  | g/cm3 | size |  | cm | thickness |  | cm | crossSection |  | m2 | length |  | cm | crystalinity |  | % | viscosity |  | MPa | The boiling point is the temperature at which a liquid boils and turns to vapour. |  | degC | The melting point is the temperature at which a given solid will melt. |  | degC | Water solubility is the ability of a substance, the solute, to form a solution with water, the solvent. |  | % | Moisture content (MC) is a reference to the amount of moisture present in a material. This value is often represented as a percentage of the material's mass (such as X% MC). |  | % | gelContent |  | % | gelPoint |  | % | rockwellHardnessTest |  | HR | mechanicalTensionProperties | tensileStrengthUltimate |  | Mpa | yieldStrength |  | Mpa | youngsModulus |  | Mpa | elongationAtBreak |  | % | elongationAtYield |  | % | [31 empty] | chemicalProperties | ecotoxicity |  | ppm | swellingRation |  | % | Flammability is a measure of how quickly a material is capable of catching fire and burning. Flammable substances are those gases, liquids and solids that will ignite and continue to burn in air if exposed to a source of ignition. |  | %vol | resistivityToConductivity |  | ohms | [12 empty] | opticalProperties | opacity |  |  | transmissionCoefficient |  | % | transmittanceCoefficient |  | % | turbidity |  | NTU | [33 empty] | thermalProperties | degradationTemperature |  | degC | glassTransitionTemperature |  | degC | meltingTemperature |  | degC | additionalPhaseChange |  | degC | thermalStability |  | % | [90 empty] | 1692897259294 | 1687959073383
549 | 649c36218e0f06dcab0b7d0d | [5 empty] | legacy_user_generated | PUBLISHED | Natural dye - Sage Dye | Preparation:_x000D_ _x000D_ Pick the leaves fresh from plant.&nbsp;A large handful or a fixed amount of leaves e.g.:50_x000D_ Wash them in cold water_x000D_ Put them in the measuring jug and squash them down to see how much you have or weigh them_x000D_ _x000D_ &nbsp;_x000D_ _x000D_ _x000D_ This can be useful if you want to repeat the recipe many times and record your results/variances_x000D_ _x000D_ | 30 |  |  | Water | 600 | ml | Sage leaves | 25 | grams | [12 empty] | physicalProperties | color |  |  | texture |  |  | odour |  |  | Density |  | g/cm3 | size |  | cm | thickness |  | cm | crossSection |  | m2 | length |  | cm | crystalinity |  | % | viscosity |  | MPa | The boiling point is the temperature at which a liquid boils and turns to vapour. |  | degC | The melting point is the temperature at which a given solid will melt. |  | degC | Water solubility is the ability of a substance, the solute, to form a solution with water, the solvent. |  | % | Moisture content (MC) is a reference to the amount of moisture present in a material. This value is often represented as a percentage of the material's mass (such as X% MC). |  | % | gelContent |  | % | gelPoint |  | % | rockwellHardnessTest |  | HR | mechanicalTensionProperties | tensileStrengthUltimate |  | Mpa | yieldStrength |  | Mpa | youngsModulus |  | Mpa | elongationAtBreak |  | % | elongationAtYield |  | % | [31 empty] | chemicalProperties | ecotoxicity |  | ppm | swellingRation |  | % | Flammability is a measure of how quickly a material is capable of catching fire and burning. Flammable substances are those gases, liquids and solids that will ignite and continue to burn in air if exposed to a source of ignition. |  | %vol | resistivityToConductivity |  | ohms | [12 empty] | opticalProperties | opacity |  |  | transmissionCoefficient |  | % | transmittanceCoefficient |  | % | turbidity |  | NTU | [33 empty] | thermalProperties | degradationTemperature |  | degC | glassTransitionTemperature |  | degC | meltingTemperature |  | degC | additionalPhaseChange |  | degC | thermalStability |  | % | [90 empty] | 1692897259296 | 1687959073388
550 | 649c36218e0f06dcab0b7d0e | [5 empty] | TRUE | PUBLISHED | Avocado Pit Composite Av01 | Avocado Pit Powder: Collect avocado pits. For reference, 3 pits= 1/2 cup powder. Wash and dry them. Place in oven for 2 hours at 200F. | 6 hours |  |  | Water | 177 | ml | Glycerol | 5 | ml | Vinegar | 19.5 | ml | Chitin (Chitosan) | 30 | ml | Avocado pit and/or skin | 30 | ml |  |  |  | physicalProperties | color |  |  | texture |  |  | odour |  |  | Density |  | g/cm3 | size |  | cm | thickness |  | cm | crossSection |  | m2 | length |  | cm | crystalinity |  | % | viscosity |  | MPa | The boiling point is the temperature at which a liquid boils and turns to vapour. |  | degC | The melting point is the temperature at which a given solid will melt. |  | degC | Water solubility is the ability of a substance, the solute, to form a solution with water, the solvent. |  | % | Moisture content (MC) is a reference to the amount of moisture present in a material. This value is often represented as a percentage of the material's mass (such as X% MC). |  | % | gelContent |  | % | gelPoint |  | % | rockwellHardnessTest |  | HR | mechanicalTensionProperties | tensileStrengthUltimate |  | Mpa | yieldStrength |  | Mpa | youngsModulus |  | Mpa | elongationAtBreak |  | % | elongationAtYield |  | % | [31 empty] | chemicalProperties | ecotoxicity |  | ppm | swellingRation |  | % | Flammability is a measure of how quickly a material is capable of catching fire and burning. Flammable substances are those gases, liquids and solids that will ignite and continue to burn in air if exposed to a source of ignition. |  | %vol | resistivityToConductivity |  | ohms | [12 empty] | opticalProperties | opacity |  |  | transmissionCoefficient |  | % | transmittanceCoefficient |  | % | turbidity |  | NTU | [33 empty] | thermalProperties | degradationTemperature |  | degC | glassTransitionTemperature |  | degC | meltingTemperature |  | degC | additionalPhaseChange |  | degC | thermalStability |  | % | [90 empty] | 1692897259299 | 1687959073392
551 | 649c36218e0f06dcab0b7d0f | [5 empty] | legacy_user_generated | PUBLISHED | Carrageenan iota ¦ Sage Dye Ca02 | Preparation of natural dye: This should be made before you start the bioplastic making and can be stored up to 72 hours before you&nbsp;would like to cook the recipe._x000D_ Create the natural dye recipe of your choice. This recipe uses sage as the core ingredient. See the recipe here. | 12 hours |  |  | Glycerol | 5 | grams | Water | 100 | ml | Carrageenan Iota | 15 | grams | Natural Dyes | 500 | ml | Sage leaves | 30 | grams |  |  |  | physicalProperties | color |  |  | texture |  |  | odour |  |  | Density |  | g/cm3 | size |  | cm | thickness |  | cm | crossSection |  | m2 | length |  | cm | crystalinity |  | % | viscosity |  | MPa | The boiling point is the temperature at which a liquid boils and turns to vapour. |  | degC | The melting point is the temperature at which a given solid will melt. |  | degC | Water solubility is the ability of a substance, the solute, to form a solution with water, the solvent. |  | % | Moisture content (MC) is a reference to the amount of moisture present in a material. This value is often represented as a percentage of the material's mass (such as X% MC). |  | % | gelContent |  | % | gelPoint |  | % | rockwellHardnessTest |  | HR | mechanicalTensionProperties | tensileStrengthUltimate |  | Mpa | yieldStrength |  | Mpa | youngsModulus |  | Mpa | elongationAtBreak |  | % | elongationAtYield |  | % | [31 empty] | chemicalProperties | ecotoxicity |  | ppm | swellingRation |  | % | Flammability is a measure of how quickly a material is capable of catching fire and burning. Flammable substances are those gases, liquids and solids that will ignite and continue to burn in air if exposed to a source of ignition. |  | %vol | resistivityToConductivity |  | ohms | [12 empty] | opticalProperties | opacity |  |  | transmissionCoefficient |  | % | transmittanceCoefficient |  | % | turbidity |  | NTU | [33 empty] | thermalProperties | degradationTemperature |  | degC | glassTransitionTemperature |  | degC | meltingTemperature |  | degC | additionalPhaseChange |  | degC | thermalStability |  | % | [90 empty] | 1692897259302 | 1687959073396
552 | 649c36218e0f06dcab0b7d10 | [5 empty] | TRUE | PUBLISHED | Avocado Pit ¦ Gelatin Bioplastic Av02 | Add 200ml room temperature water in a pot. Add all ingredients and stir until a homogenous solution is created. You may add a natural dye or food coloring if desired. | 10 minutes |  |  | Water | 200 | ml | Glycerol | 12 | grams | Gelatin | 48 | grams | Avocado Pit Powder | 8 | grams | Natural Dyes | 20ml | optional |  |  |  | physicalProperties | color |  |  | texture |  |  | odour |  |  | Density |  | g/cm3 | size |  | cm | thickness |  | cm | crossSection |  | m2 | length |  | cm | crystalinity |  | % | viscosity |  | MPa | The boiling point is the temperature at which a liquid boils and turns to vapour. |  | degC | The melting point is the temperature at which a given solid will melt. |  | degC | Water solubility is the ability of a substance, the solute, to form a solution with water, the solvent. |  | % | Moisture content (MC) is a reference to the amount of moisture present in a material. This value is often represented as a percentage of the material's mass (such as X% MC). |  | % | gelContent |  | % | gelPoint |  | % | rockwellHardnessTest |  | HR | mechanicalTensionProperties | tensileStrengthUltimate |  | Mpa | yieldStrength |  | Mpa | youngsModulus |  | Mpa | elongationAtBreak |  | % | elongationAtYield |  | % | [31 empty] | chemicalProperties | ecotoxicity |  | ppm | swellingRation |  | % | Flammability is a measure of how quickly a material is capable of catching fire and burning. Flammable substances are those gases, liquids and solids that will ignite and continue to burn in air if exposed to a source of ignition. |  | %vol | resistivityToConductivity |  | ohms | [12 empty] | opticalProperties | opacity |  |  | transmissionCoefficient |  | % | transmittanceCoefficient |  | % | turbidity |  | NTU | [33 empty] | thermalProperties | degradationTemperature |  | degC | glassTransitionTemperature |  | degC | meltingTemperature |  | degC | additionalPhaseChange |  | degC | thermalStability |  | % | [90 empty] | 1708690498812 | 1687959073400
553 | 649c36218e0f06dcab0b7d11 | [5 empty] | TRUE | PUBLISHED | Mussel ¦ alginate Composite Mu01 | 1. Wash the mussel shells to remove remaining waste and dry._x000D_ 2. Place the shells inside a cloth bag and smash them with a hammer._x000D_ 3. Sift shells with a 5mm sieve to control the maximum size of shell particles._x000D_ 4. Use a blender to grind the particles until they become powder_x000D_ 5. Once again, use a 1mm strainer to control the particles of the mussel powder | 1 day |  |  | Water | 200 | Milliliter (mL) | Mussel shells [Mytilus edulis] | 300 | grams | Alginate | 5 | Gram (g) | [9 empty] | physicalProperties | color |  |  | texture |  |  | odour |  |  | Density |  | g/cm3 | size |  | cm | thickness |  | cm | crossSection |  | m2 | length |  | cm | crystalinity |  | % | viscosity |  | MPa | The boiling point is the temperature at which a liquid boils and turns to vapour. |  | degC | The melting point is the temperature at which a given solid will melt. |  | degC | Water solubility is the ability of a substance, the solute, to form a solution with water, the solvent. |  | % | Moisture content (MC) is a reference to the amount of moisture present in a material. This value is often represented as a percentage of the material's mass (such as X% MC). |  | % | gelContent |  | % | gelPoint |  | % | rockwellHardnessTest |  | HR | mechanicalTensionProperties | tensileStrengthUltimate |  | Mpa | yieldStrength |  | Mpa | youngsModulus |  | Mpa | elongationAtBreak |  | % | elongationAtYield |  | % | [31 empty] | chemicalProperties | ecotoxicity |  | ppm | swellingRation |  | % | Flammability is a measure of how quickly a material is capable of catching fire and burning. Flammable substances are those gases, liquids and solids that will ignite and continue to burn in air if exposed to a source of ignition. |  | %vol | resistivityToConductivity |  | ohms | [12 empty] | opticalProperties | opacity |  |  | transmissionCoefficient |  | % | transmittanceCoefficient |  | % | turbidity |  | NTU | [33 empty] | thermalProperties | degradationTemperature |  | degC | glassTransitionTemperature |  | degC | meltingTemperature |  | degC | additionalPhaseChange |  | degC | thermalStability |  | % | [90 empty] | 1701442972923 | 1687959073426
554 | 649c36218e0f06dcab0b7d12 | [5 empty] | TRUE | PUBLISHED | Wood chips ¦ mycelium WS02 | In order to avoid contamination your clothes have to be freshly laundered or you should be wearing a clean lab coat. During the inoculation of the substrate you should be wearing a face mask and gloves and you should sanitise the work surface and your tools with isopropyl alcohol. | 1 hour |  |  | Wheat flour [white] | 15 | Milligram (mg) | Water | 1 | Liter (L) | Wood Chips (Oak and Beech trees) | 200 | grams | Reishi sawdust spawn (Ganoderma Lucidum) | 50 | grams | [6 empty] | physicalProperties | color |  |  | texture |  |  | odour |  |  | Density |  | g/cm3 | size |  | cm | thickness |  | cm | crossSection |  | m2 | length |  | cm | crystalinity |  | % | viscosity |  | MPa | The boiling point is the temperature at which a liquid boils and turns to vapour. |  | degC | The melting point is the temperature at which a given solid will melt. |  | degC | Water solubility is the ability of a substance, the solute, to form a solution with water, the solvent. |  | % | Moisture content (MC) is a reference to the amount of moisture present in a material. This value is often represented as a percentage of the material's mass (such as X% MC). |  | % | gelContent |  | % | gelPoint |  | % | rockwellHardnessTest |  | HR | mechanicalTensionProperties | tensileStrengthUltimate |  | Mpa | yieldStrength |  | Mpa | youngsModulus |  | Mpa | elongationAtBreak |  | % | elongationAtYield |  | % | [31 empty] | chemicalProperties | ecotoxicity |  | ppm | swellingRation |  | % | Flammability is a measure of how quickly a material is capable of catching fire and burning. Flammable substances are those gases, liquids and solids that will ignite and continue to burn in air if exposed to a source of ignition. |  | %vol | resistivityToConductivity |  | ohms | [12 empty] | opticalProperties | opacity |  |  | transmissionCoefficient |  | % | transmittanceCoefficient |  | % | turbidity |  | NTU | [33 empty] | thermalProperties | degradationTemperature |  | degC | glassTransitionTemperature |  | degC | meltingTemperature |  | degC | additionalPhaseChange |  | degC | thermalStability |  | % | [90 empty] | 1702229987127 | 1687959073456
555 | 649c36218e0f06dcab0b7d13 | [5 empty] | TRUE | PUBLISHED | Avocado Pit Bioplastic Av03 | Prepare the extraction of Avocado Pit Starch and pigmented water (recipe are on the ingredient page)._x000D_ In a pan mix 8 grams of Avocado pit starch with 225 ml of the pigmented water, 3 ml vegetal glycerine and 1.2 ml vinegar. | 1 day for starch extraction / 2 hours for recipe / 6-12 hours for drying |  |  | Glycerol | 3 | ml | Water | 225 | ml | Avocado Pit Starch | 8 | grams | Vinegar | 1,2 | grams | [6 empty] | physicalProperties | color |  |  | texture |  |  | odour |  |  | Density |  | g/cm3 | size |  | cm | thickness |  | cm | crossSection |  | m2 | length |  | cm | crystalinity |  | % | viscosity |  | MPa | The boiling point is the temperature at which a liquid boils and turns to vapour. |  | degC | The melting point is the temperature at which a given solid will melt. |  | degC | Water solubility is the ability of a substance, the solute, to form a solution with water, the solvent. |  | % | Moisture content (MC) is a reference to the amount of moisture present in a material. This value is often represented as a percentage of the material's mass (such as X% MC). |  | % | gelContent |  | % | gelPoint |  | % | rockwellHardnessTest |  | HR | mechanicalTensionProperties | tensileStrengthUltimate |  | Mpa | yieldStrength |  | Mpa | youngsModulus |  | Mpa | elongationAtBreak |  | % | elongationAtYield |  | % | [31 empty] | chemicalProperties | ecotoxicity |  | ppm | swellingRation |  | % | Flammability is a measure of how quickly a material is capable of catching fire and burning. Flammable substances are those gases, liquids and solids that will ignite and continue to burn in air if exposed to a source of ignition. |  | %vol | resistivityToConductivity |  | ohms | [12 empty] | opticalProperties | opacity |  |  | transmissionCoefficient |  | % | transmittanceCoefficient |  | % | turbidity |  | NTU | [33 empty] | thermalProperties | degradationTemperature |  | degC | glassTransitionTemperature |  | degC | meltingTemperature |  | degC | additionalPhaseChange |  | degC | thermalStability |  | % | [90 empty] | 1692897259315 | 1687959073461
556 | 649c36218e0f06dcab0b7d14 | [5 empty] | legacy_user_generated | PUBLISHED | Natural dye - Purple Cabbage | Mix everything and boil for 30 minutes.&nbsp; | 10-20 minutes |  |  | Water | 1.5 | Liter (L) | Purple Cabbage | 250 | grams | Salt | 0.5 | Tablespoon | [9 empty] | physicalProperties | color |  |  | texture |  |  | odour |  |  | Density |  | g/cm3 | size |  | cm | thickness |  | cm | crossSection |  | m2 | length |  | cm | crystalinity |  | % | viscosity |  | MPa | The boiling point is the temperature at which a liquid boils and turns to vapour. |  | degC | The melting point is the temperature at which a given solid will melt. |  | degC | Water solubility is the ability of a substance, the solute, to form a solution with water, the solvent. |  | % | Moisture content (MC) is a reference to the amount of moisture present in a material. This value is often represented as a percentage of the material's mass (such as X% MC). |  | % | gelContent |  | % | gelPoint |  | % | rockwellHardnessTest |  | HR | mechanicalTensionProperties | tensileStrengthUltimate |  | Mpa | yieldStrength |  | Mpa | youngsModulus |  | Mpa | elongationAtBreak |  | % | elongationAtYield |  | % | [31 empty] | chemicalProperties | ecotoxicity |  | ppm | swellingRation |  | % | Flammability is a measure of how quickly a material is capable of catching fire and burning. Flammable substances are those gases, liquids and solids that will ignite and continue to burn in air if exposed to a source of ignition. |  | %vol | resistivityToConductivity |  | ohms | [12 empty] | opticalProperties | opacity |  |  | transmissionCoefficient |  | % | transmittanceCoefficient |  | % | turbidity |  | NTU | [33 empty] | thermalProperties | degradationTemperature |  | degC | glassTransitionTemperature |  | degC | meltingTemperature |  | degC | additionalPhaseChange |  | degC | thermalStability |  | % | [90 empty] | 1692897259318 | 1687959073465
557 | 649c36218e0f06dcab0b7d15 | [5 empty] | TRUE | PUBLISHED | Carrageenan ¦ Avocado Dye Bioplastic | Prepare the Avocado Natural Dye (Please follow recipe steps here: https://materiom.org/recipe/392) | 12 hours |  |  | Glycerol | 2.5 | ml | Water | 50 | ml | Carrageenan Iota | 18 | grams | Avocado Natural Dye | 450 | ml | [6 empty] | physicalProperties | color |  |  | texture |  |  | odour |  |  | Density |  | g/cm3 | size |  | cm | thickness |  | cm | crossSection |  | m2 | length |  | cm | crystalinity |  | % | viscosity |  | MPa | The boiling point is the temperature at which a liquid boils and turns to vapour. |  | degC | The melting point is the temperature at which a given solid will melt. |  | degC | Water solubility is the ability of a substance, the solute, to form a solution with water, the solvent. |  | % | Moisture content (MC) is a reference to the amount of moisture present in a material. This value is often represented as a percentage of the material's mass (such as X% MC). |  | % | gelContent |  | % | gelPoint |  | % | rockwellHardnessTest |  | HR | mechanicalTensionProperties | tensileStrengthUltimate |  | Mpa | yieldStrength |  | Mpa | youngsModulus |  | Mpa | elongationAtBreak |  | % | elongationAtYield |  | % | [31 empty] | chemicalProperties | ecotoxicity |  | ppm | swellingRation |  | % | Flammability is a measure of how quickly a material is capable of catching fire and burning. Flammable substances are those gases, liquids and solids that will ignite and continue to burn in air if exposed to a source of ignition. |  | %vol | resistivityToConductivity |  | ohms | [12 empty] | opticalProperties | opacity |  |  | transmissionCoefficient |  | % | transmittanceCoefficient |  | % | turbidity |  | NTU | [33 empty] | thermalProperties | degradationTemperature |  | degC | glassTransitionTemperature |  | degC | meltingTemperature |  | degC | additionalPhaseChange |  | degC | thermalStability |  | % | [90 empty] | 1708690416066 | 1687959073469
558 | 649c36218e0f06dcab0b7d16 | [5 empty] | TRUE | PUBLISHED | Carrageenan Film Ca03 | In a cooking pot, pour 350 ml of distilled water. After that, with a spoon, add little by little 16g of Carrageenan Kappa. You can also use Carrageenan Iota, however this will give you a slight variations in the final material. | 15 minutes |  |  | Water | 350 | Milliliter (mL) | Glycerol | 4 | Milliliter (mL) | Carrageenan Kappa | 16 | Gram (g) | Spirulina | 2 | Gram (g) | [6 empty] | physicalProperties | color |  |  | texture |  |  | odour |  |  | Density |  | g/cm3 | size |  | cm | thickness |  | cm | crossSection |  | m2 | length |  | cm | crystalinity |  | % | viscosity |  | MPa | The boiling point is the temperature at which a liquid boils and turns to vapour. |  | degC | The melting point is the temperature at which a given solid will melt. |  | degC | Water solubility is the ability of a substance, the solute, to form a solution with water, the solvent. |  | % | Moisture content (MC) is a reference to the amount of moisture present in a material. This value is often represented as a percentage of the material's mass (such as X% MC). |  | % | gelContent |  | % | gelPoint |  | % | rockwellHardnessTest |  | HR | mechanicalTensionProperties | tensileStrengthUltimate |  | Mpa | yieldStrength |  | Mpa | youngsModulus |  | Mpa | elongationAtBreak |  | % | elongationAtYield |  | % | [31 empty] | chemicalProperties | ecotoxicity |  | ppm | swellingRation |  | % | Flammability is a measure of how quickly a material is capable of catching fire and burning. Flammable substances are those gases, liquids and solids that will ignite and continue to burn in air if exposed to a source of ignition. |  | %vol | resistivityToConductivity |  | ohms | [12 empty] | opticalProperties | opacity |  |  | transmissionCoefficient |  | % | transmittanceCoefficient |  | % | turbidity |  | NTU | [33 empty] | thermalProperties | degradationTemperature |  | degC | glassTransitionTemperature |  | degC | meltingTemperature |  | degC | additionalPhaseChange |  | degC | thermalStability |  | % | [90 empty] | 1699289549814 | 1687959073497
559 | 649c36218e0f06dcab0b7d17 | [5 empty] | TRUE | PUBLISHED | Conductive Gelatin bioplastic Ge04 | In a cooking pot, off heat, mix the gelatin powder and the water. Stir and wait until the mixture thickens like a glue. | 35 min |  |  | Gelatin | 26 | Gram (g) | Glycerol | 10 | Gram (g) | Water | 100 | Milliliter (mL) | Activated charcoal | 16 | Gram (g) | [6 empty] | physicalProperties | color |  |  | texture |  |  | odour |  |  | Density |  | g/cm3 | size |  | cm | thickness |  | cm | crossSection |  | m2 | length |  | cm | crystalinity |  | % | viscosity |  | MPa | The boiling point is the temperature at which a liquid boils and turns to vapour. |  | degC | The melting point is the temperature at which a given solid will melt. |  | degC | Water solubility is the ability of a substance, the solute, to form a solution with water, the solvent. |  | % | Moisture content (MC) is a reference to the amount of moisture present in a material. This value is often represented as a percentage of the material's mass (such as X% MC). |  | % | gelContent |  | % | gelPoint |  | % | rockwellHardnessTest |  | HR | mechanicalTensionProperties | tensileStrengthUltimate |  | Mpa | yieldStrength |  | Mpa | youngsModulus |  | Mpa | elongationAtBreak |  | % | elongationAtYield |  | % | [31 empty] | chemicalProperties | ecotoxicity |  | ppm | swellingRation |  | % | Flammability is a measure of how quickly a material is capable of catching fire and burning. Flammable substances are those gases, liquids and solids that will ignite and continue to burn in air if exposed to a source of ignition. |  | %vol | resistivityToConductivity |  | ohms | [12 empty] | opticalProperties | opacity |  |  | transmissionCoefficient |  | % | transmittanceCoefficient |  | % | turbidity |  | NTU | [33 empty] | thermalProperties | degradationTemperature |  | degC | glassTransitionTemperature |  | degC | meltingTemperature |  | degC | additionalPhaseChange |  | degC | thermalStability |  | % | [90 empty] | 1697363367363 | 1687959073528
560 | 649c36218e0f06dcab0b7d18 | [5 empty] | legacy_user_generated | PUBLISHED | Carragheen Moss ¦ Card Ca04 | Grating Beer Mats: Using a very fine hand grater, grate around 30 beer mats into a fine dust (time consuming). | 30 minutes |  |  | Water | 500 | Milliliter (mL) | Carragheen Moss (dried) | 5 | grams | Card (Beer Mats) | 30 | unit(s) | [9 empty] | physicalProperties | color |  |  | texture |  |  | odour |  |  | Density |  | g/cm3 | size |  | cm | thickness |  | cm | crossSection |  | m2 | length |  | cm | crystalinity |  | % | viscosity |  | MPa | The boiling point is the temperature at which a liquid boils and turns to vapour. |  | degC | The melting point is the temperature at which a given solid will melt. |  | degC | Water solubility is the ability of a substance, the solute, to form a solution with water, the solvent. |  | % | Moisture content (MC) is a reference to the amount of moisture present in a material. This value is often represented as a percentage of the material's mass (such as X% MC). |  | % | gelContent |  | % | gelPoint |  | % | rockwellHardnessTest |  | HR | mechanicalTensionProperties | tensileStrengthUltimate |  | Mpa | yieldStrength |  | Mpa | youngsModulus |  | Mpa | elongationAtBreak |  | % | elongationAtYield |  | % | [31 empty] | chemicalProperties | ecotoxicity |  | ppm | swellingRation |  | % | Flammability is a measure of how quickly a material is capable of catching fire and burning. Flammable substances are those gases, liquids and solids that will ignite and continue to burn in air if exposed to a source of ignition. |  | %vol | resistivityToConductivity |  | ohms | [12 empty] | opticalProperties | opacity |  |  | transmissionCoefficient |  | % | transmittanceCoefficient |  | % | turbidity |  | NTU | [33 empty] | thermalProperties | degradationTemperature |  | degC | glassTransitionTemperature |  | degC | meltingTemperature |  | degC | additionalPhaseChange |  | degC | thermalStability |  | % | [90 empty] | 1692897288862 | 1687959073534
561 | 649c36218e0f06dcab0b7d19 | [5 empty] | legacy_user_generated | PUBLISHED | Coconut Fiber - Agar Bioplastic CoF 01 | First, a liquid mixture is prepared with the water and the wet coconut fibre. For this, both ingredients are liquefied in a processor. | 20 minutes |  |  | Coconut Fiber | 16 | Gram (g) | Agar agar | 8 | Gram (g) | Glycerol | 15 | Gram (g) | Water | 200 | Milliliter (mL) | [6 empty] | physicalProperties | color |  |  | texture |  |  | odour |  |  | Density |  | g/cm3 | size |  | cm | thickness |  | cm | crossSection |  | m2 | length |  | cm | crystalinity |  | % | viscosity |  | MPa | The boiling point is the temperature at which a liquid boils and turns to vapour. |  | degC | The melting point is the temperature at which a given solid will melt. |  | degC | Water solubility is the ability of a substance, the solute, to form a solution with water, the solvent. |  | % | Moisture content (MC) is a reference to the amount of moisture present in a material. This value is often represented as a percentage of the material's mass (such as X% MC). |  | % | gelContent |  | % | gelPoint |  | % | rockwellHardnessTest |  | HR | mechanicalTensionProperties | tensileStrengthUltimate |  | Mpa | yieldStrength |  | Mpa | youngsModulus |  | Mpa | elongationAtBreak |  | % | elongationAtYield |  | % | [31 empty] | chemicalProperties | ecotoxicity |  | ppm | swellingRation |  | % | Flammability is a measure of how quickly a material is capable of catching fire and burning. Flammable substances are those gases, liquids and solids that will ignite and continue to burn in air if exposed to a source of ignition. |  | %vol | resistivityToConductivity |  | ohms | [12 empty] | opticalProperties | opacity |  |  | transmissionCoefficient |  | % | transmittanceCoefficient |  | % | turbidity |  | NTU | [33 empty] | thermalProperties | degradationTemperature |  | degC | glassTransitionTemperature |  | degC | meltingTemperature |  | degC | additionalPhaseChange |  | degC | thermalStability |  | % | [90 empty] | 1692897288865 | 1687959073540
562 | 649c36218e0f06dcab0b7d1a | [5 empty] | legacy_user_generated | PUBLISHED | Clementine peel ¦ Vegetarian Gelatin | Pour 200ml of water at room temperature into a saucepan. Then add 40g of gelatin and mix them until they are dissolved. If it is easier, use a whisk. | Approx. 20 minutes |  |  | Water | 200 | Milliliter (mL) | Glycerol | 12 | grams | Clementine peel | 7 | grams | Vegetarian gelatin powder | 40 | grams | [6 empty] | physicalProperties | color |  |  | texture |  |  | odour |  |  | Density |  | g/cm3 | size |  | cm | thickness |  | cm | crossSection |  | m2 | length |  | cm | crystalinity |  | % | viscosity |  | MPa | The boiling point is the temperature at which a liquid boils and turns to vapour. |  | degC | The melting point is the temperature at which a given solid will melt. |  | degC | Water solubility is the ability of a substance, the solute, to form a solution with water, the solvent. |  | % | Moisture content (MC) is a reference to the amount of moisture present in a material. This value is often represented as a percentage of the material's mass (such as X% MC). |  | % | gelContent |  | % | gelPoint |  | % | rockwellHardnessTest |  | HR | mechanicalTensionProperties | tensileStrengthUltimate |  | Mpa | yieldStrength |  | Mpa | youngsModulus |  | Mpa | elongationAtBreak |  | % | elongationAtYield |  | % | [31 empty] | chemicalProperties | ecotoxicity |  | ppm | swellingRation |  | % | Flammability is a measure of how quickly a material is capable of catching fire and burning. Flammable substances are those gases, liquids and solids that will ignite and continue to burn in air if exposed to a source of ignition. |  | %vol | resistivityToConductivity |  | ohms | [12 empty] | opticalProperties | opacity |  |  | transmissionCoefficient |  | % | transmittanceCoefficient |  | % | turbidity |  | NTU | [33 empty] | thermalProperties | degradationTemperature |  | degC | glassTransitionTemperature |  | degC | meltingTemperature |  | degC | additionalPhaseChange |  | degC | thermalStability |  | % | [90 empty] | 1692897288870 | 1687959073545
563 | 649c36218e0f06dcab0b7d1b | [5 empty] | legacy_user_generated | PUBLISHED | Clementine peel ¦ Carrageenan Kappa | Pour 450ml of water at room temperature into a saucepan. Then gradually add the 15g of carrageenan kappa to the water. | Approx. 20 minutes |  |  | Water | 450 | Milliliter (mL) | Glycerol | 5 | Milliliter (mL) | Carrageenan Kappa | 15 | grams | Clementine peel | 4 | grams | [6 empty] | physicalProperties | color |  |  | texture |  |  | odour |  |  | Density |  | g/cm3 | size |  | cm | thickness |  | cm | crossSection |  | m2 | length |  | cm | crystalinity |  | % | viscosity |  | MPa | The boiling point is the temperature at which a liquid boils and turns to vapour. |  | degC | The melting point is the temperature at which a given solid will melt. |  | degC | Water solubility is the ability of a substance, the solute, to form a solution with water, the solvent. |  | % | Moisture content (MC) is a reference to the amount of moisture present in a material. This value is often represented as a percentage of the material's mass (such as X% MC). |  | % | gelContent |  | % | gelPoint |  | % | rockwellHardnessTest |  | HR | mechanicalTensionProperties | tensileStrengthUltimate |  | Mpa | yieldStrength |  | Mpa | youngsModulus |  | Mpa | elongationAtBreak |  | % | elongationAtYield |  | % | [31 empty] | chemicalProperties | ecotoxicity |  | ppm | swellingRation |  | % | Flammability is a measure of how quickly a material is capable of catching fire and burning. Flammable substances are those gases, liquids and solids that will ignite and continue to burn in air if exposed to a source of ignition. |  | %vol | resistivityToConductivity |  | ohms | [12 empty] | opticalProperties | opacity |  |  | transmissionCoefficient |  | % | transmittanceCoefficient |  | % | turbidity |  | NTU | [33 empty] | thermalProperties | degradationTemperature |  | degC | glassTransitionTemperature |  | degC | meltingTemperature |  | degC | additionalPhaseChange |  | degC | thermalStability |  | % | [90 empty] | 1692897288874 | 1687959073549
564 | 649c36218e0f06dcab0b7d1c | [5 empty] | legacy_user_generated | PUBLISHED | Paper composite | Boil equal parts water and paper at high heat on the hob. | 30 minutes |  |  | Water | 50 | Milliliter (mL) | Paper (waste) | 10 | grams | [12 empty] | physicalProperties | color |  |  | texture |  |  | odour |  |  | Density |  | g/cm3 | size |  | cm | thickness |  | cm | crossSection |  | m2 | length |  | cm | crystalinity |  | % | viscosity |  | MPa | The boiling point is the temperature at which a liquid boils and turns to vapour. |  | degC | The melting point is the temperature at which a given solid will melt. |  | degC | Water solubility is the ability of a substance, the solute, to form a solution with water, the solvent. |  | % | Moisture content (MC) is a reference to the amount of moisture present in a material. This value is often represented as a percentage of the material's mass (such as X% MC). |  | % | gelContent |  | % | gelPoint |  | % | rockwellHardnessTest |  | HR | mechanicalTensionProperties | tensileStrengthUltimate |  | Mpa | yieldStrength |  | Mpa | youngsModulus |  | Mpa | elongationAtBreak |  | % | elongationAtYield |  | % | [31 empty] | chemicalProperties | ecotoxicity |  | ppm | swellingRation |  | % | Flammability is a measure of how quickly a material is capable of catching fire and burning. Flammable substances are those gases, liquids and solids that will ignite and continue to burn in air if exposed to a source of ignition. |  | %vol | resistivityToConductivity |  | ohms | [12 empty] | opticalProperties | opacity |  |  | transmissionCoefficient |  | % | transmittanceCoefficient |  | % | turbidity |  | NTU | [33 empty] | thermalProperties | degradationTemperature |  | degC | glassTransitionTemperature |  | degC | meltingTemperature |  | degC | additionalPhaseChange |  | degC | thermalStability |  | % | [90 empty] | 1692897288880 | 1687959073554
565 | 649c36218e0f06dcab0b7d1d | [5 empty] | legacy_user_generated | PUBLISHED | Gelatin ¦ flower Paper | Clean your surface and turn on hot plate. | 30 |  |  | Glycerol | 6 | grams | Water | 120 | grams | Gelatin | 24 | grams | Flowers | ingredient | optional | Paper (waste) | 5 | grams |  |  |  | physicalProperties | color |  |  | texture |  |  | odour |  |  | Density |  | g/cm3 | size |  | cm | thickness |  | cm | crossSection |  | m2 | length |  | cm | crystalinity |  | % | viscosity |  | MPa | The boiling point is the temperature at which a liquid boils and turns to vapour. |  | degC | The melting point is the temperature at which a given solid will melt. |  | degC | Water solubility is the ability of a substance, the solute, to form a solution with water, the solvent. |  | % | Moisture content (MC) is a reference to the amount of moisture present in a material. This value is often represented as a percentage of the material's mass (such as X% MC). |  | % | gelContent |  | % | gelPoint |  | % | rockwellHardnessTest |  | HR | mechanicalTensionProperties | tensileStrengthUltimate |  | Mpa | yieldStrength |  | Mpa | youngsModulus |  | Mpa | elongationAtBreak |  | % | elongationAtYield |  | % | [31 empty] | chemicalProperties | ecotoxicity |  | ppm | swellingRation |  | % | Flammability is a measure of how quickly a material is capable of catching fire and burning. Flammable substances are those gases, liquids and solids that will ignite and continue to burn in air if exposed to a source of ignition. |  | %vol | resistivityToConductivity |  | ohms | [12 empty] | opticalProperties | opacity |  |  | transmissionCoefficient |  | % | transmittanceCoefficient |  | % | turbidity |  | NTU | [33 empty] | thermalProperties | degradationTemperature |  | degC | glassTransitionTemperature |  | degC | meltingTemperature |  | degC | additionalPhaseChange |  | degC | thermalStability |  | % | [90 empty] | 1692897288883 | 1687959073559
566 | 649c36218e0f06dcab0b7d1e | [5 empty] | TRUE | PUBLISHED | Nettle stem Yarn | Using gloves collect 6 long stemmed nettles | 210 |  |  | Nettle plant | 6 | Stems | [15 empty] | physicalProperties | color |  |  | texture |  |  | odour |  |  | Density |  | g/cm3 | size |  | cm | thickness |  | cm | crossSection |  | m2 | length |  | cm | crystalinity |  | % | viscosity |  | MPa | The boiling point is the temperature at which a liquid boils and turns to vapour. |  | degC | The melting point is the temperature at which a given solid will melt. |  | degC | Water solubility is the ability of a substance, the solute, to form a solution with water, the solvent. |  | % | Moisture content (MC) is a reference to the amount of moisture present in a material. This value is often represented as a percentage of the material's mass (such as X% MC). |  | % | gelContent |  | % | gelPoint |  | % | rockwellHardnessTest |  | HR | mechanicalTensionProperties | tensileStrengthUltimate |  | Mpa | yieldStrength |  | Mpa | youngsModulus |  | Mpa | elongationAtBreak |  | % | elongationAtYield |  | % | [31 empty] | chemicalProperties | ecotoxicity |  | ppm | swellingRation |  | % | Flammability is a measure of how quickly a material is capable of catching fire and burning. Flammable substances are those gases, liquids and solids that will ignite and continue to burn in air if exposed to a source of ignition. |  | %vol | resistivityToConductivity |  | ohms | [12 empty] | opticalProperties | opacity |  |  | transmissionCoefficient |  | % | transmittanceCoefficient |  | % | turbidity |  | NTU | [33 empty] | thermalProperties | degradationTemperature |  | degC | glassTransitionTemperature |  | degC | meltingTemperature |  | degC | additionalPhaseChange |  | degC | thermalStability |  | % | [90 empty] | 1706898642097 | 1687959073563
567 | 649c36218e0f06dcab0b7d1f | [5 empty] | legacy_user_generated | PUBLISHED | Nettle leaf ¦ Gelatin composite | Remove the leaves from the Nettle Plants and place in the oven on a low heat to dry out | 60 |  |  | Glycerol | 10 | Milliliter (mL) | Gelatin | 10 | Gram (g) | Nettle plant | 100 | Gram (g) | Water | 100 | ml | [6 empty] | physicalProperties | color |  |  | texture |  |  | odour |  |  | Density |  | g/cm3 | size |  | cm | thickness |  | cm | crossSection |  | m2 | length |  | cm | crystalinity |  | % | viscosity |  | MPa | The boiling point is the temperature at which a liquid boils and turns to vapour. |  | degC | The melting point is the temperature at which a given solid will melt. |  | degC | Water solubility is the ability of a substance, the solute, to form a solution with water, the solvent. |  | % | Moisture content (MC) is a reference to the amount of moisture present in a material. This value is often represented as a percentage of the material's mass (such as X% MC). |  | % | gelContent |  | % | gelPoint |  | % | rockwellHardnessTest |  | HR | mechanicalTensionProperties | tensileStrengthUltimate |  | Mpa | yieldStrength |  | Mpa | youngsModulus |  | Mpa | elongationAtBreak |  | % | elongationAtYield |  | % | [31 empty] | chemicalProperties | ecotoxicity |  | ppm | swellingRation |  | % | Flammability is a measure of how quickly a material is capable of catching fire and burning. Flammable substances are those gases, liquids and solids that will ignite and continue to burn in air if exposed to a source of ignition. |  | %vol | resistivityToConductivity |  | ohms | [12 empty] | opticalProperties | opacity |  |  | transmissionCoefficient |  | % | transmittanceCoefficient |  | % | turbidity |  | NTU | [33 empty] | thermalProperties | degradationTemperature |  | degC | glassTransitionTemperature |  | degC | meltingTemperature |  | degC | additionalPhaseChange |  | degC | thermalStability |  | % | [90 empty] | 1692897288894 | 1687959073568
568 | 649c36218e0f06dcab0b7d20 | [5 empty] | legacy_user_generated | PUBLISHED | Natural dye - Avocado (pits or skins) | Prep_x000D_ _x000D_ Wash the avocado skin and pits very well. Make sure to get off as much leftover green flesh as possible. (of course this is after you&rsquo;ve eaten the lovely avocado!)_x000D_ _x000D_ Scrub them if they are very sticky. Remove any mouldy sections._x000D_ _x000D_ Set aside to dry or dab dry.&nbsp;_x000D_ Weigh the pits and peels_x000D_ _x000D_ This can be useful if you want to repeat the recipe many times and record your results/variances._x000D_ You can also just use just pits, or just peel!_x000D_ _x000D_ The pits will be too hard at this stage to change, but you can prepare the avocado peel in different ways. Each of the following options should give a similar result (but the preparation beforehand of the peel in different ways will allow you to use it in a variety of ways afterwards should you want to try it in another recipes)_x000D_ _x000D_ &nbsp;_x000D_ _x000D_ _x000D_ Use the skin in large whole pieces_x000D_ Tear or chop it up into smaller pieces_x000D_ Finely chop it in a blender_x000D_ _x000D_ | 15 minutes |  |  | Water | 500 | ml | Avocado pit and/or skin | 40 | grams | [12 empty] | physicalProperties | color |  |  | texture |  |  | odour |  |  | Density |  | g/cm3 | size |  | cm | thickness |  | cm | crossSection |  | m2 | length |  | cm | crystalinity |  | % | viscosity |  | MPa | The boiling point is the temperature at which a liquid boils and turns to vapour. |  | degC | The melting point is the temperature at which a given solid will melt. |  | degC | Water solubility is the ability of a substance, the solute, to form a solution with water, the solvent. |  | % | Moisture content (MC) is a reference to the amount of moisture present in a material. This value is often represented as a percentage of the material's mass (such as X% MC). |  | % | gelContent |  | % | gelPoint |  | % | rockwellHardnessTest |  | HR | mechanicalTensionProperties | tensileStrengthUltimate |  | Mpa | yieldStrength |  | Mpa | youngsModulus |  | Mpa | elongationAtBreak |  | % | elongationAtYield |  | % | [31 empty] | chemicalProperties | ecotoxicity |  | ppm | swellingRation |  | % | Flammability is a measure of how quickly a material is capable of catching fire and burning. Flammable substances are those gases, liquids and solids that will ignite and continue to burn in air if exposed to a source of ignition. |  | %vol | resistivityToConductivity |  | ohms | [12 empty] | opticalProperties | opacity |  |  | transmissionCoefficient |  | % | transmittanceCoefficient |  | % | turbidity |  | NTU | [33 empty] | thermalProperties | degradationTemperature |  | degC | glassTransitionTemperature |  | degC | meltingTemperature |  | degC | additionalPhaseChange |  | degC | thermalStability |  | % | [90 empty] | 1692897288910 | 1687959073571
569 | 649c36218e0f06dcab0b7d21 | [5 empty] | TRUE | PUBLISHED | Egg membrane fabric Eg03 | Prepare egg white solution: prepare 250 ml of egg white and refrigerate for one day. Pour egg white into a bowl with 3.5 g salt, 3.5 g sodium citrate, 0.5 ml glacial acetic acid, 7.5 ml distilled water. Mix the ingredients with a whisk blender for 20 mins. Refrigerate the mixed solution for one more day. To get clean solution, remove bubbles and lumps using a spoon and a tea bag. | 3 days |  |  | Glycerol | 100 | Milliliter (mL) | Salt | 3.5 | Gram (g) | Egg white | 250 | ml | Sodium citrate | 3.5 | grams | glacial acetic acid | 0.5 | ml | Water | 7.5 | ml | physicalProperties | color |  |  | texture |  |  | odour |  |  | Density |  | g/cm3 | size |  | cm | thickness |  | cm | crossSection |  | m2 | length |  | cm | crystalinity |  | % | viscosity |  | MPa | The boiling point is the temperature at which a liquid boils and turns to vapour. |  | degC | The melting point is the temperature at which a given solid will melt. |  | degC | Water solubility is the ability of a substance, the solute, to form a solution with water, the solvent. |  | % | Moisture content (MC) is a reference to the amount of moisture present in a material. This value is often represented as a percentage of the material's mass (such as X% MC). |  | % | gelContent |  | % | gelPoint |  | % | rockwellHardnessTest |  | HR | mechanicalTensionProperties | tensileStrengthUltimate |  | Mpa | yieldStrength |  | Mpa | youngsModulus |  | Mpa | elongationAtBreak |  | % | elongationAtYield |  | % | [31 empty] | chemicalProperties | ecotoxicity |  | ppm | swellingRation |  | % | Flammability is a measure of how quickly a material is capable of catching fire and burning. Flammable substances are those gases, liquids and solids that will ignite and continue to burn in air if exposed to a source of ignition. |  | %vol | resistivityToConductivity |  | ohms | [12 empty] | opticalProperties | opacity |  |  | transmissionCoefficient |  | % | transmittanceCoefficient |  | % | turbidity |  | NTU | [33 empty] | thermalProperties | degradationTemperature |  | degC | glassTransitionTemperature |  | degC | meltingTemperature |  | degC | additionalPhaseChange |  | degC | thermalStability |  | % | [90 empty] | 1692897288922 | 1687959073602
570 | 649c36218e0f06dcab0b7d22 | [5 empty] | TRUE | PUBLISHED | Agar ¦ Spirulina bioplastic AgSp01 | Mix agar and spirulina together cold water. | 30 minutes |  |  | Water | 500 | Milliliter (mL) | Spirulina | 2.5 | Gram (g) | Agar agar | 25 | grams | Glycerol | 30 | ml | Beeswax pellets (food grade) | 1 | grams |  |  |  | physicalProperties | color |  |  | texture |  |  | odour |  |  | Density |  | g/cm3 | size |  | cm | thickness |  | cm | crossSection |  | m2 | length |  | cm | crystalinity |  | % | viscosity |  | MPa | The boiling point is the temperature at which a liquid boils and turns to vapour. |  | degC | The melting point is the temperature at which a given solid will melt. |  | degC | Water solubility is the ability of a substance, the solute, to form a solution with water, the solvent. |  | % | Moisture content (MC) is a reference to the amount of moisture present in a material. This value is often represented as a percentage of the material's mass (such as X% MC). |  | % | gelContent |  | % | gelPoint |  | % | rockwellHardnessTest |  | HR | mechanicalTensionProperties | tensileStrengthUltimate |  | Mpa | yieldStrength |  | Mpa | youngsModulus |  | Mpa | elongationAtBreak |  | % | elongationAtYield |  | % | [31 empty] | chemicalProperties | ecotoxicity |  | ppm | swellingRation |  | % | Flammability is a measure of how quickly a material is capable of catching fire and burning. Flammable substances are those gases, liquids and solids that will ignite and continue to burn in air if exposed to a source of ignition. |  | %vol | resistivityToConductivity |  | ohms | [12 empty] | opticalProperties | opacity |  |  | transmissionCoefficient |  | % | transmittanceCoefficient |  | % | turbidity |  | NTU | [33 empty] | thermalProperties | degradationTemperature |  | degC | glassTransitionTemperature |  | degC | meltingTemperature |  | degC | additionalPhaseChange |  | degC | thermalStability |  | % | [90 empty] | 1707402310531 | 1687959073608
571 | 649c36218e0f06dcab0b7d23 | [5 empty] | legacy_user_generated | PUBLISHED | Mica bioprint | Mix the mica powder and water glass by hand for a few minutes, until the consistency is smooth.&nbsp; For better results, mix with a high-speed, non-aerating mixer.&nbsp; (e.g. centrifugal mixer, not a blender.) | 10 – 20 minutes, depending on thoroughness of mixing and equipment |  |  | Mica powder, 100 micron particle size or smaller | 7 | grams | Water glass, 37% sodium silicate solution | 10 | grams | [12 empty] | physicalProperties | color |  |  | texture |  |  | odour |  |  | Density |  | g/cm3 | size |  | cm | thickness |  | cm | crossSection |  | m2 | length |  | cm | crystalinity |  | % | viscosity |  | MPa | The boiling point is the temperature at which a liquid boils and turns to vapour. |  | degC | The melting point is the temperature at which a given solid will melt. |  | degC | Water solubility is the ability of a substance, the solute, to form a solution with water, the solvent. |  | % | Moisture content (MC) is a reference to the amount of moisture present in a material. This value is often represented as a percentage of the material's mass (such as X% MC). |  | % | gelContent |  | % | gelPoint |  | % | rockwellHardnessTest |  | HR | mechanicalTensionProperties | tensileStrengthUltimate |  | Mpa | yieldStrength |  | Mpa | youngsModulus |  | Mpa | elongationAtBreak |  | % | elongationAtYield |  | % | [31 empty] | chemicalProperties | ecotoxicity |  | ppm | swellingRation |  | % | Flammability is a measure of how quickly a material is capable of catching fire and burning. Flammable substances are those gases, liquids and solids that will ignite and continue to burn in air if exposed to a source of ignition. |  | %vol | resistivityToConductivity |  | ohms | [12 empty] | opticalProperties | opacity |  |  | transmissionCoefficient |  | % | transmittanceCoefficient |  | % | turbidity |  | NTU | [33 empty] | thermalProperties | degradationTemperature |  | degC | glassTransitionTemperature |  | degC | meltingTemperature |  | degC | additionalPhaseChange |  | degC | thermalStability |  | % | [90 empty] | 1692897288930 | 1687959073614
572 | 649c36218e0f06dcab0b7d24 | [5 empty] | legacy_user_generated | PUBLISHED | Tapioca composite | Boil the tapioca skin for 10-15 minutes in a steel container with half-filled water on a stove. Drain out the water and the brown brittle skin floating on the water surface. | 30 minutes |  |  | Water | 50 | ml | Tapioca starch (Cassava root skin) | 50 | grams | Atta - wholemeal wheat flour | 50 | grams | Vinegar | 5 | ml | [6 empty] | physicalProperties | color |  |  | texture |  |  | odour |  |  | Density |  | g/cm3 | size |  | cm | thickness |  | cm | crossSection |  | m2 | length |  | cm | crystalinity |  | % | viscosity |  | MPa | The boiling point is the temperature at which a liquid boils and turns to vapour. |  | degC | The melting point is the temperature at which a given solid will melt. |  | degC | Water solubility is the ability of a substance, the solute, to form a solution with water, the solvent. |  | % | Moisture content (MC) is a reference to the amount of moisture present in a material. This value is often represented as a percentage of the material's mass (such as X% MC). |  | % | gelContent |  | % | gelPoint |  | % | rockwellHardnessTest |  | HR | mechanicalTensionProperties | tensileStrengthUltimate |  | Mpa | yieldStrength |  | Mpa | youngsModulus |  | Mpa | elongationAtBreak |  | % | elongationAtYield |  | % | [31 empty] | chemicalProperties | ecotoxicity |  | ppm | swellingRation |  | % | Flammability is a measure of how quickly a material is capable of catching fire and burning. Flammable substances are those gases, liquids and solids that will ignite and continue to burn in air if exposed to a source of ignition. |  | %vol | resistivityToConductivity |  | ohms | [12 empty] | opticalProperties | opacity |  |  | transmissionCoefficient |  | % | transmittanceCoefficient |  | % | turbidity |  | NTU | [33 empty] | thermalProperties | degradationTemperature |  | degC | glassTransitionTemperature |  | degC | meltingTemperature |  | degC | additionalPhaseChange |  | degC | thermalStability |  | % | [90 empty] | 1692897288934 | 1687959073618
573 | 649c36218e0f06dcab0b7d25 | [5 empty] | TRUE | PUBLISHED | Sunflower seed ¦ Eggshell composite | Clean the eggshells by boiling them in water to get rid of any excess bacteria. Then place them in the oven. Gas mark 4/5 till brittle. | 1 hour |  |  | Eggshell | 50 | Gram (g) | Water | 250 | Milliliter (mL) | Sunflower seeds | 50 | Gram (g) | Soduim Alginate BP | 11 | Gram (g) | [6 empty] | physicalProperties | color |  |  | texture |  |  | odour |  |  | Density |  | g/cm3 | size |  | cm | thickness |  | cm | crossSection |  | m2 | length |  | cm | crystalinity |  | % | viscosity |  | MPa | The boiling point is the temperature at which a liquid boils and turns to vapour. |  | degC | The melting point is the temperature at which a given solid will melt. |  | degC | Water solubility is the ability of a substance, the solute, to form a solution with water, the solvent. |  | % | Moisture content (MC) is a reference to the amount of moisture present in a material. This value is often represented as a percentage of the material's mass (such as X% MC). |  | % | gelContent |  | % | gelPoint |  | % | rockwellHardnessTest |  | HR | mechanicalTensionProperties | tensileStrengthUltimate |  | Mpa | yieldStrength |  | Mpa | youngsModulus |  | Mpa | elongationAtBreak |  | % | elongationAtYield |  | % | [31 empty] | chemicalProperties | ecotoxicity |  | ppm | swellingRation |  | % | Flammability is a measure of how quickly a material is capable of catching fire and burning. Flammable substances are those gases, liquids and solids that will ignite and continue to burn in air if exposed to a source of ignition. |  | %vol | resistivityToConductivity |  | ohms | [12 empty] | opticalProperties | opacity |  |  | transmissionCoefficient |  | % | transmittanceCoefficient |  | % | turbidity |  | NTU | [33 empty] | thermalProperties | degradationTemperature |  | degC | glassTransitionTemperature |  | degC | meltingTemperature |  | degC | additionalPhaseChange |  | degC | thermalStability |  | % | [90 empty] | 1692897288938 | 1687959073628
574 | 649c36218e0f06dcab0b7d26 | [5 empty] | TRUE | PUBLISHED | Tapioca Starch Bioplastic | Take a cooking pot (preferably steel container). Add starch and water and stir thoroughly until no lumps are present and starch is completely dissolved. | 15 minutes |  |  | Tapioca starch (Cassava root skin) | 30 | Milligram (mg) | Water | 60 | Milliliter (mL) | Vinegar | 5 | Milliliter (mL) | [9 empty] | physicalProperties | color |  |  | texture |  |  | odour |  |  | Density |  | g/cm3 | size |  | cm | thickness |  | cm | crossSection |  | m2 | length |  | cm | crystalinity |  | % | viscosity |  | MPa | The boiling point is the temperature at which a liquid boils and turns to vapour. |  | degC | The melting point is the temperature at which a given solid will melt. |  | degC | Water solubility is the ability of a substance, the solute, to form a solution with water, the solvent. |  | % | Moisture content (MC) is a reference to the amount of moisture present in a material. This value is often represented as a percentage of the material's mass (such as X% MC). |  | % | gelContent |  | % | gelPoint |  | % | rockwellHardnessTest |  | HR | mechanicalTensionProperties | tensileStrengthUltimate |  | Mpa | yieldStrength |  | Mpa | youngsModulus |  | Mpa | elongationAtBreak |  | % | elongationAtYield |  | % | [31 empty] | chemicalProperties | ecotoxicity |  | ppm | swellingRation |  | % | Flammability is a measure of how quickly a material is capable of catching fire and burning. Flammable substances are those gases, liquids and solids that will ignite and continue to burn in air if exposed to a source of ignition. |  | %vol | resistivityToConductivity |  | ohms | [12 empty] | opticalProperties | opacity |  |  | transmissionCoefficient |  | % | transmittanceCoefficient |  | % | turbidity |  | NTU | [33 empty] | thermalProperties | degradationTemperature |  | degC | glassTransitionTemperature |  | degC | meltingTemperature |  | degC | additionalPhaseChange |  | degC | thermalStability |  | % | [90 empty] | 1708757544899 | 1687959073635
575 | 649c36218e0f06dcab0b7d27 | [5 empty] | legacy_user_generated | PUBLISHED | Olive pomace - 3D print material | Clean the olive pomace from any external materials such as stones or sand. | 60 |  |  | Sodium Alginate | 2.7 | Gram (g) | Water | 133 | Gram (g) | Olive pomace | 58 | grams | [9 empty] | physicalProperties | color |  |  | texture |  |  | odour |  |  | Density |  | g/cm3 | size |  | cm | thickness |  | cm | crossSection |  | m2 | length |  | cm | crystalinity |  | % | viscosity |  | MPa | The boiling point is the temperature at which a liquid boils and turns to vapour. |  | degC | The melting point is the temperature at which a given solid will melt. |  | degC | Water solubility is the ability of a substance, the solute, to form a solution with water, the solvent. |  | % | Moisture content (MC) is a reference to the amount of moisture present in a material. This value is often represented as a percentage of the material's mass (such as X% MC). |  | % | gelContent |  | % | gelPoint |  | % | rockwellHardnessTest |  | HR | mechanicalTensionProperties | tensileStrengthUltimate |  | Mpa | yieldStrength |  | Mpa | youngsModulus |  | Mpa | elongationAtBreak |  | % | elongationAtYield |  | % | [31 empty] | chemicalProperties | ecotoxicity |  | ppm | swellingRation |  | % | Flammability is a measure of how quickly a material is capable of catching fire and burning. Flammable substances are those gases, liquids and solids that will ignite and continue to burn in air if exposed to a source of ignition. |  | %vol | resistivityToConductivity |  | ohms | [12 empty] | opticalProperties | opacity |  |  | transmissionCoefficient |  | % | transmittanceCoefficient |  | % | turbidity |  | NTU | [33 empty] | thermalProperties | degradationTemperature |  | degC | glassTransitionTemperature |  | degC | meltingTemperature |  | degC | additionalPhaseChange |  | degC | thermalStability |  | % | [90 empty] | 1692897288949 | 1687959073641
576 | 649c36218e0f06dcab0b7d28 | [5 empty] | legacy_user_generated | PUBLISHED | Natural dye - Oak Knopper Galls | Collecting the ingredient_x000D_ _x000D_ Oak knopper galls - I collect my oak galls from the ground when they have fallen from the oak tree. You can collect and use oak galls freshly, but this will usually give a lighter natural dye._x000D_ I have been collecting mine for a few years and I leave them outside in an old metal bucket with a loose lid, where they are exposed to the air, water and the metal of the bucket. This means the dye can be created on it&rsquo;s own without cooking, as the combined elements create a dark brown colour of the water to make a mordanted dye or ink of the oak galls. (See the last step for more information about Mordanting)_x000D_ | 30 minutes |  |  | Water | 500 | ml | Oak 'Knopper' Gall | 10 | grams | [12 empty] | physicalProperties | color |  |  | texture |  |  | odour |  |  | Density |  | g/cm3 | size |  | cm | thickness |  | cm | crossSection |  | m2 | length |  | cm | crystalinity |  | % | viscosity |  | MPa | The boiling point is the temperature at which a liquid boils and turns to vapour. |  | degC | The melting point is the temperature at which a given solid will melt. |  | degC | Water solubility is the ability of a substance, the solute, to form a solution with water, the solvent. |  | % | Moisture content (MC) is a reference to the amount of moisture present in a material. This value is often represented as a percentage of the material's mass (such as X% MC). |  | % | gelContent |  | % | gelPoint |  | % | rockwellHardnessTest |  | HR | mechanicalTensionProperties | tensileStrengthUltimate |  | Mpa | yieldStrength |  | Mpa | youngsModulus |  | Mpa | elongationAtBreak |  | % | elongationAtYield |  | % | [31 empty] | chemicalProperties | ecotoxicity |  | ppm | swellingRation |  | % | Flammability is a measure of how quickly a material is capable of catching fire and burning. Flammable substances are those gases, liquids and solids that will ignite and continue to burn in air if exposed to a source of ignition. |  | %vol | resistivityToConductivity |  | ohms | [12 empty] | opticalProperties | opacity |  |  | transmissionCoefficient |  | % | transmittanceCoefficient |  | % | turbidity |  | NTU | [33 empty] | thermalProperties | degradationTemperature |  | degC | glassTransitionTemperature |  | degC | meltingTemperature |  | degC | additionalPhaseChange |  | degC | thermalStability |  | % | [90 empty] | 1692897288953 | 1687959073645
577 | 649c36218e0f06dcab0b7d29 | [5 empty] | legacy_user_generated | PUBLISHED | Carrageenan ¦ Oak Knopper Gall Bioplastic | Prepare the Oak &lsquo;Knopper&rsquo; Gall Natural Dye (Please follow recipe steps here: https://materiom.org/recipe/594) | 12 hours |  |  | Oak 'Knopper' Gall | 10 | grams | Glycerol | 1.25 | ml | Water | 500 | ml | Carrageenan Iota | 15 | grams | [6 empty] | physicalProperties | color |  |  | texture |  |  | odour |  |  | Density |  | g/cm3 | size |  | cm | thickness |  | cm | crossSection |  | m2 | length |  | cm | crystalinity |  | % | viscosity |  | MPa | The boiling point is the temperature at which a liquid boils and turns to vapour. |  | degC | The melting point is the temperature at which a given solid will melt. |  | degC | Water solubility is the ability of a substance, the solute, to form a solution with water, the solvent. |  | % | Moisture content (MC) is a reference to the amount of moisture present in a material. This value is often represented as a percentage of the material's mass (such as X% MC). |  | % | gelContent |  | % | gelPoint |  | % | rockwellHardnessTest |  | HR | mechanicalTensionProperties | tensileStrengthUltimate |  | Mpa | yieldStrength |  | Mpa | youngsModulus |  | Mpa | elongationAtBreak |  | % | elongationAtYield |  | % | [31 empty] | chemicalProperties | ecotoxicity |  | ppm | swellingRation |  | % | Flammability is a measure of how quickly a material is capable of catching fire and burning. Flammable substances are those gases, liquids and solids that will ignite and continue to burn in air if exposed to a source of ignition. |  | %vol | resistivityToConductivity |  | ohms | [12 empty] | opticalProperties | opacity |  |  | transmissionCoefficient |  | % | transmittanceCoefficient |  | % | turbidity |  | NTU | [33 empty] | thermalProperties | degradationTemperature |  | degC | glassTransitionTemperature |  | degC | meltingTemperature |  | degC | additionalPhaseChange |  | degC | thermalStability |  | % | [90 empty] | 1692897288956 | 1687959073649
578 | 649c36218e0f06dcab0b7d2a | [5 empty] | TRUE | PUBLISHED | Burnt Orange peel ¦ Gelatin biomaterial |  | 4 |  |  | Water | 400 | ml | Glycerol | 8 | ml | Gelatin | 40 | grams | Burnt Orange peel powder | 35 | grams | [6 empty] | physicalProperties | color |  |  | texture |  |  | odour |  |  | Density |  | g/cm3 | size |  | cm | thickness |  | cm | crossSection |  | m2 | length |  | cm | crystalinity |  | % | viscosity |  | MPa | The boiling point is the temperature at which a liquid boils and turns to vapour. |  | degC | The melting point is the temperature at which a given solid will melt. |  | degC | Water solubility is the ability of a substance, the solute, to form a solution with water, the solvent. |  | % | Moisture content (MC) is a reference to the amount of moisture present in a material. This value is often represented as a percentage of the material's mass (such as X% MC). |  | % | gelContent |  | % | gelPoint |  | % | rockwellHardnessTest |  | HR | mechanicalTensionProperties | tensileStrengthUltimate |  | Mpa | yieldStrength |  | Mpa | youngsModulus |  | Mpa | elongationAtBreak |  | % | elongationAtYield |  | % | [31 empty] | chemicalProperties | ecotoxicity |  | ppm | swellingRation |  | % | Flammability is a measure of how quickly a material is capable of catching fire and burning. Flammable substances are those gases, liquids and solids that will ignite and continue to burn in air if exposed to a source of ignition. |  | %vol | resistivityToConductivity |  | ohms | [12 empty] | opticalProperties | opacity |  |  | transmissionCoefficient |  | % | transmittanceCoefficient |  | % | turbidity |  | NTU | [33 empty] | thermalProperties | degradationTemperature |  | degC | glassTransitionTemperature |  | degC | meltingTemperature |  | degC | additionalPhaseChange |  | degC | thermalStability |  | % | [90 empty] | 1692897288959 | 1687959073653
579 | 649c36218e0f06dcab0b7d2b | [5 empty] | TRUE | PUBLISHED | Orange peel ¦ Agar ¦ Sodium Alginate biomaterial |  | 2 |  |  | Agar agar | 15 | grams | Glycerol | 5 | ml | Water | 350 | ml | Sodium Alginate | 5 | ml | [6 empty] | physicalProperties | color |  |  | texture |  |  | odour |  |  | Density |  | g/cm3 | size |  | cm | thickness |  | cm | crossSection |  | m2 | length |  | cm | crystalinity |  | % | viscosity |  | MPa | The boiling point is the temperature at which a liquid boils and turns to vapour. |  | degC | The melting point is the temperature at which a given solid will melt. |  | degC | Water solubility is the ability of a substance, the solute, to form a solution with water, the solvent. |  | % | Moisture content (MC) is a reference to the amount of moisture present in a material. This value is often represented as a percentage of the material's mass (such as X% MC). |  | % | gelContent |  | % | gelPoint |  | % | rockwellHardnessTest |  | HR | mechanicalTensionProperties | tensileStrengthUltimate |  | Mpa | yieldStrength |  | Mpa | youngsModulus |  | Mpa | elongationAtBreak |  | % | elongationAtYield |  | % | [31 empty] | chemicalProperties | ecotoxicity |  | ppm | swellingRation |  | % | Flammability is a measure of how quickly a material is capable of catching fire and burning. Flammable substances are those gases, liquids and solids that will ignite and continue to burn in air if exposed to a source of ignition. |  | %vol | resistivityToConductivity |  | ohms | [12 empty] | opticalProperties | opacity |  |  | transmissionCoefficient |  | % | transmittanceCoefficient |  | % | turbidity |  | NTU | [33 empty] | thermalProperties | degradationTemperature |  | degC | glassTransitionTemperature |  | degC | meltingTemperature |  | degC | additionalPhaseChange |  | degC | thermalStability |  | % | [90 empty] | 1693412912151 | 1687959073656
580 | 649c36218e0f06dcab0b7d2c | [5 empty] | legacy_user_generated | PUBLISHED | Reprintable Mussel shell ¦ alginate MS02 | Preparation step to obtain mussel shell powder:&nbsp;_x000D_ 1. Wash the mussel shells and remove remaining waste.&nbsp;_x000D_ 2. Cook the shells for 15 minutes.&nbsp;_x000D_ 3. Heat the shells for 1 hour at 200 degrees in the oven. This will make the shells more brittle.&nbsp;_x000D_ 4. Grind the shells into a powder.&nbsp;_x000D_ 5. Sieve the grinded shells to obtain a powder with particle size of 75 micron (note: 125 micron should also work). | ~ |  |  | Sodium Alginate | 0.3 | Gram (g) | Water | 3.6 | Gram (g) | Mussel Shell Powder | 6.1 | Gram (g) | [9 empty] | physicalProperties | color |  |  | texture |  |  | odour |  |  | Density |  | g/cm3 | size |  | cm | thickness |  | cm | crossSection |  | m2 | length |  | cm | crystalinity |  | % | viscosity |  | MPa | The boiling point is the temperature at which a liquid boils and turns to vapour. |  | degC | The melting point is the temperature at which a given solid will melt. |  | degC | Water solubility is the ability of a substance, the solute, to form a solution with water, the solvent. |  | % | Moisture content (MC) is a reference to the amount of moisture present in a material. This value is often represented as a percentage of the material's mass (such as X% MC). |  | % | gelContent |  | % | gelPoint |  | % | rockwellHardnessTest |  | HR | mechanicalTensionProperties | tensileStrengthUltimate |  | Mpa | yieldStrength |  | Mpa | youngsModulus |  | Mpa | elongationAtBreak |  | % | elongationAtYield |  | % | [31 empty] | chemicalProperties | ecotoxicity |  | ppm | swellingRation |  | % | Flammability is a measure of how quickly a material is capable of catching fire and burning. Flammable substances are those gases, liquids and solids that will ignite and continue to burn in air if exposed to a source of ignition. |  | %vol | resistivityToConductivity |  | ohms | [12 empty] | opticalProperties | opacity |  |  | transmissionCoefficient |  | % | transmittanceCoefficient |  | % | turbidity |  | NTU | [33 empty] | thermalProperties | degradationTemperature |  | degC | glassTransitionTemperature |  | degC | meltingTemperature |  | degC | additionalPhaseChange |  | degC | thermalStability |  | % | [90 empty] | 1692897288965 | 1687959073699
581 | 649c36218e0f06dcab0b7d2d | [5 empty] | legacy_user_generated | PUBLISHED | Methylcelullose bioplastic | Mix the water with the glycerin. | 25 min. |  |  | Water | 600 | Milliliter (mL) | Methylcellulose | 31 | Gram (g) | Glycerol | 6.37 | grams | [9 empty] | physicalProperties | color |  |  | texture |  |  | odour |  |  | Density |  | g/cm3 | size |  | cm | thickness |  | cm | crossSection |  | m2 | length |  | cm | crystalinity |  | % | viscosity |  | MPa | The boiling point is the temperature at which a liquid boils and turns to vapour. |  | degC | The melting point is the temperature at which a given solid will melt. |  | degC | Water solubility is the ability of a substance, the solute, to form a solution with water, the solvent. |  | % | Moisture content (MC) is a reference to the amount of moisture present in a material. This value is often represented as a percentage of the material's mass (such as X% MC). |  | % | gelContent |  | % | gelPoint |  | % | rockwellHardnessTest |  | HR | mechanicalTensionProperties | tensileStrengthUltimate |  | Mpa | yieldStrength |  | Mpa | youngsModulus |  | Mpa | elongationAtBreak |  | % | elongationAtYield |  | % | [31 empty] | chemicalProperties | ecotoxicity |  | ppm | swellingRation |  | % | Flammability is a measure of how quickly a material is capable of catching fire and burning. Flammable substances are those gases, liquids and solids that will ignite and continue to burn in air if exposed to a source of ignition. |  | %vol | resistivityToConductivity |  | ohms | [12 empty] | opticalProperties | opacity |  |  | transmissionCoefficient |  | % | transmittanceCoefficient |  | % | turbidity |  | NTU | [33 empty] | thermalProperties | degradationTemperature |  | degC | glassTransitionTemperature |  | degC | meltingTemperature |  | degC | additionalPhaseChange |  | degC | thermalStability |  | % | [90 empty] | 1692897288968 | 1687959073705
582 | 649c36218e0f06dcab0b7d2e | [5 empty] | TRUE | PUBLISHED | Eggshell paste for 3d printing | PREPARE THE EGGSHELL POWDER&gt;&gt;_x000D_ 1/ Wash the eggshells and boil them for 5 minutes._x000D_ 2/ In order to remove all remaining waste, put them in a colander and wash._x000D_ 3/ Dry the eggshells - put in an oven tray and heat for 15 minutes at low temperature (100&ordm;C)._x000D_ 4/ Grind the eggshells into a powder._x000D_ 5/ Sieve the ground eggshells to obtain a fine powder. | Around 40 minutes |  |  | Eggshell | 120 | grams | Water | 100 | ml | Xanthan | 4 | grams | [9 empty] | physicalProperties | color |  |  | texture |  |  | odour |  |  | Density |  | g/cm3 | size |  | cm | thickness |  | cm | crossSection |  | m2 | length |  | cm | crystalinity |  | % | viscosity |  | MPa | The boiling point is the temperature at which a liquid boils and turns to vapour. |  | degC | The melting point is the temperature at which a given solid will melt. |  | degC | Water solubility is the ability of a substance, the solute, to form a solution with water, the solvent. |  | % | Moisture content (MC) is a reference to the amount of moisture present in a material. This value is often represented as a percentage of the material's mass (such as X% MC). |  | % | gelContent |  | % | gelPoint |  | % | rockwellHardnessTest |  | HR | mechanicalTensionProperties | tensileStrengthUltimate |  | Mpa | yieldStrength |  | Mpa | youngsModulus |  | Mpa | elongationAtBreak |  | % | elongationAtYield |  | % | [31 empty] | chemicalProperties | ecotoxicity |  | ppm | swellingRation |  | % | Flammability is a measure of how quickly a material is capable of catching fire and burning. Flammable substances are those gases, liquids and solids that will ignite and continue to burn in air if exposed to a source of ignition. |  | %vol | resistivityToConductivity |  | ohms | [12 empty] | opticalProperties | opacity |  |  | transmissionCoefficient |  | % | transmittanceCoefficient |  | % | turbidity |  | NTU | [33 empty] | thermalProperties | degradationTemperature |  | degC | glassTransitionTemperature |  | degC | meltingTemperature |  | degC | additionalPhaseChange |  | degC | thermalStability |  | % | [90 empty] | 1708504304444 | 1687959073710
583 | 649c36218e0f06dcab0b7d2f | [5 empty] | TRUE | PUBLISHED | Red clay cornstarch leather | Put the cornstarch in a pot with the 20 grams of red clay | 20 |  |  | Water | 0.5 | Liter (L) | Glycerol | 30 | Milliliter (mL) | Red clay | 20 | grams | Cornstarch | 60 | grams | Ginger oil | 2 | Drops (pipette) | Vinegar | 2 | ml | physicalProperties | color |  |  | texture |  |  | odour |  |  | Density |  | g/cm3 | size |  | cm | thickness |  | cm | crossSection |  | m2 | length |  | cm | crystalinity |  | % | viscosity |  | MPa | The boiling point is the temperature at which a liquid boils and turns to vapour. |  | degC | The melting point is the temperature at which a given solid will melt. |  | degC | Water solubility is the ability of a substance, the solute, to form a solution with water, the solvent. |  | % | Moisture content (MC) is a reference to the amount of moisture present in a material. This value is often represented as a percentage of the material's mass (such as X% MC). |  | % | gelContent |  | % | gelPoint |  | % | rockwellHardnessTest |  | HR | mechanicalTensionProperties | tensileStrengthUltimate |  | Mpa | yieldStrength |  | Mpa | youngsModulus |  | Mpa | elongationAtBreak |  | % | elongationAtYield |  | % | [31 empty] | chemicalProperties | ecotoxicity |  | ppm | swellingRation |  | % | Flammability is a measure of how quickly a material is capable of catching fire and burning. Flammable substances are those gases, liquids and solids that will ignite and continue to burn in air if exposed to a source of ignition. |  | %vol | resistivityToConductivity |  | ohms | [12 empty] | opticalProperties | opacity |  |  | transmissionCoefficient |  | % | transmittanceCoefficient |  | % | turbidity |  | NTU | [33 empty] | thermalProperties | degradationTemperature |  | degC | glassTransitionTemperature |  | degC | meltingTemperature |  | degC | additionalPhaseChange |  | degC | thermalStability |  | % | [90 empty] | 1707165251870 | 1687959073757
584 | 649c36218e0f06dcab0b7d30 | [5 empty] | TRUE | PUBLISHED | Clementine peel gelatin plastic | Add the ground clementine peel (150 grams) into the pot | 20 |  |  | Water | 500 | Milliliter (mL) | Glycerol | 30 | Milliliter (mL) | Gelatin | 30 | Gram (g) | Clementine peel | 150 | grams | [6 empty] | physicalProperties | color |  |  | texture |  |  | odour |  |  | Density |  | g/cm3 | size |  | cm | thickness |  | cm | crossSection |  | m2 | length |  | cm | crystalinity |  | % | viscosity |  | MPa | The boiling point is the temperature at which a liquid boils and turns to vapour. |  | degC | The melting point is the temperature at which a given solid will melt. |  | degC | Water solubility is the ability of a substance, the solute, to form a solution with water, the solvent. |  | % | Moisture content (MC) is a reference to the amount of moisture present in a material. This value is often represented as a percentage of the material's mass (such as X% MC). |  | % | gelContent |  | % | gelPoint |  | % | rockwellHardnessTest |  | HR | mechanicalTensionProperties | tensileStrengthUltimate |  | Mpa | yieldStrength |  | Mpa | youngsModulus |  | Mpa | elongationAtBreak |  | % | elongationAtYield |  | % | [31 empty] | chemicalProperties | ecotoxicity |  | ppm | swellingRation |  | % | Flammability is a measure of how quickly a material is capable of catching fire and burning. Flammable substances are those gases, liquids and solids that will ignite and continue to burn in air if exposed to a source of ignition. |  | %vol | resistivityToConductivity |  | ohms | [12 empty] | opticalProperties | opacity |  |  | transmissionCoefficient |  | % | transmittanceCoefficient |  | % | turbidity |  | NTU | [33 empty] | thermalProperties | degradationTemperature |  | degC | glassTransitionTemperature |  | degC | meltingTemperature |  | degC | additionalPhaseChange |  | degC | thermalStability |  | % | [90 empty] | 1697275376126 | 1687959073765
585 | 649c36218e0f06dcab0b7d31 | [5 empty] | TRUE | PUBLISHED | Walnut shell ¦ Potato starch composite | First you have to have the walnut shell prepared. For this you have to wash it with water, wait for it to dry for two days in the open air. Then it is crushed in an electric grinder and sieved according to the size of grains that one wants. | 15 minutes |  |  | Water | 60 | Milliliter (mL) | Walnut shells, Juglans regia | 250 | Milliliter (mL) | Glycerol | 7.5 | Milliliter (mL) | Potato starch | 15 | Milliliter (mL) | Vinegar | 7.5 | Milliliter (mL) |  |  |  | physicalProperties | color |  |  | texture |  |  | odour |  |  | Density |  | g/cm3 | size |  | cm | thickness |  | cm | crossSection |  | m2 | length |  | cm | crystalinity |  | % | viscosity |  | MPa | The boiling point is the temperature at which a liquid boils and turns to vapour. |  | degC | The melting point is the temperature at which a given solid will melt. |  | degC | Water solubility is the ability of a substance, the solute, to form a solution with water, the solvent. |  | % | Moisture content (MC) is a reference to the amount of moisture present in a material. This value is often represented as a percentage of the material's mass (such as X% MC). |  | % | gelContent |  | % | gelPoint |  | % | rockwellHardnessTest |  | HR | mechanicalTensionProperties | tensileStrengthUltimate |  | Mpa | yieldStrength |  | Mpa | youngsModulus |  | Mpa | elongationAtBreak |  | % | elongationAtYield |  | % | [31 empty] | chemicalProperties | ecotoxicity |  | ppm | swellingRation |  | % | Flammability is a measure of how quickly a material is capable of catching fire and burning. Flammable substances are those gases, liquids and solids that will ignite and continue to burn in air if exposed to a source of ignition. |  | %vol | resistivityToConductivity |  | ohms | [12 empty] | opticalProperties | opacity |  |  | transmissionCoefficient |  | % | transmittanceCoefficient |  | % | turbidity |  | NTU | [33 empty] | thermalProperties | degradationTemperature |  | degC | glassTransitionTemperature |  | degC | meltingTemperature |  | degC | additionalPhaseChange |  | degC | thermalStability |  | % | [90 empty] | 1692897288979 | 1687959073816
586 | 649c36218e0f06dcab0b7d32 | [5 empty] | legacy_user_generated | PUBLISHED | Pigment with burnt Japanese Knotweed (leaves) | After following the steps of the Natural dye with Japanese Knotweed recipe, sieve the dye bath leftover and reserve the liquid to make the pigment. | 2 hours |  |  | Water | 1200 | Milliliter (mL) | Japanese Knotweed (Reynoutria japonica) | 305 | Gram (g) | [12 empty] | physicalProperties | color |  |  | texture |  |  | odour |  |  | Density |  | g/cm3 | size |  | cm | thickness |  | cm | crossSection |  | m2 | length |  | cm | crystalinity |  | % | viscosity |  | MPa | The boiling point is the temperature at which a liquid boils and turns to vapour. |  | degC | The melting point is the temperature at which a given solid will melt. |  | degC | Water solubility is the ability of a substance, the solute, to form a solution with water, the solvent. |  | % | Moisture content (MC) is a reference to the amount of moisture present in a material. This value is often represented as a percentage of the material's mass (such as X% MC). |  | % | gelContent |  | % | gelPoint |  | % | rockwellHardnessTest |  | HR | mechanicalTensionProperties | tensileStrengthUltimate |  | Mpa | yieldStrength |  | Mpa | youngsModulus |  | Mpa | elongationAtBreak |  | % | elongationAtYield |  | % | [31 empty] | chemicalProperties | ecotoxicity |  | ppm | swellingRation |  | % | Flammability is a measure of how quickly a material is capable of catching fire and burning. Flammable substances are those gases, liquids and solids that will ignite and continue to burn in air if exposed to a source of ignition. |  | %vol | resistivityToConductivity |  | ohms | [12 empty] | opticalProperties | opacity |  |  | transmissionCoefficient |  | % | transmittanceCoefficient |  | % | turbidity |  | NTU | [33 empty] | thermalProperties | degradationTemperature |  | degC | glassTransitionTemperature |  | degC | meltingTemperature |  | degC | additionalPhaseChange |  | degC | thermalStability |  | % | [90 empty] | 1692897288982 | 1687959073850
587 | 649c36218e0f06dcab0b7d33 | [5 empty] | TRUE | PUBLISHED | Bioplastic - Japanese Knotweed (leaf) | Preparation of natural dye: This should be made before you start the bioplastic making. | 40 min |  |  | Dye bath (Japanese Knotweed leaves) | 450 | ml | Carrageenan Iota | 18 | grams | Glycerol | 5 | ml | [9 empty] | physicalProperties | color |  |  | texture |  |  | odour |  |  | Density |  | g/cm3 | size |  | cm | thickness |  | cm | crossSection |  | m2 | length |  | cm | crystalinity |  | % | viscosity |  | MPa | The boiling point is the temperature at which a liquid boils and turns to vapour. |  | degC | The melting point is the temperature at which a given solid will melt. |  | degC | Water solubility is the ability of a substance, the solute, to form a solution with water, the solvent. |  | % | Moisture content (MC) is a reference to the amount of moisture present in a material. This value is often represented as a percentage of the material's mass (such as X% MC). |  | % | gelContent |  | % | gelPoint |  | % | rockwellHardnessTest |  | HR | mechanicalTensionProperties | tensileStrengthUltimate |  | Mpa | yieldStrength |  | Mpa | youngsModulus |  | Mpa | elongationAtBreak |  | % | elongationAtYield |  | % | [31 empty] | chemicalProperties | ecotoxicity |  | ppm | swellingRation |  | % | Flammability is a measure of how quickly a material is capable of catching fire and burning. Flammable substances are those gases, liquids and solids that will ignite and continue to burn in air if exposed to a source of ignition. |  | %vol | resistivityToConductivity |  | ohms | [12 empty] | opticalProperties | opacity |  |  | transmissionCoefficient |  | % | transmittanceCoefficient |  | % | turbidity |  | NTU | [33 empty] | thermalProperties | degradationTemperature |  | degC | glassTransitionTemperature |  | degC | meltingTemperature |  | degC | additionalPhaseChange |  | degC | thermalStability |  | % | [90 empty] | 1700470876248 | 1687959073885
588 | 649c36218e0f06dcab0b7d34 | [5 empty] | legacy_user_generated | PUBLISHED | Bundle dye - Japanese Knotweed (leaf) | Wash the yellow and green leaves and let them dry. | 2 hours |  |  | Japanese knotweed leaves (yellow) | 100 | Gram (g) | Japanese Knotweed leaves (green) | 100 | Gram (g) | Natural fabric | 300 | Gram (g) | [9 empty] | physicalProperties | color |  |  | texture |  |  | odour |  |  | Density |  | g/cm3 | size |  | cm | thickness |  | cm | crossSection |  | m2 | length |  | cm | crystalinity |  | % | viscosity |  | MPa | The boiling point is the temperature at which a liquid boils and turns to vapour. |  | degC | The melting point is the temperature at which a given solid will melt. |  | degC | Water solubility is the ability of a substance, the solute, to form a solution with water, the solvent. |  | % | Moisture content (MC) is a reference to the amount of moisture present in a material. This value is often represented as a percentage of the material's mass (such as X% MC). |  | % | gelContent |  | % | gelPoint |  | % | rockwellHardnessTest |  | HR | mechanicalTensionProperties | tensileStrengthUltimate |  | Mpa | yieldStrength |  | Mpa | youngsModulus |  | Mpa | elongationAtBreak |  | % | elongationAtYield |  | % | [31 empty] | chemicalProperties | ecotoxicity |  | ppm | swellingRation |  | % | Flammability is a measure of how quickly a material is capable of catching fire and burning. Flammable substances are those gases, liquids and solids that will ignite and continue to burn in air if exposed to a source of ignition. |  | %vol | resistivityToConductivity |  | ohms | [12 empty] | opticalProperties | opacity |  |  | transmissionCoefficient |  | % | transmittanceCoefficient |  | % | turbidity |  | NTU | [33 empty] | thermalProperties | degradationTemperature |  | degC | glassTransitionTemperature |  | degC | meltingTemperature |  | degC | additionalPhaseChange |  | degC | thermalStability |  | % | [90 empty] | 1692897288986 | 1687959073920
589 | 649c36218e0f06dcab0b7d35 | [5 empty] | TRUE | PUBLISHED | Oyster Shell ¦ Alginate Composite 3D print | _x000D_ Wash and clean oyster shells from any remains&nbsp;_x000D_ Boil the shells for 30 minutes&nbsp;_x000D_ In the oven, bake the shells for 45 minutes at 180&deg;C to make them more fragile&nbsp;_x000D_ Using a cloth on top, smash the shells into smaller pieces with a hammer_x000D_ Place the pieces in the oven for another 45 minutes at 200&deg;C. It will make them more brittle and easier to grind_x000D_ In a blender, grind the shells into the finest powder possible_x000D_ Sieve the ground shells to obtain a particle size of 40 micron_x000D_ | 2h |  |  | Sodium Alginate | 0.7 | % | Water | 27.3 | % | Honey | 4 | % | Oyster shells | 68 | % | [6 empty] | physicalProperties | color |  |  | texture |  |  | odour |  |  | Density |  | g/cm3 | size |  | cm | thickness |  | cm | crossSection |  | m2 | length |  | cm | crystalinity |  | % | viscosity |  | MPa | The boiling point is the temperature at which a liquid boils and turns to vapour. |  | degC | The melting point is the temperature at which a given solid will melt. |  | degC | Water solubility is the ability of a substance, the solute, to form a solution with water, the solvent. |  | % | Moisture content (MC) is a reference to the amount of moisture present in a material. This value is often represented as a percentage of the material's mass (such as X% MC). |  | % | gelContent |  | % | gelPoint |  | % | rockwellHardnessTest |  | HR | mechanicalTensionProperties | tensileStrengthUltimate |  | Mpa | yieldStrength |  | Mpa | youngsModulus |  | Mpa | elongationAtBreak |  | % | elongationAtYield |  | % | [31 empty] | chemicalProperties | ecotoxicity |  | ppm | swellingRation |  | % | Flammability is a measure of how quickly a material is capable of catching fire and burning. Flammable substances are those gases, liquids and solids that will ignite and continue to burn in air if exposed to a source of ignition. |  | %vol | resistivityToConductivity |  | ohms | [12 empty] | opticalProperties | opacity |  |  | transmissionCoefficient |  | % | transmittanceCoefficient |  | % | turbidity |  | NTU | [33 empty] | thermalProperties | degradationTemperature |  | degC | glassTransitionTemperature |  | degC | meltingTemperature |  | degC | additionalPhaseChange |  | degC | thermalStability |  | % | [90 empty] | 1704809440919 | 1687959073926
590 | 649c36218e0f06dcab0b7d36 | [5 empty] | legacy_user_generated | PUBLISHED | Japanese Knotweed Paper composite | Wash the stems and soak them in water overnight. | 4 hours |  |  | Japanese Knotweed stems | 500 | Gram (g) | Calcium carbonate | 70 | Gram (g) | Water | 12 | Liter (L) | Gum arabic | 200 | Milliliter (mL) | [6 empty] | physicalProperties | color |  |  | texture |  |  | odour |  |  | Density |  | g/cm3 | size |  | cm | thickness |  | cm | crossSection |  | m2 | length |  | cm | crystalinity |  | % | viscosity |  | MPa | The boiling point is the temperature at which a liquid boils and turns to vapour. |  | degC | The melting point is the temperature at which a given solid will melt. |  | degC | Water solubility is the ability of a substance, the solute, to form a solution with water, the solvent. |  | % | Moisture content (MC) is a reference to the amount of moisture present in a material. This value is often represented as a percentage of the material's mass (such as X% MC). |  | % | gelContent |  | % | gelPoint |  | % | rockwellHardnessTest |  | HR | mechanicalTensionProperties | tensileStrengthUltimate |  | Mpa | yieldStrength |  | Mpa | youngsModulus |  | Mpa | elongationAtBreak |  | % | elongationAtYield |  | % | [31 empty] | chemicalProperties | ecotoxicity |  | ppm | swellingRation |  | % | Flammability is a measure of how quickly a material is capable of catching fire and burning. Flammable substances are those gases, liquids and solids that will ignite and continue to burn in air if exposed to a source of ignition. |  | %vol | resistivityToConductivity |  | ohms | [12 empty] | opticalProperties | opacity |  |  | transmissionCoefficient |  | % | transmittanceCoefficient |  | % | turbidity |  | NTU | [33 empty] | thermalProperties | degradationTemperature |  | degC | glassTransitionTemperature |  | degC | meltingTemperature |  | degC | additionalPhaseChange |  | degC | thermalStability |  | % | [90 empty] | 1692897288995 | 1687959073953
591 | 649c36218e0f06dcab0b7d37 | [5 empty] | TRUE | PUBLISHED | Eggshell Biomaterial Eg03 | EGGSHELL POWDER_x000D_ _x000D_ _x000D_ Gather as many eggshells as you necessitate._x000D_ _x000D_ _x000D_ Wash the eggshells thoroughly and boil them for about 10-15 mins. This process will make to kill all bacteria._x000D_ _x000D_ _x000D_ Heat the eggshells in the oven at 100 degrees for about 15 minutes._x000D_ _x000D_ _x000D_ Let the eggshells dry._x000D_ _x000D_ _x000D_ Grind the dried eggshells into fine particles in a grinder next pass the eggshell powder through a sieve._x000D_ _x000D_ | 20 minutes |  |  | Water | 235 | Milliliter (mL) | Glycerol | 5 | Milliliter (mL) | Salt | 5 | Milligram (mg) | Eggshell | 30 | Gram (g) | Gelatin | 30 | grams |  |  |  | physicalProperties | color |  |  | texture |  |  | odour |  |  | Density |  | g/cm3 | size |  | cm | thickness |  | cm | crossSection |  | m2 | length |  | cm | crystalinity |  | % | viscosity |  | MPa | The boiling point is the temperature at which a liquid boils and turns to vapour. |  | degC | The melting point is the temperature at which a given solid will melt. |  | degC | Water solubility is the ability of a substance, the solute, to form a solution with water, the solvent. |  | % | Moisture content (MC) is a reference to the amount of moisture present in a material. This value is often represented as a percentage of the material's mass (such as X% MC). |  | % | gelContent |  | % | gelPoint |  | % | rockwellHardnessTest |  | HR | mechanicalTensionProperties | tensileStrengthUltimate |  | Mpa | yieldStrength |  | Mpa | youngsModulus |  | Mpa | elongationAtBreak |  | % | elongationAtYield |  | % | [31 empty] | chemicalProperties | ecotoxicity |  | ppm | swellingRation |  | % | Flammability is a measure of how quickly a material is capable of catching fire and burning. Flammable substances are those gases, liquids and solids that will ignite and continue to burn in air if exposed to a source of ignition. |  | %vol | resistivityToConductivity |  | ohms | [12 empty] | opticalProperties | opacity |  |  | transmissionCoefficient |  | % | transmittanceCoefficient |  | % | turbidity |  | NTU | [33 empty] | thermalProperties | degradationTemperature |  | degC | glassTransitionTemperature |  | degC | meltingTemperature |  | degC | additionalPhaseChange |  | degC | thermalStability |  | % | [90 empty] | 1692897288998 | 1687959073984
592 | 649c36228e0f06dcab0b7d38 | [5 empty] | TRUE | PUBLISHED | Orange peel ¦ Chitosan ¦ Hemp | Remove the peel from an orange (we used&nbsp;Citrus Sinensis Navel Oranges from Florida). While the peel is still fresh, blend it into small granules. The size of the granules can affect the characteristics of the end material. | 45 minutes |  |  | Water | 45 | Milliliter (mL) | Vinegar | 180 | Milliliter (mL) | Gluten Powder | 56 | Gram (g) | Hemp Protein Powder | 56 | Gram (g) | Chitin (Chitosan) | 13.5 | grams | Orange peel | 90 | grams | physicalProperties | color |  |  | texture |  |  | odour |  |  | Density |  | g/cm3 | size |  | cm | thickness |  | cm | crossSection |  | m2 | length |  | cm | crystalinity |  | % | viscosity |  | MPa | The boiling point is the temperature at which a liquid boils and turns to vapour. |  | degC | The melting point is the temperature at which a given solid will melt. |  | degC | Water solubility is the ability of a substance, the solute, to form a solution with water, the solvent. |  | % | Moisture content (MC) is a reference to the amount of moisture present in a material. This value is often represented as a percentage of the material's mass (such as X% MC). |  | % | gelContent |  | % | gelPoint |  | % | rockwellHardnessTest |  | HR | mechanicalTensionProperties | tensileStrengthUltimate |  | Mpa | yieldStrength |  | Mpa | youngsModulus |  | Mpa | elongationAtBreak |  | % | elongationAtYield |  | % | [31 empty] | chemicalProperties | ecotoxicity |  | ppm | swellingRation |  | % | Flammability is a measure of how quickly a material is capable of catching fire and burning. Flammable substances are those gases, liquids and solids that will ignite and continue to burn in air if exposed to a source of ignition. |  | %vol | resistivityToConductivity |  | ohms | [12 empty] | opticalProperties | opacity |  |  | transmissionCoefficient |  | % | transmittanceCoefficient |  | % | turbidity |  | NTU | [33 empty] | thermalProperties | degradationTemperature |  | degC | glassTransitionTemperature |  | degC | meltingTemperature |  | degC | additionalPhaseChange |  | degC | thermalStability |  | % | [90 empty] | 1698228698995 | 1687959074013
593 | 649c36228e0f06dcab0b7d39 | [5 empty] | TRUE | PUBLISHED | Grass Paper | Boil grass (freshly cut or not) in water for 1-2 hours. Stir occasionally. | Approx. 3hrs |  |  | Water | 10 | Kilogram (kg) | Grass (cut) | 1 | Kilogram (kg) | [12 empty] | physicalProperties | color |  |  | texture |  |  | odour |  |  | Density |  | g/cm3 | size |  | cm | thickness |  | cm | crossSection |  | m2 | length |  | cm | crystalinity |  | % | viscosity |  | MPa | The boiling point is the temperature at which a liquid boils and turns to vapour. |  | degC | The melting point is the temperature at which a given solid will melt. |  | degC | Water solubility is the ability of a substance, the solute, to form a solution with water, the solvent. |  | % | Moisture content (MC) is a reference to the amount of moisture present in a material. This value is often represented as a percentage of the material's mass (such as X% MC). |  | % | gelContent |  | % | gelPoint |  | % | rockwellHardnessTest |  | HR | mechanicalTensionProperties | tensileStrengthUltimate |  | Mpa | yieldStrength |  | Mpa | youngsModulus |  | Mpa | elongationAtBreak |  | % | elongationAtYield |  | % | [31 empty] | chemicalProperties | ecotoxicity |  | ppm | swellingRation |  | % | Flammability is a measure of how quickly a material is capable of catching fire and burning. Flammable substances are those gases, liquids and solids that will ignite and continue to burn in air if exposed to a source of ignition. |  | %vol | resistivityToConductivity |  | ohms | [12 empty] | opticalProperties | opacity |  |  | transmissionCoefficient |  | % | transmittanceCoefficient |  | % | turbidity |  | NTU | [33 empty] | thermalProperties | degradationTemperature |  | degC | glassTransitionTemperature |  | degC | meltingTemperature |  | degC | additionalPhaseChange |  | degC | thermalStability |  | % | [90 empty] | 1702264739333 | 1687959074046
594 | 649c36228e0f06dcab0b7d3a | [5 empty] | TRUE | PUBLISHED | Yerba bioplastic | Mix all the ingredients together in a cooking pot: Gelatin 13 grams, vegetable glycerol 6 grams, water 250 militres and used yerba mate te leaves)._x000D_ &nbsp; | 10 |  |  | Water | 250 | ml | Yerba mate (Ilex Paraguariensis) | 120 | Gram (g) | Gelatin | 4 | grams | Glycerol | 7.5 | grams | [6 empty] | physicalProperties | color |  |  | texture |  |  | odour |  |  | Density |  | g/cm3 | size |  | cm | thickness |  | cm | crossSection |  | m2 | length |  | cm | crystalinity |  | % | viscosity |  | MPa | The boiling point is the temperature at which a liquid boils and turns to vapour. |  | degC | The melting point is the temperature at which a given solid will melt. |  | degC | Water solubility is the ability of a substance, the solute, to form a solution with water, the solvent. |  | % | Moisture content (MC) is a reference to the amount of moisture present in a material. This value is often represented as a percentage of the material's mass (such as X% MC). |  | % | gelContent |  | % | gelPoint |  | % | rockwellHardnessTest |  | HR | mechanicalTensionProperties | tensileStrengthUltimate |  | Mpa | yieldStrength |  | Mpa | youngsModulus |  | Mpa | elongationAtBreak |  | % | elongationAtYield |  | % | [31 empty] | chemicalProperties | ecotoxicity |  | ppm | swellingRation |  | % | Flammability is a measure of how quickly a material is capable of catching fire and burning. Flammable substances are those gases, liquids and solids that will ignite and continue to burn in air if exposed to a source of ignition. |  | %vol | resistivityToConductivity |  | ohms | [12 empty] | opticalProperties | opacity |  |  | transmissionCoefficient |  | % | transmittanceCoefficient |  | % | turbidity |  | NTU | [33 empty] | thermalProperties | degradationTemperature |  | degC | glassTransitionTemperature |  | degC | meltingTemperature |  | degC | additionalPhaseChange |  | degC | thermalStability |  | % | [90 empty] | 1695745161672 | 1687959074052
595 | 649c36228e0f06dcab0b7d3b | [5 empty] | legacy_user_generated | PUBLISHED | Butternut-squash bioplastic | Scoop out the inside of a squash which is the part called the 'pulp' or the 'seed pulp'; the squash flesh can be cooked and consumed, so we'll use the part which you wouldn't normally eat! Any species of squash will do, I used butternut squash (Cucurbita&nbsp;L.) and it weighed 250 grams. (You could also explore making a material with the squash skin!) | 10-15 |  |  | Water | 15 | ml | Butternut-squash pulp | 250 | grams | Glycerol | 30 | ml | [9 empty] | physicalProperties | color |  |  | texture |  |  | odour |  |  | Density |  | g/cm3 | size |  | cm | thickness |  | cm | crossSection |  | m2 | length |  | cm | crystalinity |  | % | viscosity |  | MPa | The boiling point is the temperature at which a liquid boils and turns to vapour. |  | degC | The melting point is the temperature at which a given solid will melt. |  | degC | Water solubility is the ability of a substance, the solute, to form a solution with water, the solvent. |  | % | Moisture content (MC) is a reference to the amount of moisture present in a material. This value is often represented as a percentage of the material's mass (such as X% MC). |  | % | gelContent |  | % | gelPoint |  | % | rockwellHardnessTest |  | HR | mechanicalTensionProperties | tensileStrengthUltimate |  | Mpa | yieldStrength |  | Mpa | youngsModulus |  | Mpa | elongationAtBreak |  | % | elongationAtYield |  | % | [31 empty] | chemicalProperties | ecotoxicity |  | ppm | swellingRation |  | % | Flammability is a measure of how quickly a material is capable of catching fire and burning. Flammable substances are those gases, liquids and solids that will ignite and continue to burn in air if exposed to a source of ignition. |  | %vol | resistivityToConductivity |  | ohms | [12 empty] | opticalProperties | opacity |  |  | transmissionCoefficient |  | % | transmittanceCoefficient |  | % | turbidity |  | NTU | [33 empty] | thermalProperties | degradationTemperature |  | degC | glassTransitionTemperature |  | degC | meltingTemperature |  | degC | additionalPhaseChange |  | degC | thermalStability |  | % | [90 empty] | 1692897289011 | 1687959074059
596 | 649c36228e0f06dcab0b7d3c | [5 empty] | legacy_user_generated | PUBLISHED | Yerba mate (blown) bioplastic | In this recipe, we use used yerba mate after drinking the mate._x000D_ Mix all the ingredients together (Gelatin, vegetable glycerol, water and yerba mate)._x000D_ If you want a flexible bioplastics, you can crush the yerba mate before using.&nbsp; | 15 |  |  | Water | 250 | ml | Glycerol | 6 | grams | Gelatin | 13 | grams | Yerba mate (Ilex Paraguariensis) | 120 | grams | [6 empty] | physicalProperties | color |  |  | texture |  |  | odour |  |  | Density |  | g/cm3 | size |  | cm | thickness |  | cm | crossSection |  | m2 | length |  | cm | crystalinity |  | % | viscosity |  | MPa | The boiling point is the temperature at which a liquid boils and turns to vapour. |  | degC | The melting point is the temperature at which a given solid will melt. |  | degC | Water solubility is the ability of a substance, the solute, to form a solution with water, the solvent. |  | % | Moisture content (MC) is a reference to the amount of moisture present in a material. This value is often represented as a percentage of the material's mass (such as X% MC). |  | % | gelContent |  | % | gelPoint |  | % | rockwellHardnessTest |  | HR | mechanicalTensionProperties | tensileStrengthUltimate |  | Mpa | yieldStrength |  | Mpa | youngsModulus |  | Mpa | elongationAtBreak |  | % | elongationAtYield |  | % | [31 empty] | chemicalProperties | ecotoxicity |  | ppm | swellingRation |  | % | Flammability is a measure of how quickly a material is capable of catching fire and burning. Flammable substances are those gases, liquids and solids that will ignite and continue to burn in air if exposed to a source of ignition. |  | %vol | resistivityToConductivity |  | ohms | [12 empty] | opticalProperties | opacity |  |  | transmissionCoefficient |  | % | transmittanceCoefficient |  | % | turbidity |  | NTU | [33 empty] | thermalProperties | degradationTemperature |  | degC | glassTransitionTemperature |  | degC | meltingTemperature |  | degC | additionalPhaseChange |  | degC | thermalStability |  | % | [90 empty] | 1692897289013 | 1687959074086
597 | 649c36228e0f06dcab0b7d3d | [5 empty] | TRUE | PUBLISHED | Turkish Coffee Waste ¦ Agar Agar | Measure out all the ingredients using a scale and a measuring jug for the water.&nbsp; Starting with the 40ml of water and the 2.5grams of glycerol, add these into the cooking pan. I used a steel coffee pot (Ibrik). You can then mix in the rest of the ingredients into the liquid. These are 1.5 grams of&nbsp; Agar Agar powder (this is a seaweed extract ) and the 7 grams of used Turkish coffee grounds to the liquid and turn the cooker on to a medium heat. Notes: the Turkish coffee should be dried before usage. | 20 |  |  | Glycerin | 2.5 | Gram (g) | Agar Agar | 1.5 | Gram (g) | Water | 40 | Milliliter (mL) | Turkish coffee waste | 7 | Gram (g) | [6 empty] | physicalProperties | color |  |  | texture |  |  | odour |  |  | Density |  | g/cm3 | size |  | cm | thickness |  | cm | crossSection |  | m2 | length |  | cm | crystalinity |  | % | viscosity |  | MPa | The boiling point is the temperature at which a liquid boils and turns to vapour. |  | degC | The melting point is the temperature at which a given solid will melt. |  | degC | Water solubility is the ability of a substance, the solute, to form a solution with water, the solvent. |  | % | Moisture content (MC) is a reference to the amount of moisture present in a material. This value is often represented as a percentage of the material's mass (such as X% MC). |  | % | gelContent |  | % | gelPoint |  | % | rockwellHardnessTest |  | HR | mechanicalTensionProperties | tensileStrengthUltimate |  | Mpa | yieldStrength |  | Mpa | youngsModulus |  | Mpa | elongationAtBreak |  | % | elongationAtYield |  | % | [31 empty] | chemicalProperties | ecotoxicity |  | ppm | swellingRation |  | % | Flammability is a measure of how quickly a material is capable of catching fire and burning. Flammable substances are those gases, liquids and solids that will ignite and continue to burn in air if exposed to a source of ignition. |  | %vol | resistivityToConductivity |  | ohms | [12 empty] | opticalProperties | opacity |  |  | transmissionCoefficient |  | % | transmittanceCoefficient |  | % | turbidity |  | NTU | [33 empty] | thermalProperties | degradationTemperature |  | degC | glassTransitionTemperature |  | degC | meltingTemperature |  | degC | additionalPhaseChange |  | degC | thermalStability |  | % | [90 empty] | 1696600542419 | 1687959074092
598 | 649c36228e0f06dcab0b7d3e | [5 empty] | legacy_user_generated | PUBLISHED | Cornstarch biomaterial | Add the corn starch and cold water to a pot, and let the starch disperse in the water at room temperature. | 120 |  |  | Water | 85 | ml | Glycerol | 5 | ml | [12 empty] | physicalProperties | color |  |  | texture |  |  | odour |  |  | Density |  | g/cm3 | size |  | cm | thickness |  | cm | crossSection |  | m2 | length |  | cm | crystalinity |  | % | viscosity |  | MPa | The boiling point is the temperature at which a liquid boils and turns to vapour. |  | degC | The melting point is the temperature at which a given solid will melt. |  | degC | Water solubility is the ability of a substance, the solute, to form a solution with water, the solvent. |  | % | Moisture content (MC) is a reference to the amount of moisture present in a material. This value is often represented as a percentage of the material's mass (such as X% MC). |  | % | gelContent |  | % | gelPoint |  | % | rockwellHardnessTest |  | HR | mechanicalTensionProperties | tensileStrengthUltimate |  | Mpa | yieldStrength |  | Mpa | youngsModulus |  | Mpa | elongationAtBreak |  | % | elongationAtYield |  | % | [31 empty] | chemicalProperties | ecotoxicity |  | ppm | swellingRation |  | % | Flammability is a measure of how quickly a material is capable of catching fire and burning. Flammable substances are those gases, liquids and solids that will ignite and continue to burn in air if exposed to a source of ignition. |  | %vol | resistivityToConductivity |  | ohms | [12 empty] | opticalProperties | opacity |  |  | transmissionCoefficient |  | % | transmittanceCoefficient |  | % | turbidity |  | NTU | [33 empty] | thermalProperties | degradationTemperature |  | degC | glassTransitionTemperature |  | degC | meltingTemperature |  | degC | additionalPhaseChange |  | degC | thermalStability |  | % | [90 empty] | 1692897289019 | 1687959074122
599 | 649c36228e0f06dcab0b7d3f | [5 empty] | TRUE | PUBLISHED | Agar ¦ Turmeric ¦ Quinoa Biomaterial | Add 3 grams of glycerol to 40 ml of water in a bowl. Stir the solution until it is well mixed. Then add 2 grams of Agar Agar into the solution. |  |  |  | Water | 40 | Milliliter (mL) | Glycerol | 3 | Gram (g) | Agar agar | 2 | Gram (g) | [9 empty] | physicalProperties | color |  |  | texture |  |  | odour |  |  | Density |  | g/cm3 | size |  | cm | thickness |  | cm | crossSection |  | m2 | length |  | cm | crystalinity |  | % | viscosity |  | MPa | The boiling point is the temperature at which a liquid boils and turns to vapour. |  | degC | The melting point is the temperature at which a given solid will melt. |  | degC | Water solubility is the ability of a substance, the solute, to form a solution with water, the solvent. |  | % | Moisture content (MC) is a reference to the amount of moisture present in a material. This value is often represented as a percentage of the material's mass (such as X% MC). |  | % | gelContent |  | % | gelPoint |  | % | rockwellHardnessTest |  | HR | mechanicalTensionProperties | tensileStrengthUltimate |  | Mpa | yieldStrength |  | Mpa | youngsModulus |  | Mpa | elongationAtBreak |  | % | elongationAtYield |  | % | [31 empty] | chemicalProperties | ecotoxicity |  | ppm | swellingRation |  | % | Flammability is a measure of how quickly a material is capable of catching fire and burning. Flammable substances are those gases, liquids and solids that will ignite and continue to burn in air if exposed to a source of ignition. |  | %vol | resistivityToConductivity |  | ohms | [12 empty] | opticalProperties | opacity |  |  | transmissionCoefficient |  | % | transmittanceCoefficient |  | % | turbidity |  | NTU | [33 empty] | thermalProperties | degradationTemperature |  | degC | glassTransitionTemperature |  | degC | meltingTemperature |  | degC | additionalPhaseChange |  | degC | thermalStability |  | % | [90 empty] | 1700212656444 | 1687959074131
600 | 649c36228e0f06dcab0b7d40 | [5 empty] | TRUE | PUBLISHED | Eggshell ¦ Agar ¦ Bilberry biomaterial EgAg01 | Add 3 grams of glycerol to 40 ml of water and stir them together. Then add 2 grams of Agar Agar to the solution. |  |  |  | Water | 40 | Milliliter (mL) | Glycerol | 3 | Gram (g) | Agar agar | 2 | Gram (g) | Eggshell | 10 | Gram (g) | [6 empty] | physicalProperties | color |  |  | texture |  |  | odour |  |  | Density |  | g/cm3 | size |  | cm | thickness |  | cm | crossSection |  | m2 | length |  | cm | crystalinity |  | % | viscosity |  | MPa | The boiling point is the temperature at which a liquid boils and turns to vapour. |  | degC | The melting point is the temperature at which a given solid will melt. |  | degC | Water solubility is the ability of a substance, the solute, to form a solution with water, the solvent. |  | % | Moisture content (MC) is a reference to the amount of moisture present in a material. This value is often represented as a percentage of the material's mass (such as X% MC). |  | % | gelContent |  | % | gelPoint |  | % | rockwellHardnessTest |  | HR | mechanicalTensionProperties | tensileStrengthUltimate |  | Mpa | yieldStrength |  | Mpa | youngsModulus |  | Mpa | elongationAtBreak |  | % | elongationAtYield |  | % | [31 empty] | chemicalProperties | ecotoxicity |  | ppm | swellingRation |  | % | Flammability is a measure of how quickly a material is capable of catching fire and burning. Flammable substances are those gases, liquids and solids that will ignite and continue to burn in air if exposed to a source of ignition. |  | %vol | resistivityToConductivity |  | ohms | [12 empty] | opticalProperties | opacity |  |  | transmissionCoefficient |  | % | transmittanceCoefficient |  | % | turbidity |  | NTU | [33 empty] | thermalProperties | degradationTemperature |  | degC | glassTransitionTemperature |  | degC | meltingTemperature |  | degC | additionalPhaseChange |  | degC | thermalStability |  | % | [90 empty] | 1692897289028 | 1687959074138
601 | 649c36228e0f06dcab0b7d41 | [5 empty] | legacy_user_generated | PUBLISHED | Rice flour (Glutinous) ¦ Hibiscus flowers | Add together 10g of hibiscus flowers in 177ml of water and microwave for 3 minutes. | 30 minutes |  |  | Glutinous rice flour | 68 | Gram (g) | Water | 237 | ml | [12 empty] | physicalProperties | color |  |  | texture |  |  | odour |  |  | Density |  | g/cm3 | size |  | cm | thickness |  | cm | crossSection |  | m2 | length |  | cm | crystalinity |  | % | viscosity |  | MPa | The boiling point is the temperature at which a liquid boils and turns to vapour. |  | degC | The melting point is the temperature at which a given solid will melt. |  | degC | Water solubility is the ability of a substance, the solute, to form a solution with water, the solvent. |  | % | Moisture content (MC) is a reference to the amount of moisture present in a material. This value is often represented as a percentage of the material's mass (such as X% MC). |  | % | gelContent |  | % | gelPoint |  | % | rockwellHardnessTest |  | HR | mechanicalTensionProperties | tensileStrengthUltimate |  | Mpa | yieldStrength |  | Mpa | youngsModulus |  | Mpa | elongationAtBreak |  | % | elongationAtYield |  | % | [31 empty] | chemicalProperties | ecotoxicity |  | ppm | swellingRation |  | % | Flammability is a measure of how quickly a material is capable of catching fire and burning. Flammable substances are those gases, liquids and solids that will ignite and continue to burn in air if exposed to a source of ignition. |  | %vol | resistivityToConductivity |  | ohms | [12 empty] | opticalProperties | opacity |  |  | transmissionCoefficient |  | % | transmittanceCoefficient |  | % | turbidity |  | NTU | [33 empty] | thermalProperties | degradationTemperature |  | degC | glassTransitionTemperature |  | degC | meltingTemperature |  | degC | additionalPhaseChange |  | degC | thermalStability |  | % | [90 empty] | 1692897289040 | 1687959074167
602 | 649c36228e0f06dcab0b7d42 | [5 empty] | TRUE | PUBLISHED | Sugarcane Bagasse material | Put the sugarcane pieces into a fruit juicer/sugarcane juice extractor to separate the juice and the sugarcane bagasse. If a normal fruit juicer is used, then use a sieve to separate the mixture. Dry the sugarcane bagasse and the peeled skin for a day. When dried, cut the sugarcane bagasse and the skin into small pieces with scissors. | 10 min |  |  | Water | 100 | Milliliter (mL) | Vinegar | 15 | Milliliter (mL) | Sugarcane bagasse | 50 | Gram (g) | [9 empty] | physicalProperties | color |  |  | texture |  |  | odour |  |  | Density |  | g/cm3 | size |  | cm | thickness |  | cm | crossSection |  | m2 | length |  | cm | crystalinity |  | % | viscosity |  | MPa | The boiling point is the temperature at which a liquid boils and turns to vapour. |  | degC | The melting point is the temperature at which a given solid will melt. |  | degC | Water solubility is the ability of a substance, the solute, to form a solution with water, the solvent. |  | % | Moisture content (MC) is a reference to the amount of moisture present in a material. This value is often represented as a percentage of the material's mass (such as X% MC). |  | % | gelContent |  | % | gelPoint |  | % | rockwellHardnessTest |  | HR | mechanicalTensionProperties | tensileStrengthUltimate |  | Mpa | yieldStrength |  | Mpa | youngsModulus |  | Mpa | elongationAtBreak |  | % | elongationAtYield |  | % | [31 empty] | chemicalProperties | ecotoxicity |  | ppm | swellingRation |  | % | Flammability is a measure of how quickly a material is capable of catching fire and burning. Flammable substances are those gases, liquids and solids that will ignite and continue to burn in air if exposed to a source of ignition. |  | %vol | resistivityToConductivity |  | ohms | [12 empty] | opticalProperties | opacity |  |  | transmissionCoefficient |  | % | transmittanceCoefficient |  | % | turbidity |  | NTU | [33 empty] | thermalProperties | degradationTemperature |  | degC | glassTransitionTemperature |  | degC | meltingTemperature |  | degC | additionalPhaseChange |  | degC | thermalStability |  | % | [90 empty] | 1697903337371 | 1687959074203
603 | 649c36228e0f06dcab0b7d43 | [5 empty] | TRUE | PUBLISHED | Spirulina bio-yarn | Mix all ingredients in a pan. | 15 |  |  | Water | 250 | ml | Spirulina | 2 | grams | Beeswax pellets (food grade) | 1 | Gram (g) | Glycerol | 20 | Gram (g) | [6 empty] | physicalProperties | color |  |  | texture |  |  | odour |  |  | Density |  | g/cm3 | size |  | cm | thickness |  | cm | crossSection |  | m2 | length |  | cm | crystalinity |  | % | viscosity |  | MPa | The boiling point is the temperature at which a liquid boils and turns to vapour. |  | degC | The melting point is the temperature at which a given solid will melt. |  | degC | Water solubility is the ability of a substance, the solute, to form a solution with water, the solvent. |  | % | Moisture content (MC) is a reference to the amount of moisture present in a material. This value is often represented as a percentage of the material's mass (such as X% MC). |  | % | gelContent |  | % | gelPoint |  | % | rockwellHardnessTest |  | HR | mechanicalTensionProperties | tensileStrengthUltimate |  | Mpa | yieldStrength |  | Mpa | youngsModulus |  | Mpa | elongationAtBreak |  | % | elongationAtYield |  | % | [31 empty] | chemicalProperties | ecotoxicity |  | ppm | swellingRation |  | % | Flammability is a measure of how quickly a material is capable of catching fire and burning. Flammable substances are those gases, liquids and solids that will ignite and continue to burn in air if exposed to a source of ignition. |  | %vol | resistivityToConductivity |  | ohms | [12 empty] | opticalProperties | opacity |  |  | transmissionCoefficient |  | % | transmittanceCoefficient |  | % | turbidity |  | NTU | [33 empty] | thermalProperties | degradationTemperature |  | degC | glassTransitionTemperature |  | degC | meltingTemperature |  | degC | additionalPhaseChange |  | degC | thermalStability |  | % | [90 empty] | 1702403811141 | 1687959074209
604 | 649c36228e0f06dcab0b7d44 | [5 empty] | TRUE | PUBLISHED | Tapioca Starch and Sodium Bicarbonate | Take 1/2 cup of tapioca starch and 1 cup of sodium bicarbonate and mix together in a saucepan. Add 3/4 of water and mix together until everything is one viscous mass. | 45-60 minutes |  |  | Tapioca starch (Cassava root skin) | 1/2 | Cups | Water | 3/4 | Cups | Sodium Bicarbonate / Bicarbonate of soda | 1 | Cups | [9 empty] | physicalProperties | color |  |  | texture |  |  | odour |  |  | Density |  | g/cm3 | size |  | cm | thickness |  | cm | crossSection |  | m2 | length |  | cm | crystalinity |  | % | viscosity |  | MPa | The boiling point is the temperature at which a liquid boils and turns to vapour. |  | degC | The melting point is the temperature at which a given solid will melt. |  | degC | Water solubility is the ability of a substance, the solute, to form a solution with water, the solvent. |  | % | Moisture content (MC) is a reference to the amount of moisture present in a material. This value is often represented as a percentage of the material's mass (such as X% MC). |  | % | gelContent |  | % | gelPoint |  | % | rockwellHardnessTest |  | HR | mechanicalTensionProperties | tensileStrengthUltimate |  | Mpa | yieldStrength |  | Mpa | youngsModulus |  | Mpa | elongationAtBreak |  | % | elongationAtYield |  | % | [31 empty] | chemicalProperties | ecotoxicity |  | ppm | swellingRation |  | % | Flammability is a measure of how quickly a material is capable of catching fire and burning. Flammable substances are those gases, liquids and solids that will ignite and continue to burn in air if exposed to a source of ignition. |  | %vol | resistivityToConductivity |  | ohms | [12 empty] | opticalProperties | opacity |  |  | transmissionCoefficient |  | % | transmittanceCoefficient |  | % | turbidity |  | NTU | [33 empty] | thermalProperties | degradationTemperature |  | degC | glassTransitionTemperature |  | degC | meltingTemperature |  | degC | additionalPhaseChange |  | degC | thermalStability |  | % | [90 empty] | 1702580124003 | 1687959074239
605 | 649c36228e0f06dcab0b7d45 | [5 empty] | TRUE | PUBLISHED | Cardboard gelatin biomaterial | Pour 200ml of water into a vessel and then add 5g of sodium alginate. Stir the mixture well. Next add vinegar and let the mixture stand for 10 minutes, then stir. | 20min |  |  | Cardboard box waste | 200 | Gram (g) | Gelatin | 2.5 | grams | Glycerol | 10 | grams | Water | 200 | Gram (g) | Sodium Alginate | 5 | grams | Vinegar | 5 | grams | physicalProperties | color |  |  | texture |  |  | odour |  |  | Density |  | g/cm3 | size |  | cm | thickness |  | cm | crossSection |  | m2 | length |  | cm | crystalinity |  | % | viscosity |  | MPa | The boiling point is the temperature at which a liquid boils and turns to vapour. |  | degC | The melting point is the temperature at which a given solid will melt. |  | degC | Water solubility is the ability of a substance, the solute, to form a solution with water, the solvent. |  | % | Moisture content (MC) is a reference to the amount of moisture present in a material. This value is often represented as a percentage of the material's mass (such as X% MC). |  | % | gelContent |  | % | gelPoint |  | % | rockwellHardnessTest |  | HR | mechanicalTensionProperties | tensileStrengthUltimate |  | Mpa | yieldStrength |  | Mpa | youngsModulus |  | Mpa | elongationAtBreak |  | % | elongationAtYield |  | % | [31 empty] | chemicalProperties | ecotoxicity |  | ppm | swellingRation |  | % | Flammability is a measure of how quickly a material is capable of catching fire and burning. Flammable substances are those gases, liquids and solids that will ignite and continue to burn in air if exposed to a source of ignition. |  | %vol | resistivityToConductivity |  | ohms | [12 empty] | opticalProperties | opacity |  |  | transmissionCoefficient |  | % | transmittanceCoefficient |  | % | turbidity |  | NTU | [33 empty] | thermalProperties | degradationTemperature |  | degC | glassTransitionTemperature |  | degC | meltingTemperature |  | degC | additionalPhaseChange |  | degC | thermalStability |  | % | [90 empty] | 1692897289056 | 1687959074269
606 | 649c36228e0f06dcab0b7d46 | [5 empty] | legacy_user_generated | PUBLISHED | Gelatin paint | Put the gelatin powder and glycerin into cold water. Then turn on the heat and keep stirring the mixture until the water boils, and the mixture emits small bubbles. | 20 mins - 30 mins |  |  | Glycerol | 7 | ml | Water | 260 | ml | Natural Dyes | 3 | Gram (g) | Gelatin | 10 | grams | [6 empty] | physicalProperties | color |  |  | texture |  |  | odour |  |  | Density |  | g/cm3 | size |  | cm | thickness |  | cm | crossSection |  | m2 | length |  | cm | crystalinity |  | % | viscosity |  | MPa | The boiling point is the temperature at which a liquid boils and turns to vapour. |  | degC | The melting point is the temperature at which a given solid will melt. |  | degC | Water solubility is the ability of a substance, the solute, to form a solution with water, the solvent. |  | % | Moisture content (MC) is a reference to the amount of moisture present in a material. This value is often represented as a percentage of the material's mass (such as X% MC). |  | % | gelContent |  | % | gelPoint |  | % | rockwellHardnessTest |  | HR | mechanicalTensionProperties | tensileStrengthUltimate |  | Mpa | yieldStrength |  | Mpa | youngsModulus |  | Mpa | elongationAtBreak |  | % | elongationAtYield |  | % | [31 empty] | chemicalProperties | ecotoxicity |  | ppm | swellingRation |  | % | Flammability is a measure of how quickly a material is capable of catching fire and burning. Flammable substances are those gases, liquids and solids that will ignite and continue to burn in air if exposed to a source of ignition. |  | %vol | resistivityToConductivity |  | ohms | [12 empty] | opticalProperties | opacity |  |  | transmissionCoefficient |  | % | transmittanceCoefficient |  | % | turbidity |  | NTU | [33 empty] | thermalProperties | degradationTemperature |  | degC | glassTransitionTemperature |  | degC | meltingTemperature |  | degC | additionalPhaseChange |  | degC | thermalStability |  | % | [90 empty] | 1692897289059 | 1687959074300
607 | 649c36228e0f06dcab0b7d47 | [5 empty] | TRUE | PUBLISHED | Agar bioplastic Ag03 | Mix all of the ingredients together until they are fully dissolved | 30 mins |  |  | Water | 420 | Milliliter (mL) | Glycerol | 2.5 | Milliliter (mL) | [12 empty] | physicalProperties | color |  |  | texture |  |  | odour |  |  | Density |  | g/cm3 | size |  | cm | thickness |  | cm | crossSection |  | m2 | length |  | cm | crystalinity |  | % | viscosity |  | MPa | The boiling point is the temperature at which a liquid boils and turns to vapour. |  | degC | The melting point is the temperature at which a given solid will melt. |  | degC | Water solubility is the ability of a substance, the solute, to form a solution with water, the solvent. |  | % | Moisture content (MC) is a reference to the amount of moisture present in a material. This value is often represented as a percentage of the material's mass (such as X% MC). |  | % | gelContent |  | % | gelPoint |  | % | rockwellHardnessTest |  | HR | mechanicalTensionProperties | tensileStrengthUltimate |  | Mpa | yieldStrength |  | Mpa | youngsModulus |  | Mpa | elongationAtBreak |  | % | elongationAtYield |  | % | [31 empty] | chemicalProperties | ecotoxicity |  | ppm | swellingRation |  | % | Flammability is a measure of how quickly a material is capable of catching fire and burning. Flammable substances are those gases, liquids and solids that will ignite and continue to burn in air if exposed to a source of ignition. |  | %vol | resistivityToConductivity |  | ohms | [12 empty] | opticalProperties | opacity |  |  | transmissionCoefficient |  | % | transmittanceCoefficient |  | % | turbidity |  | NTU | [33 empty] | thermalProperties | degradationTemperature |  | degC | glassTransitionTemperature |  | degC | meltingTemperature |  | degC | additionalPhaseChange |  | degC | thermalStability |  | % | [90 empty] | 1707358640619 | 1687959074336
608 | 649c36228e0f06dcab0b7d48 | [5 empty] | legacy_user_generated | PUBLISHED | Clementine peel ¦ corn flour composite | &nbsp;_x000D_ _x000D_ _x000D_ After eating the clementine fruit, collect and wash the peels thoroughly._x000D_ _x000D_ _x000D_ Boil peels in a pot with 500ml of water at medium heat for 10 mins (once the water starts boiling)._x000D_ _x000D_ _x000D_ Either drain the water or keep in a glass jar to be used for other biomaterial experiments._x000D_ _x000D_ | 15-20 minutes |  |  | Water | 56 | Milliliter (mL) | Glycerol | 5 | Gram (g) | Corn flour | 10.5 | Gram (g) | Clementine peel | 30 | Gram (g) | [6 empty] | physicalProperties | color |  |  | texture |  |  | odour |  |  | Density |  | g/cm3 | size |  | cm | thickness |  | cm | crossSection |  | m2 | length |  | cm | crystalinity |  | % | viscosity |  | MPa | The boiling point is the temperature at which a liquid boils and turns to vapour. |  | degC | The melting point is the temperature at which a given solid will melt. |  | degC | Water solubility is the ability of a substance, the solute, to form a solution with water, the solvent. |  | % | Moisture content (MC) is a reference to the amount of moisture present in a material. This value is often represented as a percentage of the material's mass (such as X% MC). |  | % | gelContent |  | % | gelPoint |  | % | rockwellHardnessTest |  | HR | mechanicalTensionProperties | tensileStrengthUltimate |  | Mpa | yieldStrength |  | Mpa | youngsModulus |  | Mpa | elongationAtBreak |  | % | elongationAtYield |  | % | [31 empty] | chemicalProperties | ecotoxicity |  | ppm | swellingRation |  | % | Flammability is a measure of how quickly a material is capable of catching fire and burning. Flammable substances are those gases, liquids and solids that will ignite and continue to burn in air if exposed to a source of ignition. |  | %vol | resistivityToConductivity |  | ohms | [12 empty] | opticalProperties | opacity |  |  | transmissionCoefficient |  | % | transmittanceCoefficient |  | % | turbidity |  | NTU | [33 empty] | thermalProperties | degradationTemperature |  | degC | glassTransitionTemperature |  | degC | meltingTemperature |  | degC | additionalPhaseChange |  | degC | thermalStability |  | % | [90 empty] | 1692897289074 | 1687959074371
609 | 649c36228e0f06dcab0b7d49 | [5 empty] | TRUE | PUBLISHED | Sodium alginate ¦ Natural dye bioplastic | Add the ingredients together in a saucepan and mix until all is dissolved in the water (it is okay if some of the sodium alginate has not completely dissolved). | 10 |  |  | Natural Dyes | 450 | Milliliter (mL) | Water | 50 | Milliliter (mL) | Sodium Alginate | 8 | Gram (g) | Salt | 2.5 | Gram (g) | [6 empty] | physicalProperties | color |  |  | texture |  |  | odour |  |  | Density |  | g/cm3 | size |  | cm | thickness |  | cm | crossSection |  | m2 | length |  | cm | crystalinity |  | % | viscosity |  | MPa | The boiling point is the temperature at which a liquid boils and turns to vapour. |  | degC | The melting point is the temperature at which a given solid will melt. |  | degC | Water solubility is the ability of a substance, the solute, to form a solution with water, the solvent. |  | % | Moisture content (MC) is a reference to the amount of moisture present in a material. This value is often represented as a percentage of the material's mass (such as X% MC). |  | % | gelContent |  | % | gelPoint |  | % | rockwellHardnessTest |  | HR | mechanicalTensionProperties | tensileStrengthUltimate |  | Mpa | yieldStrength |  | Mpa | youngsModulus |  | Mpa | elongationAtBreak |  | % | elongationAtYield |  | % | [31 empty] | chemicalProperties | ecotoxicity |  | ppm | swellingRation |  | % | Flammability is a measure of how quickly a material is capable of catching fire and burning. Flammable substances are those gases, liquids and solids that will ignite and continue to burn in air if exposed to a source of ignition. |  | %vol | resistivityToConductivity |  | ohms | [12 empty] | opticalProperties | opacity |  |  | transmissionCoefficient |  | % | transmittanceCoefficient |  | % | turbidity |  | NTU | [33 empty] | thermalProperties | degradationTemperature |  | degC | glassTransitionTemperature |  | degC | meltingTemperature |  | degC | additionalPhaseChange |  | degC | thermalStability |  | % | [90 empty] | 1703982462151 | 1687959074398
610 | 649c36228e0f06dcab0b7d4a | [5 empty] | legacy_user_generated | PUBLISHED | Dragon fruit natural dye | &nbsp;_x000D_ _x000D_ _x000D_ Wash the pink dragon fruit peels very well. Sometimes the pink flesh of the fruit remains on the peels as it is quite difficult to get rid of._x000D_ _x000D_ _x000D_ Set aside the peel to dry or dab dry._x000D_ _x000D_ | 30 minutes |  |  | Water | 500 | Milliliter (mL) | Dragon fruit / Pitaya / Selenicereus | 1 | unit(s) | [12 empty] | physicalProperties | color |  |  | texture |  |  | odour |  |  | Density |  | g/cm3 | size |  | cm | thickness |  | cm | crossSection |  | m2 | length |  | cm | crystalinity |  | % | viscosity |  | MPa | The boiling point is the temperature at which a liquid boils and turns to vapour. |  | degC | The melting point is the temperature at which a given solid will melt. |  | degC | Water solubility is the ability of a substance, the solute, to form a solution with water, the solvent. |  | % | Moisture content (MC) is a reference to the amount of moisture present in a material. This value is often represented as a percentage of the material's mass (such as X% MC). |  | % | gelContent |  | % | gelPoint |  | % | rockwellHardnessTest |  | HR | mechanicalTensionProperties | tensileStrengthUltimate |  | Mpa | yieldStrength |  | Mpa | youngsModulus |  | Mpa | elongationAtBreak |  | % | elongationAtYield |  | % | [31 empty] | chemicalProperties | ecotoxicity |  | ppm | swellingRation |  | % | Flammability is a measure of how quickly a material is capable of catching fire and burning. Flammable substances are those gases, liquids and solids that will ignite and continue to burn in air if exposed to a source of ignition. |  | %vol | resistivityToConductivity |  | ohms | [12 empty] | opticalProperties | opacity |  |  | transmissionCoefficient |  | % | transmittanceCoefficient |  | % | turbidity |  | NTU | [33 empty] | thermalProperties | degradationTemperature |  | degC | glassTransitionTemperature |  | degC | meltingTemperature |  | degC | additionalPhaseChange |  | degC | thermalStability |  | % | [90 empty] | 1692897289080 | 1687959074425
611 | 649c36228e0f06dcab0b7d4b | [5 empty] | legacy_user_generated | PUBLISHED | Mangosteen peel sheet | After you eat the fruit, you need to scoop out the softest part of the fruitshell that remains, separating it from the harder peel._x000D_ For this recipe, you only use the inside/soft part of the fruit.&nbsp;_x000D_ Note: You can place the peel to that side to use later for a natural dye, or you can compost the peel. | 25 mins |  |  | Water | 200 | ml | Mangosteen (Garcinia mangostana) | 5-6 | unit(s) | [12 empty] | physicalProperties | color |  |  | texture |  |  | odour |  |  | Density |  | g/cm3 | size |  | cm | thickness |  | cm | crossSection |  | m2 | length |  | cm | crystalinity |  | % | viscosity |  | MPa | The boiling point is the temperature at which a liquid boils and turns to vapour. |  | degC | The melting point is the temperature at which a given solid will melt. |  | degC | Water solubility is the ability of a substance, the solute, to form a solution with water, the solvent. |  | % | Moisture content (MC) is a reference to the amount of moisture present in a material. This value is often represented as a percentage of the material's mass (such as X% MC). |  | % | gelContent |  | % | gelPoint |  | % | rockwellHardnessTest |  | HR | mechanicalTensionProperties | tensileStrengthUltimate |  | Mpa | yieldStrength |  | Mpa | youngsModulus |  | Mpa | elongationAtBreak |  | % | elongationAtYield |  | % | [31 empty] | chemicalProperties | ecotoxicity |  | ppm | swellingRation |  | % | Flammability is a measure of how quickly a material is capable of catching fire and burning. Flammable substances are those gases, liquids and solids that will ignite and continue to burn in air if exposed to a source of ignition. |  | %vol | resistivityToConductivity |  | ohms | [12 empty] | opticalProperties | opacity |  |  | transmissionCoefficient |  | % | transmittanceCoefficient |  | % | turbidity |  | NTU | [33 empty] | thermalProperties | degradationTemperature |  | degC | glassTransitionTemperature |  | degC | meltingTemperature |  | degC | additionalPhaseChange |  | degC | thermalStability |  | % | [90 empty] | 1692897289083 | 1687959074432
612 | 649c36228e0f06dcab0b7d4c | [5 empty] | legacy_user_generated | PUBLISHED | Pine cone ¦ sodium alginate composite | Crush and grind the pine cones using mortar and pestle. If you have a sturdy blender you are not using for food, you could try this tool too. | 40 |  |  | Water | 59 | Milliliter (mL) | Pine cones | 3 | unit(s) | sodium alginate | 7 | Gram (g) | All-purpose flour | 14 | Gram (g) | glycerine | 7.5 | Milliliter (mL) |  |  |  | physicalProperties | color |  |  | texture |  |  | odour |  |  | Density |  | g/cm3 | size |  | cm | thickness |  | cm | crossSection |  | m2 | length |  | cm | crystalinity |  | % | viscosity |  | MPa | The boiling point is the temperature at which a liquid boils and turns to vapour. |  | degC | The melting point is the temperature at which a given solid will melt. |  | degC | Water solubility is the ability of a substance, the solute, to form a solution with water, the solvent. |  | % | Moisture content (MC) is a reference to the amount of moisture present in a material. This value is often represented as a percentage of the material's mass (such as X% MC). |  | % | gelContent |  | % | gelPoint |  | % | rockwellHardnessTest |  | HR | mechanicalTensionProperties | tensileStrengthUltimate |  | Mpa | yieldStrength |  | Mpa | youngsModulus |  | Mpa | elongationAtBreak |  | % | elongationAtYield |  | % | [31 empty] | chemicalProperties | ecotoxicity |  | ppm | swellingRation |  | % | Flammability is a measure of how quickly a material is capable of catching fire and burning. Flammable substances are those gases, liquids and solids that will ignite and continue to burn in air if exposed to a source of ignition. |  | %vol | resistivityToConductivity |  | ohms | [12 empty] | opticalProperties | opacity |  |  | transmissionCoefficient |  | % | transmittanceCoefficient |  | % | turbidity |  | NTU | [33 empty] | thermalProperties | degradationTemperature |  | degC | glassTransitionTemperature |  | degC | meltingTemperature |  | degC | additionalPhaseChange |  | degC | thermalStability |  | % | [90 empty] | 1692897289086 | 1687959074438
613 | 649c36228e0f06dcab0b7d4d | [5 empty] | TRUE | PUBLISHED | Bioplastic with reinforced Avacado pip | Pour the tap water into the pot (stove off) and add the avocado pit and skins (cut into pieces if fresh, snap into pieces if dried). Bring to the boil and simmer for 20 minutes to create the dye. If the water evaporates, add a little to replace it. Strain and measure dye to ensure 400mil. | 30 minutes |  |  | Water | 400 | Milligram (mg) | Avocado pit and/or skin | 60 | Gram (g) | Glycerol | 4 | ml | [9 empty] | physicalProperties | color |  |  | texture |  |  | odour |  |  | Density |  | g/cm3 | size |  | cm | thickness |  | cm | crossSection |  | m2 | length |  | cm | crystalinity |  | % | viscosity |  | MPa | The boiling point is the temperature at which a liquid boils and turns to vapour. |  | degC | The melting point is the temperature at which a given solid will melt. |  | degC | Water solubility is the ability of a substance, the solute, to form a solution with water, the solvent. |  | % | Moisture content (MC) is a reference to the amount of moisture present in a material. This value is often represented as a percentage of the material's mass (such as X% MC). |  | % | gelContent |  | % | gelPoint |  | % | rockwellHardnessTest |  | HR | mechanicalTensionProperties | tensileStrengthUltimate |  | Mpa | yieldStrength |  | Mpa | youngsModulus |  | Mpa | elongationAtBreak |  | % | elongationAtYield |  | % | [31 empty] | chemicalProperties | ecotoxicity |  | ppm | swellingRation |  | % | Flammability is a measure of how quickly a material is capable of catching fire and burning. Flammable substances are those gases, liquids and solids that will ignite and continue to burn in air if exposed to a source of ignition. |  | %vol | resistivityToConductivity |  | ohms | [12 empty] | opticalProperties | opacity |  |  | transmissionCoefficient |  | % | transmittanceCoefficient |  | % | turbidity |  | NTU | [33 empty] | thermalProperties | degradationTemperature |  | degC | glassTransitionTemperature |  | degC | meltingTemperature |  | degC | additionalPhaseChange |  | degC | thermalStability |  | % | [90 empty] | 1707310667642 | 1687959074464
614 | 649c36228e0f06dcab0b7d4e | [5 empty] | legacy_user_generated | PUBLISHED | Kombucha material textured and dyed | Sterilize a container of own choice that can carry at least 1 liter of liquid. The scoby will shape after the form of the container it is growing in. Be sure to not use any metallic bowls or tools when growing the kombucha, as it destroys the fermentation culture. Plastic or glass works fine. | 2 weeks |  |  | Water | 1 | Liter (L) | Sugar | 180 | Gram (g) | Teabags | 2 | unit(s) | SCOBY | 1 | unit(s) | Red kale | 2 | unit(s) |  |  |  | physicalProperties | color |  |  | texture |  |  | odour |  |  | Density |  | g/cm3 | size |  | cm | thickness |  | cm | crossSection |  | m2 | length |  | cm | crystalinity |  | % | viscosity |  | MPa | The boiling point is the temperature at which a liquid boils and turns to vapour. |  | degC | The melting point is the temperature at which a given solid will melt. |  | degC | Water solubility is the ability of a substance, the solute, to form a solution with water, the solvent. |  | % | Moisture content (MC) is a reference to the amount of moisture present in a material. This value is often represented as a percentage of the material's mass (such as X% MC). |  | % | gelContent |  | % | gelPoint |  | % | rockwellHardnessTest |  | HR | mechanicalTensionProperties | tensileStrengthUltimate |  | Mpa | yieldStrength |  | Mpa | youngsModulus |  | Mpa | elongationAtBreak |  | % | elongationAtYield |  | % | [31 empty] | chemicalProperties | ecotoxicity |  | ppm | swellingRation |  | % | Flammability is a measure of how quickly a material is capable of catching fire and burning. Flammable substances are those gases, liquids and solids that will ignite and continue to burn in air if exposed to a source of ignition. |  | %vol | resistivityToConductivity |  | ohms | [12 empty] | opticalProperties | opacity |  |  | transmissionCoefficient |  | % | transmittanceCoefficient |  | % | turbidity |  | NTU | [33 empty] | thermalProperties | degradationTemperature |  | degC | glassTransitionTemperature |  | degC | meltingTemperature |  | degC | additionalPhaseChange |  | degC | thermalStability |  | % | [90 empty] | 1692897289105 | 1687959074470
615 | 649c36228e0f06dcab0b7d4f | [5 empty] | TRUE | PUBLISHED | Eggshell biocomposite | PREPARE EGGSHELL: 1. Boil eggshell to kill bacteria. 2. Dry eggshell (it can be naturally dried or using the oven) 3. Grind eggshell 4. Sieve eggshell to get a fine powder | 4 min |  |  | Water | 12 | Milliliter (mL) | Eggshell | 24 | Gram (g) | Gelatin | 5 | grams | [9 empty] | physicalProperties | color |  |  | texture |  |  | odour |  |  | Density |  | g/cm3 | size |  | cm | thickness |  | cm | crossSection |  | m2 | length |  | cm | crystalinity |  | % | viscosity |  | MPa | The boiling point is the temperature at which a liquid boils and turns to vapour. |  | degC | The melting point is the temperature at which a given solid will melt. |  | degC | Water solubility is the ability of a substance, the solute, to form a solution with water, the solvent. |  | % | Moisture content (MC) is a reference to the amount of moisture present in a material. This value is often represented as a percentage of the material's mass (such as X% MC). |  | % | gelContent |  | % | gelPoint |  | % | rockwellHardnessTest |  | HR | mechanicalTensionProperties | tensileStrengthUltimate |  | Mpa | yieldStrength |  | Mpa | youngsModulus |  | Mpa | elongationAtBreak |  | % | elongationAtYield |  | % | [31 empty] | chemicalProperties | ecotoxicity |  | ppm | swellingRation |  | % | Flammability is a measure of how quickly a material is capable of catching fire and burning. Flammable substances are those gases, liquids and solids that will ignite and continue to burn in air if exposed to a source of ignition. |  | %vol | resistivityToConductivity |  | ohms | [12 empty] | opticalProperties | opacity |  |  | transmissionCoefficient |  | % | transmittanceCoefficient |  | % | turbidity |  | NTU | [33 empty] | thermalProperties | degradationTemperature |  | degC | glassTransitionTemperature |  | degC | meltingTemperature |  | degC | additionalPhaseChange |  | degC | thermalStability |  | % | [90 empty] | 1702551871917 | 1687959074495
616 | 649c36228e0f06dcab0b7d50 | [5 empty] | legacy_user_generated | PUBLISHED | Apple Peel & Agar Composite | Add 100 ml of water to a glass or metal recipient. | 5-10 min |  |  | Water | 100 | Milliliter (mL) | Agar agar | 4 | Gram (g) | Glycerol | 5 | Milliliter (mL) | Calcium Propionate | 3 | Gram (g) | Apple Peel | 15 | Gram (g) |  |  |  | physicalProperties | color |  |  | texture |  |  | odour |  |  | Density |  | g/cm3 | size |  | cm | thickness |  | cm | crossSection |  | m2 | length |  | cm | crystalinity |  | % | viscosity |  | MPa | The boiling point is the temperature at which a liquid boils and turns to vapour. |  | degC | The melting point is the temperature at which a given solid will melt. |  | degC | Water solubility is the ability of a substance, the solute, to form a solution with water, the solvent. |  | % | Moisture content (MC) is a reference to the amount of moisture present in a material. This value is often represented as a percentage of the material's mass (such as X% MC). |  | % | gelContent |  | % | gelPoint |  | % | rockwellHardnessTest |  | HR | mechanicalTensionProperties | tensileStrengthUltimate |  | Mpa | yieldStrength |  | Mpa | youngsModulus |  | Mpa | elongationAtBreak |  | % | elongationAtYield |  | % | [31 empty] | chemicalProperties | ecotoxicity |  | ppm | swellingRation |  | % | Flammability is a measure of how quickly a material is capable of catching fire and burning. Flammable substances are those gases, liquids and solids that will ignite and continue to burn in air if exposed to a source of ignition. |  | %vol | resistivityToConductivity |  | ohms | [12 empty] | opticalProperties | opacity |  |  | transmissionCoefficient |  | % | transmittanceCoefficient |  | % | turbidity |  | NTU | [33 empty] | thermalProperties | degradationTemperature |  | degC | glassTransitionTemperature |  | degC | meltingTemperature |  | degC | additionalPhaseChange |  | degC | thermalStability |  | % | [90 empty] | 1692897289116 | 1687959074526
617 | 649c36228e0f06dcab0b7d51 | [5 empty] | legacy_user_generated | PUBLISHED | Corn Leaf & Agar Composite | In a bowl, mix the water, agar agar, glicerol, calcium propinate, and revolve untill its disolved. | 5-10 min |  |  | Water | 100 | Milliliter (mL) | Agar agar | 4 | Gram (g) | Glycerol | 5 | Milliliter (mL) | Calcium Propionate | 3 | Gram (g) | Corn Leaf | 15 | Gram (g) |  |  |  | physicalProperties | color |  |  | texture |  |  | odour |  |  | Density |  | g/cm3 | size |  | cm | thickness |  | cm | crossSection |  | m2 | length |  | cm | crystalinity |  | % | viscosity |  | MPa | The boiling point is the temperature at which a liquid boils and turns to vapour. |  | degC | The melting point is the temperature at which a given solid will melt. |  | degC | Water solubility is the ability of a substance, the solute, to form a solution with water, the solvent. |  | % | Moisture content (MC) is a reference to the amount of moisture present in a material. This value is often represented as a percentage of the material's mass (such as X% MC). |  | % | gelContent |  | % | gelPoint |  | % | rockwellHardnessTest |  | HR | mechanicalTensionProperties | tensileStrengthUltimate |  | Mpa | yieldStrength |  | Mpa | youngsModulus |  | Mpa | elongationAtBreak |  | % | elongationAtYield |  | % | [31 empty] | chemicalProperties | ecotoxicity |  | ppm | swellingRation |  | % | Flammability is a measure of how quickly a material is capable of catching fire and burning. Flammable substances are those gases, liquids and solids that will ignite and continue to burn in air if exposed to a source of ignition. |  | %vol | resistivityToConductivity |  | ohms | [12 empty] | opticalProperties | opacity |  |  | transmissionCoefficient |  | % | transmittanceCoefficient |  | % | turbidity |  | NTU | [33 empty] | thermalProperties | degradationTemperature |  | degC | glassTransitionTemperature |  | degC | meltingTemperature |  | degC | additionalPhaseChange |  | degC | thermalStability |  | % | [90 empty] | 1692897289118 | 1687959074571
618 | 649c36228e0f06dcab0b7d52 | [5 empty] | TRUE | PUBLISHED | Cherry Pit & Agar Composite | In a bowl mix the water, agar agar, glicerol, calcium propinate, and mix untill its disolved | 5-10 min |  |  | Water | 100 | Milliliter (mL) | Glycerol | 5 | Milliliter (mL) | Agar agar | 4 | Gram (g) | Calcium Propionate | 3 | Gram (g) | Cherry Pit | 15 | Gram (g) |  |  |  | physicalProperties | color |  |  | texture |  |  | odour |  |  | Density |  | g/cm3 | size |  | cm | thickness |  | cm | crossSection |  | m2 | length |  | cm | crystalinity |  | % | viscosity |  | MPa | The boiling point is the temperature at which a liquid boils and turns to vapour. |  | degC | The melting point is the temperature at which a given solid will melt. |  | degC | Water solubility is the ability of a substance, the solute, to form a solution with water, the solvent. |  | % | Moisture content (MC) is a reference to the amount of moisture present in a material. This value is often represented as a percentage of the material's mass (such as X% MC). |  | % | gelContent |  | % | gelPoint |  | % | rockwellHardnessTest |  | HR | mechanicalTensionProperties | tensileStrengthUltimate |  | Mpa | yieldStrength |  | Mpa | youngsModulus |  | Mpa | elongationAtBreak |  | % | elongationAtYield |  | % | [31 empty] | chemicalProperties | ecotoxicity |  | ppm | swellingRation |  | % | Flammability is a measure of how quickly a material is capable of catching fire and burning. Flammable substances are those gases, liquids and solids that will ignite and continue to burn in air if exposed to a source of ignition. |  | %vol | resistivityToConductivity |  | ohms | [12 empty] | opticalProperties | opacity |  |  | transmissionCoefficient |  | % | transmittanceCoefficient |  | % | turbidity |  | NTU | [33 empty] | thermalProperties | degradationTemperature |  | degC | glassTransitionTemperature |  | degC | meltingTemperature |  | degC | additionalPhaseChange |  | degC | thermalStability |  | % | [90 empty] | 1692897289121 | 1687959074640
619 | 649c36228e0f06dcab0b7d53 | [5 empty] | TRUE | PUBLISHED | Oyster shell Composite | Mix the alginate powder with hot water above 90°C and stir well, let it stand for 24 hours and keep moisture to reduce lumping, so that it forms a uniform gel-like substance. | 24 hours |  |  | Oyster shells | 60 | Gram (g) | Alginate | 15 | grams | Water | 66 | Milliliter (mL) | Calcium chloride | 20 | Gram (g) | [6 empty] | physicalProperties | color |  |  | texture |  |  | odour |  |  | Density |  | g/cm3 | size |  | cm | thickness |  | cm | crossSection |  | m2 | length |  | cm | crystalinity |  | % | viscosity |  | MPa | The boiling point is the temperature at which a liquid boils and turns to vapour. |  | degC | The melting point is the temperature at which a given solid will melt. |  | degC | Water solubility is the ability of a substance, the solute, to form a solution with water, the solvent. |  | % | Moisture content (MC) is a reference to the amount of moisture present in a material. This value is often represented as a percentage of the material's mass (such as X% MC). |  | % | gelContent |  | % | gelPoint |  | % | rockwellHardnessTest |  | HR | mechanicalTensionProperties | tensileStrengthUltimate |  | Mpa | yieldStrength |  | Mpa | youngsModulus |  | Mpa | elongationAtBreak |  | % | elongationAtYield |  | % | [31 empty] | chemicalProperties | ecotoxicity |  | ppm | swellingRation |  | % | Flammability is a measure of how quickly a material is capable of catching fire and burning. Flammable substances are those gases, liquids and solids that will ignite and continue to burn in air if exposed to a source of ignition. |  | %vol | resistivityToConductivity |  | ohms | [12 empty] | opticalProperties | opacity |  |  | transmissionCoefficient |  | % | transmittanceCoefficient |  | % | turbidity |  | NTU | [33 empty] | thermalProperties | degradationTemperature |  | degC | glassTransitionTemperature |  | degC | meltingTemperature |  | degC | additionalPhaseChange |  | degC | thermalStability |  | % | [90 empty] | 1704809630014 | 1687959074670
620 | 649c36228e0f06dcab0b7d54 | [5 empty] | TRUE | PUBLISHED | Coffee Husk/Chaff Biomaterial | Mix the 15 grams of agar agar,&nbsp; 250 ml of water and 5 ml of glycerol |  |  |  | Agar agar | 15 | grams | Water | 250 | ml | Glycerol | 5 | ml | Coffee chaff or husks | 50 | grams | [6 empty] | physicalProperties | color |  |  | texture |  |  | odour |  |  | Density |  | g/cm3 | size |  | cm | thickness |  | cm | crossSection |  | m2 | length |  | cm | crystalinity |  | % | viscosity |  | MPa | The boiling point is the temperature at which a liquid boils and turns to vapour. |  | degC | The melting point is the temperature at which a given solid will melt. |  | degC | Water solubility is the ability of a substance, the solute, to form a solution with water, the solvent. |  | % | Moisture content (MC) is a reference to the amount of moisture present in a material. This value is often represented as a percentage of the material's mass (such as X% MC). |  | % | gelContent |  | % | gelPoint |  | % | rockwellHardnessTest |  | HR | mechanicalTensionProperties | tensileStrengthUltimate |  | Mpa | yieldStrength |  | Mpa | youngsModulus |  | Mpa | elongationAtBreak |  | % | elongationAtYield |  | % | [31 empty] | chemicalProperties | ecotoxicity |  | ppm | swellingRation |  | % | Flammability is a measure of how quickly a material is capable of catching fire and burning. Flammable substances are those gases, liquids and solids that will ignite and continue to burn in air if exposed to a source of ignition. |  | %vol | resistivityToConductivity |  | ohms | [12 empty] | opticalProperties | opacity |  |  | transmissionCoefficient |  | % | transmittanceCoefficient |  | % | turbidity |  | NTU | [33 empty] | thermalProperties | degradationTemperature |  | degC | glassTransitionTemperature |  | degC | meltingTemperature |  | degC | additionalPhaseChange |  | degC | thermalStability |  | % | [90 empty] | 1694288335318 | 1687959074677
621 | 649c36228e0f06dcab0b7d55 | [5 empty] | legacy_user_generated | PUBLISHED | Biochar Biomaterial | Retrieve dry wood ashes from a source of combustion and pass them through a sieve, leaving only the powder. |  |  |  | Agar agar | 10 | grams | Sugar | 15 | grams | Calcium Propionate | 3 | grams | Water | 250 | ml | Biochar | 60 | grams |  |  |  | physicalProperties | color |  |  | texture |  |  | odour |  |  | Density |  | g/cm3 | size |  | cm | thickness |  | cm | crossSection |  | m2 | length |  | cm | crystalinity |  | % | viscosity |  | MPa | The boiling point is the temperature at which a liquid boils and turns to vapour. |  | degC | The melting point is the temperature at which a given solid will melt. |  | degC | Water solubility is the ability of a substance, the solute, to form a solution with water, the solvent. |  | % | Moisture content (MC) is a reference to the amount of moisture present in a material. This value is often represented as a percentage of the material's mass (such as X% MC). |  | % | gelContent |  | % | gelPoint |  | % | rockwellHardnessTest |  | HR | mechanicalTensionProperties | tensileStrengthUltimate |  | Mpa | yieldStrength |  | Mpa | youngsModulus |  | Mpa | elongationAtBreak |  | % | elongationAtYield |  | % | [31 empty] | chemicalProperties | ecotoxicity |  | ppm | swellingRation |  | % | Flammability is a measure of how quickly a material is capable of catching fire and burning. Flammable substances are those gases, liquids and solids that will ignite and continue to burn in air if exposed to a source of ignition. |  | %vol | resistivityToConductivity |  | ohms | [12 empty] | opticalProperties | opacity |  |  | transmissionCoefficient |  | % | transmittanceCoefficient |  | % | turbidity |  | NTU | [33 empty] | thermalProperties | degradationTemperature |  | degC | glassTransitionTemperature |  | degC | meltingTemperature |  | degC | additionalPhaseChange |  | degC | thermalStability |  | % | [90 empty] | 1692897289130 | 1687959074684
622 | 649c36228e0f06dcab0b7d56 | [5 empty] | TRUE | PUBLISHED | Eggshell-Prawn shell Biomaterial | &nbsp;_x000D_ A day before, prepare a 2% alginate solution by mixing 200ml of water with 4 grams of alginate. Leave the alginate solution to hydrate for 24 hours. |  |  |  | Water | 200 | ml | Eggshell | 15 | grams | Sodium Alginate | 4 | grams | Prawn shells | 15 | grams | [6 empty] | physicalProperties | color |  |  | texture |  |  | odour |  |  | Density |  | g/cm3 | size |  | cm | thickness |  | cm | crossSection |  | m2 | length |  | cm | crystalinity |  | % | viscosity |  | MPa | The boiling point is the temperature at which a liquid boils and turns to vapour. |  | degC | The melting point is the temperature at which a given solid will melt. |  | degC | Water solubility is the ability of a substance, the solute, to form a solution with water, the solvent. |  | % | Moisture content (MC) is a reference to the amount of moisture present in a material. This value is often represented as a percentage of the material's mass (such as X% MC). |  | % | gelContent |  | % | gelPoint |  | % | rockwellHardnessTest |  | HR | mechanicalTensionProperties | tensileStrengthUltimate |  | Mpa | yieldStrength |  | Mpa | youngsModulus |  | Mpa | elongationAtBreak |  | % | elongationAtYield |  | % | [31 empty] | chemicalProperties | ecotoxicity |  | ppm | swellingRation |  | % | Flammability is a measure of how quickly a material is capable of catching fire and burning. Flammable substances are those gases, liquids and solids that will ignite and continue to burn in air if exposed to a source of ignition. |  | %vol | resistivityToConductivity |  | ohms | [12 empty] | opticalProperties | opacity |  |  | transmissionCoefficient |  | % | transmittanceCoefficient |  | % | turbidity |  | NTU | [33 empty] | thermalProperties | degradationTemperature |  | degC | glassTransitionTemperature |  | degC | meltingTemperature |  | degC | additionalPhaseChange |  | degC | thermalStability |  | % | [90 empty] | 1692897289132 | 1687959074690
623 | 649c36228e0f06dcab0b7d57 | [5 empty] | TRUE | PUBLISHED | Oak Sawdust ¦ Coffee Biomaterial | &nbsp;_x000D_ Mix 400ml of water with 40g of cornstarch in the pot |  |  |  | Water | 400 | ml | Coffee grounds [used] | 50 | grams | Oak sawdust | 150 | grams | Cornstarch | 40 | grams | Rooibos tea | 10 | grams |  |  |  | physicalProperties | color |  |  | texture |  |  | odour |  |  | Density |  | g/cm3 | size |  | cm | thickness |  | cm | crossSection |  | m2 | length |  | cm | crystalinity |  | % | viscosity |  | MPa | The boiling point is the temperature at which a liquid boils and turns to vapour. |  | degC | The melting point is the temperature at which a given solid will melt. |  | degC | Water solubility is the ability of a substance, the solute, to form a solution with water, the solvent. |  | % | Moisture content (MC) is a reference to the amount of moisture present in a material. This value is often represented as a percentage of the material's mass (such as X% MC). |  | % | gelContent |  | % | gelPoint |  | % | rockwellHardnessTest |  | HR | mechanicalTensionProperties | tensileStrengthUltimate |  | Mpa | yieldStrength |  | Mpa | youngsModulus |  | Mpa | elongationAtBreak |  | % | elongationAtYield |  | % | [31 empty] | chemicalProperties | ecotoxicity |  | ppm | swellingRation |  | % | Flammability is a measure of how quickly a material is capable of catching fire and burning. Flammable substances are those gases, liquids and solids that will ignite and continue to burn in air if exposed to a source of ignition. |  | %vol | resistivityToConductivity |  | ohms | [12 empty] | opticalProperties | opacity |  |  | transmissionCoefficient |  | % | transmittanceCoefficient |  | % | turbidity |  | NTU | [33 empty] | thermalProperties | degradationTemperature |  | degC | glassTransitionTemperature |  | degC | meltingTemperature |  | degC | additionalPhaseChange |  | degC | thermalStability |  | % | [90 empty] | 1692897289135 | 1687959074696
624 | 649c36228e0f06dcab0b7d58 | [5 empty] | TRUE | PUBLISHED | Egg Carton Cornstarch card | &nbsp;_x000D_ First, prepare the egg carton by grinding it into a fibre using a blender. The end result is a cotton-like texture. |  |  |  | Egg carton | 20 | grams | Glycerol | 5 | ml | Water | 60 | ml | Cornstarch | 13.3 | grams | Vinegar | 5 | ml |  |  |  | physicalProperties | color |  |  | texture |  |  | odour |  |  | Density |  | g/cm3 | size |  | cm | thickness |  | cm | crossSection |  | m2 | length |  | cm | crystalinity |  | % | viscosity |  | MPa | The boiling point is the temperature at which a liquid boils and turns to vapour. |  | degC | The melting point is the temperature at which a given solid will melt. |  | degC | Water solubility is the ability of a substance, the solute, to form a solution with water, the solvent. |  | % | Moisture content (MC) is a reference to the amount of moisture present in a material. This value is often represented as a percentage of the material's mass (such as X% MC). |  | % | gelContent |  | % | gelPoint |  | % | rockwellHardnessTest |  | HR | mechanicalTensionProperties | tensileStrengthUltimate |  | Mpa | yieldStrength |  | Mpa | youngsModulus |  | Mpa | elongationAtBreak |  | % | elongationAtYield |  | % | [31 empty] | chemicalProperties | ecotoxicity |  | ppm | swellingRation |  | % | Flammability is a measure of how quickly a material is capable of catching fire and burning. Flammable substances are those gases, liquids and solids that will ignite and continue to burn in air if exposed to a source of ignition. |  | %vol | resistivityToConductivity |  | ohms | [12 empty] | opticalProperties | opacity |  |  | transmissionCoefficient |  | % | transmittanceCoefficient |  | % | turbidity |  | NTU | [33 empty] | thermalProperties | degradationTemperature |  | degC | glassTransitionTemperature |  | degC | meltingTemperature |  | degC | additionalPhaseChange |  | degC | thermalStability |  | % | [90 empty] | 1692897289138 | 1687959074702
625 | 649c36228e0f06dcab0b7d59 | [5 empty] | TRUE | PUBLISHED | Turmeric-Gelatine based bioplastic | Pour the water into the pot and add the gelatine. Mix it well before you heat it. Then stir on a medium-low heat. | 5 mintues |  |  | Curcumin (Turmeric or Curcuma) | 100 | Gram (g) | Water | 100 | Milligram (mg) | Glycerol | 5 | Gram (g) | GELATINE | 10 | Gram (g) | [6 empty] | physicalProperties | color |  |  | texture |  |  | odour |  |  | Density |  | g/cm3 | size |  | cm | thickness |  | cm | crossSection |  | m2 | length |  | cm | crystalinity |  | % | viscosity |  | MPa | The boiling point is the temperature at which a liquid boils and turns to vapour. |  | degC | The melting point is the temperature at which a given solid will melt. |  | degC | Water solubility is the ability of a substance, the solute, to form a solution with water, the solvent. |  | % | Moisture content (MC) is a reference to the amount of moisture present in a material. This value is often represented as a percentage of the material's mass (such as X% MC). |  | % | gelContent |  | % | gelPoint |  | % | rockwellHardnessTest |  | HR | mechanicalTensionProperties | tensileStrengthUltimate |  | Mpa | yieldStrength |  | Mpa | youngsModulus |  | Mpa | elongationAtBreak |  | % | elongationAtYield |  | % | [31 empty] | chemicalProperties | ecotoxicity |  | ppm | swellingRation |  | % | Flammability is a measure of how quickly a material is capable of catching fire and burning. Flammable substances are those gases, liquids and solids that will ignite and continue to burn in air if exposed to a source of ignition. |  | %vol | resistivityToConductivity |  | ohms | [12 empty] | opticalProperties | opacity |  |  | transmissionCoefficient |  | % | transmittanceCoefficient |  | % | turbidity |  | NTU | [33 empty] | thermalProperties | degradationTemperature |  | degC | glassTransitionTemperature |  | degC | meltingTemperature |  | degC | additionalPhaseChange |  | degC | thermalStability |  | % | [90 empty] | 1707293953865 | 1687959074728
626 | 649c36228e0f06dcab0b7d5a | [5 empty] | TRUE | PUBLISHED | Natural dye - Noni Fruit | Combine 1 Litre of water with 13 grams of Noni Fruit powder in a saucepan | 15 minutes |  |  | Water | 1 | Liter (L) | Noni Fruit Powder | 13 | Gram (g) | [12 empty] | physicalProperties | color |  |  | texture |  |  | odour |  |  | Density |  | g/cm3 | size |  | cm | thickness |  | cm | crossSection |  | m2 | length |  | cm | crystalinity |  | % | viscosity |  | MPa | The boiling point is the temperature at which a liquid boils and turns to vapour. |  | degC | The melting point is the temperature at which a given solid will melt. |  | degC | Water solubility is the ability of a substance, the solute, to form a solution with water, the solvent. |  | % | Moisture content (MC) is a reference to the amount of moisture present in a material. This value is often represented as a percentage of the material's mass (such as X% MC). |  | % | gelContent |  | % | gelPoint |  | % | rockwellHardnessTest |  | HR | mechanicalTensionProperties | tensileStrengthUltimate |  | Mpa | yieldStrength |  | Mpa | youngsModulus |  | Mpa | elongationAtBreak |  | % | elongationAtYield |  | % | [31 empty] | chemicalProperties | ecotoxicity |  | ppm | swellingRation |  | % | Flammability is a measure of how quickly a material is capable of catching fire and burning. Flammable substances are those gases, liquids and solids that will ignite and continue to burn in air if exposed to a source of ignition. |  | %vol | resistivityToConductivity |  | ohms | [12 empty] | opticalProperties | opacity |  |  | transmissionCoefficient |  | % | transmittanceCoefficient |  | % | turbidity |  | NTU | [33 empty] | thermalProperties | degradationTemperature |  | degC | glassTransitionTemperature |  | degC | meltingTemperature |  | degC | additionalPhaseChange |  | degC | thermalStability |  | % | [90 empty] | 1702083188857 | 1687959074735
627 | 649c36228e0f06dcab0b7d5b | [5 empty] | TRUE | PUBLISHED | Natural dye - Butterfly Pea Flower | Combine 13 grams of dried Butterfly Pea Flowers with up to 3 liters of water in a saucepan. | 20 minutes |  |  | Water | 3 | Liter (L) | Butterfly Pea Flower | 13 | Gram (g) | [12 empty] | physicalProperties | color |  |  | texture |  |  | odour |  |  | Density |  | g/cm3 | size |  | cm | thickness |  | cm | crossSection |  | m2 | length |  | cm | crystalinity |  | % | viscosity |  | MPa | The boiling point is the temperature at which a liquid boils and turns to vapour. |  | degC | The melting point is the temperature at which a given solid will melt. |  | degC | Water solubility is the ability of a substance, the solute, to form a solution with water, the solvent. |  | % | Moisture content (MC) is a reference to the amount of moisture present in a material. This value is often represented as a percentage of the material's mass (such as X% MC). |  | % | gelContent |  | % | gelPoint |  | % | rockwellHardnessTest |  | HR | mechanicalTensionProperties | tensileStrengthUltimate |  | Mpa | yieldStrength |  | Mpa | youngsModulus |  | Mpa | elongationAtBreak |  | % | elongationAtYield |  | % | [31 empty] | chemicalProperties | ecotoxicity |  | ppm | swellingRation |  | % | Flammability is a measure of how quickly a material is capable of catching fire and burning. Flammable substances are those gases, liquids and solids that will ignite and continue to burn in air if exposed to a source of ignition. |  | %vol | resistivityToConductivity |  | ohms | [12 empty] | opticalProperties | opacity |  |  | transmissionCoefficient |  | % | transmittanceCoefficient |  | % | turbidity |  | NTU | [33 empty] | thermalProperties | degradationTemperature |  | degC | glassTransitionTemperature |  | degC | meltingTemperature |  | degC | additionalPhaseChange |  | degC | thermalStability |  | % | [90 empty] | 1701252880717 | 1687959074763
628 | 649c36228e0f06dcab0b7d5c | [5 empty] | legacy_user_generated | PUBLISHED | Natural Dye - Turmeric | Combine 5 grams of Turmeric with 3 liters of water in a saucepan. | 20 minutes |  |  | Water | 3 | Liter (L) | Curcumin (Turmeric or Curcuma) | 5 | Gram (g) | [12 empty] | physicalProperties | color |  |  | texture |  |  | odour |  |  | Density |  | g/cm3 | size |  | cm | thickness |  | cm | crossSection |  | m2 | length |  | cm | crystalinity |  | % | viscosity |  | MPa | The boiling point is the temperature at which a liquid boils and turns to vapour. |  | degC | The melting point is the temperature at which a given solid will melt. |  | degC | Water solubility is the ability of a substance, the solute, to form a solution with water, the solvent. |  | % | Moisture content (MC) is a reference to the amount of moisture present in a material. This value is often represented as a percentage of the material's mass (such as X% MC). |  | % | gelContent |  | % | gelPoint |  | % | rockwellHardnessTest |  | HR | mechanicalTensionProperties | tensileStrengthUltimate |  | Mpa | yieldStrength |  | Mpa | youngsModulus |  | Mpa | elongationAtBreak |  | % | elongationAtYield |  | % | [31 empty] | chemicalProperties | ecotoxicity |  | ppm | swellingRation |  | % | Flammability is a measure of how quickly a material is capable of catching fire and burning. Flammable substances are those gases, liquids and solids that will ignite and continue to burn in air if exposed to a source of ignition. |  | %vol | resistivityToConductivity |  | ohms | [12 empty] | opticalProperties | opacity |  |  | transmissionCoefficient |  | % | transmittanceCoefficient |  | % | turbidity |  | NTU | [33 empty] | thermalProperties | degradationTemperature |  | degC | glassTransitionTemperature |  | degC | meltingTemperature |  | degC | additionalPhaseChange |  | degC | thermalStability |  | % | [90 empty] | 1692897289154 | 1687959074795
629 | 649c36228e0f06dcab0b7d5d | [5 empty] | legacy_user_generated | PUBLISHED | Natural Dye - Matcha Green Tea | Combine 13 grams of Matcha Green Tea Powder with up to 2 litres of water in a saucepan. | 15 |  |  | Matcha Green Tea Powder | 13 | Gram (g) | Water | 2 | Liter (L) | [12 empty] | physicalProperties | color |  |  | texture |  |  | odour |  |  | Density |  | g/cm3 | size |  | cm | thickness |  | cm | crossSection |  | m2 | length |  | cm | crystalinity |  | % | viscosity |  | MPa | The boiling point is the temperature at which a liquid boils and turns to vapour. |  | degC | The melting point is the temperature at which a given solid will melt. |  | degC | Water solubility is the ability of a substance, the solute, to form a solution with water, the solvent. |  | % | Moisture content (MC) is a reference to the amount of moisture present in a material. This value is often represented as a percentage of the material's mass (such as X% MC). |  | % | gelContent |  | % | gelPoint |  | % | rockwellHardnessTest |  | HR | mechanicalTensionProperties | tensileStrengthUltimate |  | Mpa | yieldStrength |  | Mpa | youngsModulus |  | Mpa | elongationAtBreak |  | % | elongationAtYield |  | % | [31 empty] | chemicalProperties | ecotoxicity |  | ppm | swellingRation |  | % | Flammability is a measure of how quickly a material is capable of catching fire and burning. Flammable substances are those gases, liquids and solids that will ignite and continue to burn in air if exposed to a source of ignition. |  | %vol | resistivityToConductivity |  | ohms | [12 empty] | opticalProperties | opacity |  |  | transmissionCoefficient |  | % | transmittanceCoefficient |  | % | turbidity |  | NTU | [33 empty] | thermalProperties | degradationTemperature |  | degC | glassTransitionTemperature |  | degC | meltingTemperature |  | degC | additionalPhaseChange |  | degC | thermalStability |  | % | [90 empty] | 1692897289157 | 1687959074823
630 | 649c36228e0f06dcab0b7d5e | [5 empty] | legacy_user_generated | PUBLISHED | Natural dye - Jasmine Green Tea | Combine 13 grams of dried Jasmine Green Tea leaves with up to 3 litres of water in a saucepan. | 10 minutes |  |  | Jasmine Green Tea | 13 | Gram (g) | Water | 3 | Liter (L) | [12 empty] | physicalProperties | color |  |  | texture |  |  | odour |  |  | Density |  | g/cm3 | size |  | cm | thickness |  | cm | crossSection |  | m2 | length |  | cm | crystalinity |  | % | viscosity |  | MPa | The boiling point is the temperature at which a liquid boils and turns to vapour. |  | degC | The melting point is the temperature at which a given solid will melt. |  | degC | Water solubility is the ability of a substance, the solute, to form a solution with water, the solvent. |  | % | Moisture content (MC) is a reference to the amount of moisture present in a material. This value is often represented as a percentage of the material's mass (such as X% MC). |  | % | gelContent |  | % | gelPoint |  | % | rockwellHardnessTest |  | HR | mechanicalTensionProperties | tensileStrengthUltimate |  | Mpa | yieldStrength |  | Mpa | youngsModulus |  | Mpa | elongationAtBreak |  | % | elongationAtYield |  | % | [31 empty] | chemicalProperties | ecotoxicity |  | ppm | swellingRation |  | % | Flammability is a measure of how quickly a material is capable of catching fire and burning. Flammable substances are those gases, liquids and solids that will ignite and continue to burn in air if exposed to a source of ignition. |  | %vol | resistivityToConductivity |  | ohms | [12 empty] | opticalProperties | opacity |  |  | transmissionCoefficient |  | % | transmittanceCoefficient |  | % | turbidity |  | NTU | [33 empty] | thermalProperties | degradationTemperature |  | degC | glassTransitionTemperature |  | degC | meltingTemperature |  | degC | additionalPhaseChange |  | degC | thermalStability |  | % | [90 empty] | 1692897289160 | 1687959074852
631 | 649c36228e0f06dcab0b7d5f | [5 empty] | TRUE | PUBLISHED | Eggshell-Starch Biomaterial | To make the eggshell powder, gather as many eggshells as you need. Wash them with water and then boil them for about 15 minutes to kill all the bacteria. You may see a white foam on the surface, you can remove this with a spoon. Strain the water and put the eggshells in a tray. You can let them dry at room temperature or if you want to speed up the process put them in the oven at 120 degrees for 15-20 min. Take them out of the oven and when they are completely dry grind them to a fine powder in a grinder. *If you want it to be more uniform you can sieve the powder at the end. | 35 min. |  |  | Water | 100 | Milliliter (mL) | Potato starch | 11 | Gram (g) | Eggshell | 38 | Gram (g) | Glycerin | 5 | Milliliter (mL) | [6 empty] | physicalProperties | color |  |  | texture |  |  | odour |  |  | Density |  | g/cm3 | size |  | cm | thickness |  | cm | crossSection |  | m2 | length |  | cm | crystalinity |  | % | viscosity |  | MPa | The boiling point is the temperature at which a liquid boils and turns to vapour. |  | degC | The melting point is the temperature at which a given solid will melt. |  | degC | Water solubility is the ability of a substance, the solute, to form a solution with water, the solvent. |  | % | Moisture content (MC) is a reference to the amount of moisture present in a material. This value is often represented as a percentage of the material's mass (such as X% MC). |  | % | gelContent |  | % | gelPoint |  | % | rockwellHardnessTest |  | HR | mechanicalTensionProperties | tensileStrengthUltimate |  | Mpa | yieldStrength |  | Mpa | youngsModulus |  | Mpa | elongationAtBreak |  | % | elongationAtYield |  | % | [31 empty] | chemicalProperties | ecotoxicity |  | ppm | swellingRation |  | % | Flammability is a measure of how quickly a material is capable of catching fire and burning. Flammable substances are those gases, liquids and solids that will ignite and continue to burn in air if exposed to a source of ignition. |  | %vol | resistivityToConductivity |  | ohms | [12 empty] | opticalProperties | opacity |  |  | transmissionCoefficient |  | % | transmittanceCoefficient |  | % | turbidity |  | NTU | [33 empty] | thermalProperties | degradationTemperature |  | degC | glassTransitionTemperature |  | degC | meltingTemperature |  | degC | additionalPhaseChange |  | degC | thermalStability |  | % | [90 empty] | 1702221163027 | 1687959074883
632 | 649c36228e0f06dcab0b7d60 | [5 empty] | TRUE | PUBLISHED | Guar Gum Bioplastic (raw) GG01 | Combine water, glycerin, and guar gum powder in a blender | 15 minutes |  |  | Water | 850 | Milliliter (mL) | Glycerin | 5 | Milliliter (mL) | Guar Gum Powder | 8 | Gram (g) | [9 empty] | physicalProperties | color |  |  | texture |  |  | odour |  |  | Density |  | g/cm3 | size |  | cm | thickness |  | cm | crossSection |  | m2 | length |  | cm | crystalinity |  | % | viscosity |  | MPa | The boiling point is the temperature at which a liquid boils and turns to vapour. |  | degC | The melting point is the temperature at which a given solid will melt. |  | degC | Water solubility is the ability of a substance, the solute, to form a solution with water, the solvent. |  | % | Moisture content (MC) is a reference to the amount of moisture present in a material. This value is often represented as a percentage of the material's mass (such as X% MC). |  | % | gelContent |  | % | gelPoint |  | % | rockwellHardnessTest |  | HR | mechanicalTensionProperties | tensileStrengthUltimate |  | Mpa | yieldStrength |  | Mpa | youngsModulus |  | Mpa | elongationAtBreak |  | % | elongationAtYield |  | % | [31 empty] | chemicalProperties | ecotoxicity |  | ppm | swellingRation |  | % | Flammability is a measure of how quickly a material is capable of catching fire and burning. Flammable substances are those gases, liquids and solids that will ignite and continue to burn in air if exposed to a source of ignition. |  | %vol | resistivityToConductivity |  | ohms | [12 empty] | opticalProperties | opacity |  |  | transmissionCoefficient |  | % | transmittanceCoefficient |  | % | turbidity |  | NTU | [33 empty] | thermalProperties | degradationTemperature |  | degC | glassTransitionTemperature |  | degC | meltingTemperature |  | degC | additionalPhaseChange |  | degC | thermalStability |  | % | [90 empty] | 1699991931408 | 1687959074890
633 | 649c36228e0f06dcab0b7d61 | [5 empty] | legacy_user_generated | PUBLISHED | Natural dye - Chamomile Flowers | Combine 13 grams of dried Chamomile Flowers with up to 3 liters of water in a saucepan | 15 minutes |  |  | Water | 3 | Liter (L) | Chamomile Flowers (dried) | 13 | Gram (g) | [12 empty] | physicalProperties | color |  |  | texture |  |  | odour |  |  | Density |  | g/cm3 | size |  | cm | thickness |  | cm | crossSection |  | m2 | length |  | cm | crystalinity |  | % | viscosity |  | MPa | The boiling point is the temperature at which a liquid boils and turns to vapour. |  | degC | The melting point is the temperature at which a given solid will melt. |  | degC | Water solubility is the ability of a substance, the solute, to form a solution with water, the solvent. |  | % | Moisture content (MC) is a reference to the amount of moisture present in a material. This value is often represented as a percentage of the material's mass (such as X% MC). |  | % | gelContent |  | % | gelPoint |  | % | rockwellHardnessTest |  | HR | mechanicalTensionProperties | tensileStrengthUltimate |  | Mpa | yieldStrength |  | Mpa | youngsModulus |  | Mpa | elongationAtBreak |  | % | elongationAtYield |  | % | [31 empty] | chemicalProperties | ecotoxicity |  | ppm | swellingRation |  | % | Flammability is a measure of how quickly a material is capable of catching fire and burning. Flammable substances are those gases, liquids and solids that will ignite and continue to burn in air if exposed to a source of ignition. |  | %vol | resistivityToConductivity |  | ohms | [12 empty] | opticalProperties | opacity |  |  | transmissionCoefficient |  | % | transmittanceCoefficient |  | % | turbidity |  | NTU | [33 empty] | thermalProperties | degradationTemperature |  | degC | glassTransitionTemperature |  | degC | meltingTemperature |  | degC | additionalPhaseChange |  | degC | thermalStability |  | % | [90 empty] | 1692897289168 | 1687959074917
634 | 649c36228e0f06dcab0b7d62 | [5 empty] | TRUE | PUBLISHED | Spirulina Ink (Tung Oil) | Combine finely ground Spirulina powder with Tung Oil in a small container or bowl | 5 minutes |  |  | Spirulina | 3 | Gram (g) | Raw Tung Oil | 3 | Milliliter (mL) | [12 empty] | physicalProperties | color |  |  | texture |  |  | odour |  |  | Density |  | g/cm3 | size |  | cm | thickness |  | cm | crossSection |  | m2 | length |  | cm | crystalinity |  | % | viscosity |  | MPa | The boiling point is the temperature at which a liquid boils and turns to vapour. |  | degC | The melting point is the temperature at which a given solid will melt. |  | degC | Water solubility is the ability of a substance, the solute, to form a solution with water, the solvent. |  | % | Moisture content (MC) is a reference to the amount of moisture present in a material. This value is often represented as a percentage of the material's mass (such as X% MC). |  | % | gelContent |  | % | gelPoint |  | % | rockwellHardnessTest |  | HR | mechanicalTensionProperties | tensileStrengthUltimate |  | Mpa | yieldStrength |  | Mpa | youngsModulus |  | Mpa | elongationAtBreak |  | % | elongationAtYield |  | % | [31 empty] | chemicalProperties | ecotoxicity |  | ppm | swellingRation |  | % | Flammability is a measure of how quickly a material is capable of catching fire and burning. Flammable substances are those gases, liquids and solids that will ignite and continue to burn in air if exposed to a source of ignition. |  | %vol | resistivityToConductivity |  | ohms | [12 empty] | opticalProperties | opacity |  |  | transmissionCoefficient |  | % | transmittanceCoefficient |  | % | turbidity |  | NTU | [33 empty] | thermalProperties | degradationTemperature |  | degC | glassTransitionTemperature |  | degC | meltingTemperature |  | degC | additionalPhaseChange |  | degC | thermalStability |  | % | [90 empty] | 1699406222015 | 1687959074949
635 | 649c36228e0f06dcab0b7d63 | [5 empty] | legacy_user_generated | PUBLISHED | Spirulina Ink (Water) | Fill a small container or bowl with 3 grams of finely ground spirulina powder | 5 |  |  | Water | 3 or more | Milliliter (mL) | Spirulina | 3 | Gram (g) | [12 empty] | physicalProperties | color |  |  | texture |  |  | odour |  |  | Density |  | g/cm3 | size |  | cm | thickness |  | cm | crossSection |  | m2 | length |  | cm | crystalinity |  | % | viscosity |  | MPa | The boiling point is the temperature at which a liquid boils and turns to vapour. |  | degC | The melting point is the temperature at which a given solid will melt. |  | degC | Water solubility is the ability of a substance, the solute, to form a solution with water, the solvent. |  | % | Moisture content (MC) is a reference to the amount of moisture present in a material. This value is often represented as a percentage of the material's mass (such as X% MC). |  | % | gelContent |  | % | gelPoint |  | % | rockwellHardnessTest |  | HR | mechanicalTensionProperties | tensileStrengthUltimate |  | Mpa | yieldStrength |  | Mpa | youngsModulus |  | Mpa | elongationAtBreak |  | % | elongationAtYield |  | % | [31 empty] | chemicalProperties | ecotoxicity |  | ppm | swellingRation |  | % | Flammability is a measure of how quickly a material is capable of catching fire and burning. Flammable substances are those gases, liquids and solids that will ignite and continue to burn in air if exposed to a source of ignition. |  | %vol | resistivityToConductivity |  | ohms | [12 empty] | opticalProperties | opacity |  |  | transmissionCoefficient |  | % | transmittanceCoefficient |  | % | turbidity |  | NTU | [33 empty] | thermalProperties | degradationTemperature |  | degC | glassTransitionTemperature |  | degC | meltingTemperature |  | degC | additionalPhaseChange |  | degC | thermalStability |  | % | [90 empty] | 1692897289174 | 1687959074976
636 | 649c36228e0f06dcab0b7d64 | [5 empty] | TRUE | PUBLISHED | Chitosan-Methylcellulose Bioplastic | Add the vinegar (150 g/ml) to distilled water (275g/ml) and glycerol (7g/ml), then stir until boiling. |  |  |  | Glycerol | 7 | grams | Water | 275 | grams | Chitin (Chitosan) | 10 | grams | Methylcellulose | 10 | grams | Vinegar | 150 | grams |  |  |  | physicalProperties | color |  |  | texture |  |  | odour |  |  | Density |  | g/cm3 | size |  | cm | thickness |  | cm | crossSection |  | m2 | length |  | cm | crystalinity |  | % | viscosity |  | MPa | The boiling point is the temperature at which a liquid boils and turns to vapour. |  | degC | The melting point is the temperature at which a given solid will melt. |  | degC | Water solubility is the ability of a substance, the solute, to form a solution with water, the solvent. |  | % | Moisture content (MC) is a reference to the amount of moisture present in a material. This value is often represented as a percentage of the material's mass (such as X% MC). |  | % | gelContent |  | % | gelPoint |  | % | rockwellHardnessTest |  | HR | mechanicalTensionProperties | tensileStrengthUltimate |  | Mpa | yieldStrength |  | Mpa | youngsModulus |  | Mpa | elongationAtBreak |  | % | elongationAtYield |  | % | [31 empty] | chemicalProperties | ecotoxicity |  | ppm | swellingRation |  | % | Flammability is a measure of how quickly a material is capable of catching fire and burning. Flammable substances are those gases, liquids and solids that will ignite and continue to burn in air if exposed to a source of ignition. |  | %vol | resistivityToConductivity |  | ohms | [12 empty] | opticalProperties | opacity |  |  | transmissionCoefficient |  | % | transmittanceCoefficient |  | % | turbidity |  | NTU | [33 empty] | thermalProperties | degradationTemperature |  | degC | glassTransitionTemperature |  | degC | meltingTemperature |  | degC | additionalPhaseChange |  | degC | thermalStability |  | % | [90 empty] | 1707292851014 | 1687959074986
637 | 649c36228e0f06dcab0b7d65 | [5 empty] | TRUE | PUBLISHED | Gelatin-Methylcellulose Bioplastic | Add distilled water (300 g/ml) and glycerol (7 g/ml) to the reaction vessel (beaker, or heat resistance pot), then stir until boiling. |  |  |  | Glycerol | 7 | Gram (g) | Water | 300 | grams | Gelatin | 12 | Gram (g) | Methylcellulose | 15 | Gram (g) | [6 empty] | physicalProperties | color |  |  | texture |  |  | odour |  |  | Density |  | g/cm3 | size |  | cm | thickness |  | cm | crossSection |  | m2 | length |  | cm | crystalinity |  | % | viscosity |  | MPa | The boiling point is the temperature at which a liquid boils and turns to vapour. |  | degC | The melting point is the temperature at which a given solid will melt. |  | degC | Water solubility is the ability of a substance, the solute, to form a solution with water, the solvent. |  | % | Moisture content (MC) is a reference to the amount of moisture present in a material. This value is often represented as a percentage of the material's mass (such as X% MC). |  | % | gelContent |  | % | gelPoint |  | % | rockwellHardnessTest |  | HR | mechanicalTensionProperties | tensileStrengthUltimate |  | Mpa | yieldStrength |  | Mpa | youngsModulus |  | Mpa | elongationAtBreak |  | % | elongationAtYield |  | % | [31 empty] | chemicalProperties | ecotoxicity |  | ppm | swellingRation |  | % | Flammability is a measure of how quickly a material is capable of catching fire and burning. Flammable substances are those gases, liquids and solids that will ignite and continue to burn in air if exposed to a source of ignition. |  | %vol | resistivityToConductivity |  | ohms | [12 empty] | opticalProperties | opacity |  |  | transmissionCoefficient |  | % | transmittanceCoefficient |  | % | turbidity |  | NTU | [33 empty] | thermalProperties | degradationTemperature |  | degC | glassTransitionTemperature |  | degC | meltingTemperature |  | degC | additionalPhaseChange |  | degC | thermalStability |  | % | [90 empty] | 1707295496896 | 1687959074994
638 | 649c36238e0f06dcab0b7d66 | [5 empty] | legacy_user_generated | PUBLISHED | Starch-Methylcellulose Bioplastic | Add vinegar (20 g/ml) to distilled water (300 g/ml) and glycerol (7 g/ml), then stir until boiling. |  |  |  | Glycerol | 7 | Gram (g) | Water | 300 | Gram (g) | Vinegar | 20 | Gram (g) | Potato starch | 12 | Gram (g) | Methylcellulose | 15 | Gram (g) |  |  |  | physicalProperties | color |  |  | texture |  |  | odour |  |  | Density |  | g/cm3 | size |  | cm | thickness |  | cm | crossSection |  | m2 | length |  | cm | crystalinity |  | % | viscosity |  | MPa | The boiling point is the temperature at which a liquid boils and turns to vapour. |  | degC | The melting point is the temperature at which a given solid will melt. |  | degC | Water solubility is the ability of a substance, the solute, to form a solution with water, the solvent. |  | % | Moisture content (MC) is a reference to the amount of moisture present in a material. This value is often represented as a percentage of the material's mass (such as X% MC). |  | % | gelContent |  | % | gelPoint |  | % | rockwellHardnessTest |  | HR | mechanicalTensionProperties | tensileStrengthUltimate |  | Mpa | yieldStrength |  | Mpa | youngsModulus |  | Mpa | elongationAtBreak |  | % | elongationAtYield |  | % | [31 empty] | chemicalProperties | ecotoxicity |  | ppm | swellingRation |  | % | Flammability is a measure of how quickly a material is capable of catching fire and burning. Flammable substances are those gases, liquids and solids that will ignite and continue to burn in air if exposed to a source of ignition. |  | %vol | resistivityToConductivity |  | ohms | [12 empty] | opticalProperties | opacity |  |  | transmissionCoefficient |  | % | transmittanceCoefficient |  | % | turbidity |  | NTU | [33 empty] | thermalProperties | degradationTemperature |  | degC | glassTransitionTemperature |  | degC | meltingTemperature |  | degC | additionalPhaseChange |  | degC | thermalStability |  | % | [90 empty] | 1692897289183 | 1687959075002
639 | 649c36238e0f06dcab0b7d67 | [5 empty] | TRUE | PUBLISHED | Artichoke leaves Bio-plastic | Freeze dry the artichoke leaves and then blend them, turning the leaves into a fine powder.&nbsp; | 20 minutes |  |  | Water | 100 | ml | Alginate | 3 | grams | Vegetal Glycerin | 5 | ml | Artichoke Leaves | 4 | grams | [6 empty] | physicalProperties | color |  |  | texture |  |  | odour |  |  | Density |  | g/cm3 | size |  | cm | thickness |  | cm | crossSection |  | m2 | length |  | cm | crystalinity |  | % | viscosity |  | MPa | The boiling point is the temperature at which a liquid boils and turns to vapour. |  | degC | The melting point is the temperature at which a given solid will melt. |  | degC | Water solubility is the ability of a substance, the solute, to form a solution with water, the solvent. |  | % | Moisture content (MC) is a reference to the amount of moisture present in a material. This value is often represented as a percentage of the material's mass (such as X% MC). |  | % | gelContent |  | % | gelPoint |  | % | rockwellHardnessTest |  | HR | mechanicalTensionProperties | tensileStrengthUltimate |  | Mpa | yieldStrength |  | Mpa | youngsModulus |  | Mpa | elongationAtBreak |  | % | elongationAtYield |  | % | [31 empty] | chemicalProperties | ecotoxicity |  | ppm | swellingRation |  | % | Flammability is a measure of how quickly a material is capable of catching fire and burning. Flammable substances are those gases, liquids and solids that will ignite and continue to burn in air if exposed to a source of ignition. |  | %vol | resistivityToConductivity |  | ohms | [12 empty] | opticalProperties | opacity |  |  | transmissionCoefficient |  | % | transmittanceCoefficient |  | % | turbidity |  | NTU | [33 empty] | thermalProperties | degradationTemperature |  | degC | glassTransitionTemperature |  | degC | meltingTemperature |  | degC | additionalPhaseChange |  | degC | thermalStability |  | % | [90 empty] | 1702402463551 | 1687959075028
640 | 649c36238e0f06dcab0b7d68 | [5 empty] | TRUE | PUBLISHED | Tea Grounds Bioplastic | Mix all the ingredients in a small pot | 30 -45 minutes |  |  | Water | 180 | Milliliter (mL) | Tea Grounds (wasted) | 30 | Gram (g) | Glycerol | 6 | grams | Gelatin | 36 | grams | [6 empty] | physicalProperties | color |  |  | texture |  |  | odour |  |  | Density |  | g/cm3 | size |  | cm | thickness |  | cm | crossSection |  | m2 | length |  | cm | crystalinity |  | % | viscosity |  | MPa | The boiling point is the temperature at which a liquid boils and turns to vapour. |  | degC | The melting point is the temperature at which a given solid will melt. |  | degC | Water solubility is the ability of a substance, the solute, to form a solution with water, the solvent. |  | % | Moisture content (MC) is a reference to the amount of moisture present in a material. This value is often represented as a percentage of the material's mass (such as X% MC). |  | % | gelContent |  | % | gelPoint |  | % | rockwellHardnessTest |  | HR | mechanicalTensionProperties | tensileStrengthUltimate |  | Mpa | yieldStrength |  | Mpa | youngsModulus |  | Mpa | elongationAtBreak |  | % | elongationAtYield |  | % | [31 empty] | chemicalProperties | ecotoxicity |  | ppm | swellingRation |  | % | Flammability is a measure of how quickly a material is capable of catching fire and burning. Flammable substances are those gases, liquids and solids that will ignite and continue to burn in air if exposed to a source of ignition. |  | %vol | resistivityToConductivity |  | ohms | [12 empty] | opticalProperties | opacity |  |  | transmissionCoefficient |  | % | transmittanceCoefficient |  | % | turbidity |  | NTU | [33 empty] | thermalProperties | degradationTemperature |  | degC | glassTransitionTemperature |  | degC | meltingTemperature |  | degC | additionalPhaseChange |  | degC | thermalStability |  | % | [90 empty] | 1708012000558 | 1687959075055
641 | 649c36238e0f06dcab0b7d69 | [5 empty] | TRUE | PUBLISHED | Foamy Bioplastic | First Prepare the dye from onions skins - Fill your pot with water and about ten onions-worth of onion skins, and bring it to a boil for one hour, until you achieve your desired color. When the water becomes the color you like, strain the liquid.&nbsp; | 40 -45 minutes |  |  | Sodium Bicarbonate / Bicarbonate of soda | 13.6 | Gram (g) | Onion Skin | 10 | grams | Glycerol | 4 | grams | Gelatin | 33 | grams | Vinegar | 50 | grams | Water | 100 | ml | physicalProperties | color |  |  | texture |  |  | odour |  |  | Density |  | g/cm3 | size |  | cm | thickness |  | cm | crossSection |  | m2 | length |  | cm | crystalinity |  | % | viscosity |  | MPa | The boiling point is the temperature at which a liquid boils and turns to vapour. |  | degC | The melting point is the temperature at which a given solid will melt. |  | degC | Water solubility is the ability of a substance, the solute, to form a solution with water, the solvent. |  | % | Moisture content (MC) is a reference to the amount of moisture present in a material. This value is often represented as a percentage of the material's mass (such as X% MC). |  | % | gelContent |  | % | gelPoint |  | % | rockwellHardnessTest |  | HR | mechanicalTensionProperties | tensileStrengthUltimate |  | Mpa | yieldStrength |  | Mpa | youngsModulus |  | Mpa | elongationAtBreak |  | % | elongationAtYield |  | % | [31 empty] | chemicalProperties | ecotoxicity |  | ppm | swellingRation |  | % | Flammability is a measure of how quickly a material is capable of catching fire and burning. Flammable substances are those gases, liquids and solids that will ignite and continue to burn in air if exposed to a source of ignition. |  | %vol | resistivityToConductivity |  | ohms | [12 empty] | opticalProperties | opacity |  |  | transmissionCoefficient |  | % | transmittanceCoefficient |  | % | turbidity |  | NTU | [33 empty] | thermalProperties | degradationTemperature |  | degC | glassTransitionTemperature |  | degC | meltingTemperature |  | degC | additionalPhaseChange |  | degC | thermalStability |  | % | [90 empty] | 1700402983999 | 1687959075082
642 | 649c36238e0f06dcab0b7d6a | [5 empty] | TRUE | PUBLISHED | Marigold Flowers Bioplastic | First prepare the dye from marigold flowers - Fill your pot with water and about 10 -15 marigold flowers and bring it to a boil for one hour, until you achieve your desired color. When the water becomes the color you like, strain the liquid. | 40 - 55 minutes |  |  | Water | 150 | ml | Marigold flowers | 20 | grams | Glycerol | 20 | grams | Gelatin | 40 | grams | [6 empty] | physicalProperties | color |  |  | texture |  |  | odour |  |  | Density |  | g/cm3 | size |  | cm | thickness |  | cm | crossSection |  | m2 | length |  | cm | crystalinity |  | % | viscosity |  | MPa | The boiling point is the temperature at which a liquid boils and turns to vapour. |  | degC | The melting point is the temperature at which a given solid will melt. |  | degC | Water solubility is the ability of a substance, the solute, to form a solution with water, the solvent. |  | % | Moisture content (MC) is a reference to the amount of moisture present in a material. This value is often represented as a percentage of the material's mass (such as X% MC). |  | % | gelContent |  | % | gelPoint |  | % | rockwellHardnessTest |  | HR | mechanicalTensionProperties | tensileStrengthUltimate |  | Mpa | yieldStrength |  | Mpa | youngsModulus |  | Mpa | elongationAtBreak |  | % | elongationAtYield |  | % | [31 empty] | chemicalProperties | ecotoxicity |  | ppm | swellingRation |  | % | Flammability is a measure of how quickly a material is capable of catching fire and burning. Flammable substances are those gases, liquids and solids that will ignite and continue to burn in air if exposed to a source of ignition. |  | %vol | resistivityToConductivity |  | ohms | [12 empty] | opticalProperties | opacity |  |  | transmissionCoefficient |  | % | transmittanceCoefficient |  | % | turbidity |  | NTU | [33 empty] | thermalProperties | degradationTemperature |  | degC | glassTransitionTemperature |  | degC | meltingTemperature |  | degC | additionalPhaseChange |  | degC | thermalStability |  | % | [90 empty] | 1703077647315 | 1687959075111
643 | 649c36238e0f06dcab0b7d6b | [5 empty] | TRUE | PUBLISHED | Hibiscus Flower Ink (Tung Oil) | Combine 64g (2.25 oz or 1/2 cup) dried hibiscus flowers with 240 ml (approximately 8 oz or 1 cup) filtered water in a saucepan | 1 hour and 30 minutes |  |  | Water | 240 | Milliliter (mL) | Hibiscus L | 64 | grams | Raw Tung Oil | 30 - 150 | ml | [9 empty] | physicalProperties | color |  |  | texture |  |  | odour |  |  | Density |  | g/cm3 | size |  | cm | thickness |  | cm | crossSection |  | m2 | length |  | cm | crystalinity |  | % | viscosity |  | MPa | The boiling point is the temperature at which a liquid boils and turns to vapour. |  | degC | The melting point is the temperature at which a given solid will melt. |  | degC | Water solubility is the ability of a substance, the solute, to form a solution with water, the solvent. |  | % | Moisture content (MC) is a reference to the amount of moisture present in a material. This value is often represented as a percentage of the material's mass (such as X% MC). |  | % | gelContent |  | % | gelPoint |  | % | rockwellHardnessTest |  | HR | mechanicalTensionProperties | tensileStrengthUltimate |  | Mpa | yieldStrength |  | Mpa | youngsModulus |  | Mpa | elongationAtBreak |  | % | elongationAtYield |  | % | [31 empty] | chemicalProperties | ecotoxicity |  | ppm | swellingRation |  | % | Flammability is a measure of how quickly a material is capable of catching fire and burning. Flammable substances are those gases, liquids and solids that will ignite and continue to burn in air if exposed to a source of ignition. |  | %vol | resistivityToConductivity |  | ohms | [12 empty] | opticalProperties | opacity |  |  | transmissionCoefficient |  | % | transmittanceCoefficient |  | % | turbidity |  | NTU | [33 empty] | thermalProperties | degradationTemperature |  | degC | glassTransitionTemperature |  | degC | meltingTemperature |  | degC | additionalPhaseChange |  | degC | thermalStability |  | % | [90 empty] | 1696835658481 | 1687959075140
644 | 649c36238e0f06dcab0b7d6c | [5 empty] | TRUE | PUBLISHED | Natural Dye - Hibiscus Flower | Combine 13 grams of dried Hibiscus Flowers with up to 3 liters of water in a saucepan. | 20 minutes |  |  | Water | 3 | Liter (L) | Hibiscus L | 13 | grams | [12 empty] | physicalProperties | color |  |  | texture |  |  | odour |  |  | Density |  | g/cm3 | size |  | cm | thickness |  | cm | crossSection |  | m2 | length |  | cm | crystalinity |  | % | viscosity |  | MPa | The boiling point is the temperature at which a liquid boils and turns to vapour. |  | degC | The melting point is the temperature at which a given solid will melt. |  | degC | Water solubility is the ability of a substance, the solute, to form a solution with water, the solvent. |  | % | Moisture content (MC) is a reference to the amount of moisture present in a material. This value is often represented as a percentage of the material's mass (such as X% MC). |  | % | gelContent |  | % | gelPoint |  | % | rockwellHardnessTest |  | HR | mechanicalTensionProperties | tensileStrengthUltimate |  | Mpa | yieldStrength |  | Mpa | youngsModulus |  | Mpa | elongationAtBreak |  | % | elongationAtYield |  | % | [31 empty] | chemicalProperties | ecotoxicity |  | ppm | swellingRation |  | % | Flammability is a measure of how quickly a material is capable of catching fire and burning. Flammable substances are those gases, liquids and solids that will ignite and continue to burn in air if exposed to a source of ignition. |  | %vol | resistivityToConductivity |  | ohms | [12 empty] | opticalProperties | opacity |  |  | transmissionCoefficient |  | % | transmittanceCoefficient |  | % | turbidity |  | NTU | [33 empty] | thermalProperties | degradationTemperature |  | degC | glassTransitionTemperature |  | degC | meltingTemperature |  | degC | additionalPhaseChange |  | degC | thermalStability |  | % | [90 empty] | 1696835539097 | 1687959075173
645 | 649c36238e0f06dcab0b7d6d | [5 empty] | legacy_user_generated | PUBLISHED | Sunflower Seed Shell Biocomposite | Blend the sunflower seed shells and turn them into dust in a grinder. | 20 minutes |  |  | Water | 200 | Milliliter (mL) | Beeswax pellets (food grade) | 5 | Gram (g) | Agar agar | 3 | grams | Sunflower seeds | 25 | grams | Vegetal Glycerin | 3 | grams |  |  |  | physicalProperties | color |  |  | texture |  |  | odour |  |  | Density |  | g/cm3 | size |  | cm | thickness |  | cm | crossSection |  | m2 | length |  | cm | crystalinity |  | % | viscosity |  | MPa | The boiling point is the temperature at which a liquid boils and turns to vapour. |  | degC | The melting point is the temperature at which a given solid will melt. |  | degC | Water solubility is the ability of a substance, the solute, to form a solution with water, the solvent. |  | % | Moisture content (MC) is a reference to the amount of moisture present in a material. This value is often represented as a percentage of the material's mass (such as X% MC). |  | % | gelContent |  | % | gelPoint |  | % | rockwellHardnessTest |  | HR | mechanicalTensionProperties | tensileStrengthUltimate |  | Mpa | yieldStrength |  | Mpa | youngsModulus |  | Mpa | elongationAtBreak |  | % | elongationAtYield |  | % | [31 empty] | chemicalProperties | ecotoxicity |  | ppm | swellingRation |  | % | Flammability is a measure of how quickly a material is capable of catching fire and burning. Flammable substances are those gases, liquids and solids that will ignite and continue to burn in air if exposed to a source of ignition. |  | %vol | resistivityToConductivity |  | ohms | [12 empty] | opticalProperties | opacity |  |  | transmissionCoefficient |  | % | transmittanceCoefficient |  | % | turbidity |  | NTU | [33 empty] | thermalProperties | degradationTemperature |  | degC | glassTransitionTemperature |  | degC | meltingTemperature |  | degC | additionalPhaseChange |  | degC | thermalStability |  | % | [90 empty] | 1692897289204 | 1687959075202
646 | 649c36238e0f06dcab0b7d6e | [5 empty] | legacy_user_generated | PUBLISHED | Peapod Biomaterial | Freeze-dry and blend the peapods, then turn them into dust in a grinder. | 20 minutes |  |  | Peapod | 25 | Gram (g) | Water | 200 | Milliliter (mL) | Agar agar | 3 | grams | Vegetal Glycerin | 3 | grams | [6 empty] | physicalProperties | color |  |  | texture |  |  | odour |  |  | Density |  | g/cm3 | size |  | cm | thickness |  | cm | crossSection |  | m2 | length |  | cm | crystalinity |  | % | viscosity |  | MPa | The boiling point is the temperature at which a liquid boils and turns to vapour. |  | degC | The melting point is the temperature at which a given solid will melt. |  | degC | Water solubility is the ability of a substance, the solute, to form a solution with water, the solvent. |  | % | Moisture content (MC) is a reference to the amount of moisture present in a material. This value is often represented as a percentage of the material's mass (such as X% MC). |  | % | gelContent |  | % | gelPoint |  | % | rockwellHardnessTest |  | HR | mechanicalTensionProperties | tensileStrengthUltimate |  | Mpa | yieldStrength |  | Mpa | youngsModulus |  | Mpa | elongationAtBreak |  | % | elongationAtYield |  | % | [31 empty] | chemicalProperties | ecotoxicity |  | ppm | swellingRation |  | % | Flammability is a measure of how quickly a material is capable of catching fire and burning. Flammable substances are those gases, liquids and solids that will ignite and continue to burn in air if exposed to a source of ignition. |  | %vol | resistivityToConductivity |  | ohms | [12 empty] | opticalProperties | opacity |  |  | transmissionCoefficient |  | % | transmittanceCoefficient |  | % | turbidity |  | NTU | [33 empty] | thermalProperties | degradationTemperature |  | degC | glassTransitionTemperature |  | degC | meltingTemperature |  | degC | additionalPhaseChange |  | degC | thermalStability |  | % | [90 empty] | 1692897289208 | 1687959075236
647 | 649c36238e0f06dcab0b7d6f | [5 empty] | TRUE | PUBLISHED | Tapioca Starch Bioplastic | Put all the ingredients into a pan and mix on a medium heat. | 45 |  |  | Water | 52 | grams | Vinegar | 10 | grams | Tapioca starch (Cassava root skin) | 28 | Gram (g) | Vegetal Glycerin | 10 | grams | [6 empty] | physicalProperties | color |  |  | texture |  |  | odour |  |  | Density |  | g/cm3 | size |  | cm | thickness |  | cm | crossSection |  | m2 | length |  | cm | crystalinity |  | % | viscosity |  | MPa | The boiling point is the temperature at which a liquid boils and turns to vapour. |  | degC | The melting point is the temperature at which a given solid will melt. |  | degC | Water solubility is the ability of a substance, the solute, to form a solution with water, the solvent. |  | % | Moisture content (MC) is a reference to the amount of moisture present in a material. This value is often represented as a percentage of the material's mass (such as X% MC). |  | % | gelContent |  | % | gelPoint |  | % | rockwellHardnessTest |  | HR | mechanicalTensionProperties | tensileStrengthUltimate |  | Mpa | yieldStrength |  | Mpa | youngsModulus |  | Mpa | elongationAtBreak |  | % | elongationAtYield |  | % | [31 empty] | chemicalProperties | ecotoxicity |  | ppm | swellingRation |  | % | Flammability is a measure of how quickly a material is capable of catching fire and burning. Flammable substances are those gases, liquids and solids that will ignite and continue to burn in air if exposed to a source of ignition. |  | %vol | resistivityToConductivity |  | ohms | [12 empty] | opticalProperties | opacity |  |  | transmissionCoefficient |  | % | transmittanceCoefficient |  | % | turbidity |  | NTU | [33 empty] | thermalProperties | degradationTemperature |  | degC | glassTransitionTemperature |  | degC | meltingTemperature |  | degC | additionalPhaseChange |  | degC | thermalStability |  | % | [90 empty] | 1702227971368 | 1687959075266
648 | 649c36238e0f06dcab0b7d70 | [5 empty] | legacy_user_generated | PUBLISHED | Seashell ¦ Bull-Kelp Seaweed MC-C03 | Harvest the Bull-Kelp from the beach (only naturally detached blades found on the shore). Clean and fragment it into small pieces.&nbsp; | 15 minutes |  |  | Razor Clams | 100 | grams | Bull-Kelp | 16 | grams | Water | 100 | ml | [9 empty] | physicalProperties | color |  |  | texture |  |  | odour |  |  | Density |  | g/cm3 | size |  | cm | thickness |  | cm | crossSection |  | m2 | length |  | cm | crystalinity |  | % | viscosity |  | MPa | The boiling point is the temperature at which a liquid boils and turns to vapour. |  | degC | The melting point is the temperature at which a given solid will melt. |  | degC | Water solubility is the ability of a substance, the solute, to form a solution with water, the solvent. |  | % | Moisture content (MC) is a reference to the amount of moisture present in a material. This value is often represented as a percentage of the material's mass (such as X% MC). |  | % | gelContent |  | % | gelPoint |  | % | rockwellHardnessTest |  | HR | mechanicalTensionProperties | tensileStrengthUltimate |  | Mpa | yieldStrength |  | Mpa | youngsModulus |  | Mpa | elongationAtBreak |  | % | elongationAtYield |  | % | [31 empty] | chemicalProperties | ecotoxicity |  | ppm | swellingRation |  | % | Flammability is a measure of how quickly a material is capable of catching fire and burning. Flammable substances are those gases, liquids and solids that will ignite and continue to burn in air if exposed to a source of ignition. |  | %vol | resistivityToConductivity |  | ohms | [12 empty] | opticalProperties | opacity |  |  | transmissionCoefficient |  | % | transmittanceCoefficient |  | % | turbidity |  | NTU | [33 empty] | thermalProperties | degradationTemperature |  | degC | glassTransitionTemperature |  | degC | meltingTemperature |  | degC | additionalPhaseChange |  | degC | thermalStability |  | % | [90 empty] | 1692897289216 | 1687959075274
649 | 649c36238e0f06dcab0b7d71 | [5 empty] | TRUE | PUBLISHED | Apple-pectin leather | Put the 220ml of (preferably distilled) water in the cooking pot together with 20 to 30g of Glycerol. The more Glycerol you put into the mixture the more flexible the material will be. | 30 mins |  |  | Water | 220 | Milliliter (mL) | Glycerol | 30 | grams | Apple Pectin | 15 | grams | [9 empty] | physicalProperties | color |  |  | texture |  |  | odour |  |  | Density |  | g/cm3 | size |  | cm | thickness |  | cm | crossSection |  | m2 | length |  | cm | crystalinity |  | % | viscosity |  | MPa | The boiling point is the temperature at which a liquid boils and turns to vapour. |  | degC | The melting point is the temperature at which a given solid will melt. |  | degC | Water solubility is the ability of a substance, the solute, to form a solution with water, the solvent. |  | % | Moisture content (MC) is a reference to the amount of moisture present in a material. This value is often represented as a percentage of the material's mass (such as X% MC). |  | % | gelContent |  | % | gelPoint |  | % | rockwellHardnessTest |  | HR | mechanicalTensionProperties | tensileStrengthUltimate |  | Mpa | yieldStrength |  | Mpa | youngsModulus |  | Mpa | elongationAtBreak |  | % | elongationAtYield |  | % | [31 empty] | chemicalProperties | ecotoxicity |  | ppm | swellingRation |  | % | Flammability is a measure of how quickly a material is capable of catching fire and burning. Flammable substances are those gases, liquids and solids that will ignite and continue to burn in air if exposed to a source of ignition. |  | %vol | resistivityToConductivity |  | ohms | [12 empty] | opticalProperties | opacity |  |  | transmissionCoefficient |  | % | transmittanceCoefficient |  | % | turbidity |  | NTU | [33 empty] | thermalProperties | degradationTemperature |  | degC | glassTransitionTemperature |  | degC | meltingTemperature |  | degC | additionalPhaseChange |  | degC | thermalStability |  | % | [90 empty] | 1702171784024 | 1687959075282
650 | 649c36238e0f06dcab0b7d73 | [5 empty] | TRUE | PUBLISHED | Self-Reinforced Sea-Shell Composite | Collect desired shell, photo examples use mussel, oyster and whelk shells. Wash the shells and leave to dry. | 20 min + curing and drying time |  |  | Alginate | 1 | Gram (g) | Chitin (Chitosan) | 1 | Gram (g) | Water | 35 | Gram (g) | Mussel Shell Powder | 70 | Gram (g) | Collagen | 1 | grams |  |  |  | physicalProperties | color |  |  | texture |  |  | odour |  |  | Density |  | g/cm3 | size |  | cm | thickness |  | cm | crossSection |  | m2 | length |  | cm | crystalinity |  | % | viscosity |  | MPa | The boiling point is the temperature at which a liquid boils and turns to vapour. |  | degC | The melting point is the temperature at which a given solid will melt. |  | degC | Water solubility is the ability of a substance, the solute, to form a solution with water, the solvent. |  | % | Moisture content (MC) is a reference to the amount of moisture present in a material. This value is often represented as a percentage of the material's mass (such as X% MC). |  | % | gelContent |  | % | gelPoint |  | % | rockwellHardnessTest |  | HR | mechanicalTensionProperties | tensileStrengthUltimate |  | Mpa | yieldStrength |  | Mpa | youngsModulus |  | Mpa | elongationAtBreak |  | % | elongationAtYield |  | % | [31 empty] | chemicalProperties | ecotoxicity |  | ppm | swellingRation |  | % | Flammability is a measure of how quickly a material is capable of catching fire and burning. Flammable substances are those gases, liquids and solids that will ignite and continue to burn in air if exposed to a source of ignition. |  | %vol | resistivityToConductivity |  | ohms | [12 empty] | opticalProperties | opacity |  |  | transmissionCoefficient |  | % | transmittanceCoefficient |  | % | turbidity |  | NTU | [33 empty] | thermalProperties | degradationTemperature |  | degC | glassTransitionTemperature |  | degC | meltingTemperature |  | degC | additionalPhaseChange |  | degC | thermalStability |  | % | [90 empty] | 1706846312218 | 1687959075340
651 | 649c36238e0f06dcab0b7d74 | [5 empty] | TRUE | PUBLISHED | Cuttlefish Bone Biomaterial | Mix the sodium alginate into the water and leave for 24 hours to fully hydrate. | 30 mins |  |  | Sodium Alginate | 4 | Gram (g) | Water | 200 | Milliliter (mL) | Cuttlefish Bone | 30 | grams | [9 empty] | physicalProperties | color |  |  | texture |  |  | odour |  |  | Density |  | g/cm3 | size |  | cm | thickness |  | cm | crossSection |  | m2 | length |  | cm | crystalinity |  | % | viscosity |  | MPa | The boiling point is the temperature at which a liquid boils and turns to vapour. |  | degC | The melting point is the temperature at which a given solid will melt. |  | degC | Water solubility is the ability of a substance, the solute, to form a solution with water, the solvent. |  | % | Moisture content (MC) is a reference to the amount of moisture present in a material. This value is often represented as a percentage of the material's mass (such as X% MC). |  | % | gelContent |  | % | gelPoint |  | % | rockwellHardnessTest |  | HR | mechanicalTensionProperties | tensileStrengthUltimate |  | Mpa | yieldStrength |  | Mpa | youngsModulus |  | Mpa | elongationAtBreak |  | % | elongationAtYield |  | % | [31 empty] | chemicalProperties | ecotoxicity |  | ppm | swellingRation |  | % | Flammability is a measure of how quickly a material is capable of catching fire and burning. Flammable substances are those gases, liquids and solids that will ignite and continue to burn in air if exposed to a source of ignition. |  | %vol | resistivityToConductivity |  | ohms | [12 empty] | opticalProperties | opacity |  |  | transmissionCoefficient |  | % | transmittanceCoefficient |  | % | turbidity |  | NTU | [33 empty] | thermalProperties | degradationTemperature |  | degC | glassTransitionTemperature |  | degC | meltingTemperature |  | degC | additionalPhaseChange |  | degC | thermalStability |  | % | [90 empty] | 1702044854559 | 1687959075400
652 | 649c36238e0f06dcab0b7d75 | [5 empty] | TRUE | PUBLISHED | Banana Skin Textile | Remove the flesh from the banana peels. | 120 |  |  | Banana peel | 1400 | Gram (g) | Glycerin | 1070 | ml | Calcium chloride | 10 | Gram (g) | Vinegar | 100 | Milliliter (mL) | Sodium Alginate | 4 | grams | Lemons | 4 | unit(s) | physicalProperties | color |  |  | texture |  |  | odour |  |  | Density |  | g/cm3 | size |  | cm | thickness |  | cm | crossSection |  | m2 | length |  | cm | crystalinity |  | % | viscosity |  | MPa | The boiling point is the temperature at which a liquid boils and turns to vapour. |  | degC | The melting point is the temperature at which a given solid will melt. |  | degC | Water solubility is the ability of a substance, the solute, to form a solution with water, the solvent. |  | % | Moisture content (MC) is a reference to the amount of moisture present in a material. This value is often represented as a percentage of the material's mass (such as X% MC). |  | % | gelContent |  | % | gelPoint |  | % | rockwellHardnessTest |  | HR | mechanicalTensionProperties | tensileStrengthUltimate |  | Mpa | yieldStrength |  | Mpa | youngsModulus |  | Mpa | elongationAtBreak |  | % | elongationAtYield |  | % | [31 empty] | chemicalProperties | ecotoxicity |  | ppm | swellingRation |  | % | Flammability is a measure of how quickly a material is capable of catching fire and burning. Flammable substances are those gases, liquids and solids that will ignite and continue to burn in air if exposed to a source of ignition. |  | %vol | resistivityToConductivity |  | ohms | [12 empty] | opticalProperties | opacity |  |  | transmissionCoefficient |  | % | transmittanceCoefficient |  | % | turbidity |  | NTU | [33 empty] | thermalProperties | degradationTemperature |  | degC | glassTransitionTemperature |  | degC | meltingTemperature |  | degC | additionalPhaseChange |  | degC | thermalStability |  | % | [90 empty] | 1692897289237 | 1687959075429
653 | 649c36238e0f06dcab0b7d76 | [5 empty] | TRUE | PUBLISHED | Pomegranate biomaterial | Cut the pomegranates into four pieces. Cover with 2 litres of water and boil until soft. | 120 |  |  | Water | 2 | Liter (L) | Pomegranate | 3 | unit(s) | Castor Oil | 100 | ml | Starch | 15 | grams | [6 empty] | physicalProperties | color |  |  | texture |  |  | odour |  |  | Density |  | g/cm3 | size |  | cm | thickness |  | cm | crossSection |  | m2 | length |  | cm | crystalinity |  | % | viscosity |  | MPa | The boiling point is the temperature at which a liquid boils and turns to vapour. |  | degC | The melting point is the temperature at which a given solid will melt. |  | degC | Water solubility is the ability of a substance, the solute, to form a solution with water, the solvent. |  | % | Moisture content (MC) is a reference to the amount of moisture present in a material. This value is often represented as a percentage of the material's mass (such as X% MC). |  | % | gelContent |  | % | gelPoint |  | % | rockwellHardnessTest |  | HR | mechanicalTensionProperties | tensileStrengthUltimate |  | Mpa | yieldStrength |  | Mpa | youngsModulus |  | Mpa | elongationAtBreak |  | % | elongationAtYield |  | % | [31 empty] | chemicalProperties | ecotoxicity |  | ppm | swellingRation |  | % | Flammability is a measure of how quickly a material is capable of catching fire and burning. Flammable substances are those gases, liquids and solids that will ignite and continue to burn in air if exposed to a source of ignition. |  | %vol | resistivityToConductivity |  | ohms | [12 empty] | opticalProperties | opacity |  |  | transmissionCoefficient |  | % | transmittanceCoefficient |  | % | turbidity |  | NTU | [33 empty] | thermalProperties | degradationTemperature |  | degC | glassTransitionTemperature |  | degC | meltingTemperature |  | degC | additionalPhaseChange |  | degC | thermalStability |  | % | [90 empty] | 1692897289240 | 1687959075461
654 | 649c36238e0f06dcab0b7d77 | [5 empty] | TRUE | PUBLISHED | Eggshell and Flour biomaterial | Collect your discarded eggshells.&nbsp; | 100 |  |  | Eggshell | 100 | Gram (g) | Almond oil | 1 | Milliliter (mL) | Water | 100 | Milliliter (mL) | Wheat flour [white] | 100 | grams | [6 empty] | physicalProperties | color |  |  | texture |  |  | odour |  |  | Density |  | g/cm3 | size |  | cm | thickness |  | cm | crossSection |  | m2 | length |  | cm | crystalinity |  | % | viscosity |  | MPa | The boiling point is the temperature at which a liquid boils and turns to vapour. |  | degC | The melting point is the temperature at which a given solid will melt. |  | degC | Water solubility is the ability of a substance, the solute, to form a solution with water, the solvent. |  | % | Moisture content (MC) is a reference to the amount of moisture present in a material. This value is often represented as a percentage of the material's mass (such as X% MC). |  | % | gelContent |  | % | gelPoint |  | % | rockwellHardnessTest |  | HR | mechanicalTensionProperties | tensileStrengthUltimate |  | Mpa | yieldStrength |  | Mpa | youngsModulus |  | Mpa | elongationAtBreak |  | % | elongationAtYield |  | % | [31 empty] | chemicalProperties | ecotoxicity |  | ppm | swellingRation |  | % | Flammability is a measure of how quickly a material is capable of catching fire and burning. Flammable substances are those gases, liquids and solids that will ignite and continue to burn in air if exposed to a source of ignition. |  | %vol | resistivityToConductivity |  | ohms | [12 empty] | opticalProperties | opacity |  |  | transmissionCoefficient |  | % | transmittanceCoefficient |  | % | turbidity |  | NTU | [33 empty] | thermalProperties | degradationTemperature |  | degC | glassTransitionTemperature |  | degC | meltingTemperature |  | degC | additionalPhaseChange |  | degC | thermalStability |  | % | [90 empty] | 1699592678503 | 1687959075494
655 | 649c36238e0f06dcab0b7d78 | [5 empty] | TRUE | PUBLISHED | Rice husk leather | Grind rice husk with an electric grinder or blender and pour through a sieve to collect the rice husk powder | 5 minutes |  |  | Water | 600 | Milliliter (mL) | Carrageenan Kappa | 16 | Gram (g) | Agar agar | 16 | grams | Vegetal Glycerin | 5 | ml | Linseed Oil | 5 | ml | Ground Rice Husk | 25 | grams | physicalProperties | color |  |  | texture |  |  | odour |  |  | Density |  | g/cm3 | size |  | cm | thickness |  | cm | crossSection |  | m2 | length |  | cm | crystalinity |  | % | viscosity |  | MPa | The boiling point is the temperature at which a liquid boils and turns to vapour. |  | degC | The melting point is the temperature at which a given solid will melt. |  | degC | Water solubility is the ability of a substance, the solute, to form a solution with water, the solvent. |  | % | Moisture content (MC) is a reference to the amount of moisture present in a material. This value is often represented as a percentage of the material's mass (such as X% MC). |  | % | gelContent |  | % | gelPoint |  | % | rockwellHardnessTest |  | HR | mechanicalTensionProperties | tensileStrengthUltimate |  | Mpa | yieldStrength |  | Mpa | youngsModulus |  | Mpa | elongationAtBreak |  | % | elongationAtYield |  | % | [31 empty] | chemicalProperties | ecotoxicity |  | ppm | swellingRation |  | % | Flammability is a measure of how quickly a material is capable of catching fire and burning. Flammable substances are those gases, liquids and solids that will ignite and continue to burn in air if exposed to a source of ignition. |  | %vol | resistivityToConductivity |  | ohms | [12 empty] | opticalProperties | opacity |  |  | transmissionCoefficient |  | % | transmittanceCoefficient |  | % | turbidity |  | NTU | [33 empty] | thermalProperties | degradationTemperature |  | degC | glassTransitionTemperature |  | degC | meltingTemperature |  | degC | additionalPhaseChange |  | degC | thermalStability |  | % | [90 empty] | 1699182913392 | 1687959075527
656 | 649d85aa0a1634d8ea0c84a2 | https://doi.org/10.1016/j.ijbiomac.2015.06.042 | https://doi.org/10.1016/j.ijbiomac.2015.06.042 | 64970583acd990a5ec0ddd06 | 1.2 |  |  | IN_PROGRESS | Polyvinyl Alcohol/Sodium Alginate | 1.125 g PVA was dissolved in 70 ml deionized water at 90 ◦C with magnetic stirring until clear solution was obtained,0.125 g sodium alginate dissolved in 10 ml deionized water and was added to the gamma irradiated PVA/Ag solutions, Then the prepared solution of PVA/SA/Ag was cast on a petri dish and dried in a vacuum oven at 50 ◦C through evaporation of the solvent. |  |  |  | Polyvinyl Alcohol | 1.125 | grams | Sodium Alginate | 0.125 | grams | NanoSilver | - | [10 empty] | barrierProperties | waterVapourPermeability |  | degC | relativeGasPermeability |  | degC | thickness | 100-150 | μm | width | 10 | mm | length | 40 | mm | crystallinity | 33.4 ± 0.2 | [34 empty] | mechanicalTensionProperties | tensileStrengthUltimate |  | Mpa | yieldStrength |  | Mpa | youngsModulus |  | Mpa | elongationAtBreak |  | % | elongationAtYield |  | % | tensile_strength | 45 | Mpa | elongation_at_break | 56 | % |  |  |  | mechanicalOtherProperties | tensile_modulus | 600 | Mpa | [18 empty] | chemicalProperties | ecotoxicity |  | ppm | swellingRation |  | % | Flammability is a measure of how quickly a material is capable of catching fire and burning. Flammable substances are those gases, liquids and solids that will ignite and continue to burn in air if exposed to a source of ignition. |  | %vol | resistivityToConductivity |  | ohms | [12 empty] | opticalProperties | opacity |  |  | transmissionCoefficient |  | % | transmittanceCoefficient |  | % | turbidity |  | NTU | [33 empty] | thermalProperties | degradationTemperature |  | degC | glassTransitionTemperature |  | degC | meltingTemperature |  | degC | additionalPhaseChange |  | degC | thermalStability |  | % | melting_temperator | 222.1 | °C | [12 empty] | rheologicalProperties | [9 empty] | antioxidantProperties | [33 empty] | antimicrobialProperties | [30 empty] | 1688045030305 | 1688044970253
657 | 649ddaacd56370cefe010492 | [5 empty] | TRUE | PUBLISHED | Junai 3D print Oyster Shell, Olive pit and Alginate recipe | In a mixing bowl, combine the alginate and water. Stir vigorously until the mixture is well blended and clump-free. The consistency should resemble a gel-like substance. Alternatively you can add all materials at once, but we found best results when first creating a water-alginate gel. | 30 | 25 |  | Oyster shells | 47 | % | Olive Pits (Ground) | 6 | % | Sodium alginate | 5 | % | Water | 43 | % | [6 empty] | physicalProperties | color | Off-white |  | texture |  |  | odour | No odour |  | Density | 1.7 | g/cm3 | size |  | cm | thickness |  | cm | crossSection |  | m2 | length |  | cm | crystalinity |  | % | viscosity |  | MPa | The boiling point is the temperature at which a liquid boils and turns to vapour. |  | degC | The melting point is the temperature at which a given solid will melt. |  | degC | Water solubility is the ability of a substance, the solute, to form a solution with water, the solvent. |  | % | Moisture content (MC) is a reference to the amount of moisture present in a material. This value is often represented as a percentage of the material's mass (such as X% MC). |  | % | gelContent |  | % | gelPoint |  | % | rockwellHardnessTest |  | HR | mechanicalTensionProperties | tensileStrengthUltimate |  | Mpa | yieldStrength |  | Mpa | youngsModulus | 11.3 | Gpa | elongationAtBreak |  | % | elongationAtYield |  | % | [31 empty] | chemicalProperties | ecotoxicity |  | ppm | swellingRation |  | % | Flammability is a measure of how quickly a material is capable of catching fire and burning. Flammable substances are those gases, liquids and solids that will ignite and continue to burn in air if exposed to a source of ignition. |  | %vol | resistivityToConductivity |  | ohms | [12 empty] | opticalProperties | opacity |  |  | transmissionCoefficient |  | % | transmittanceCoefficient |  | % | turbidity |  | NTU | [33 empty] | thermalProperties | degradationTemperature |  | degC | glassTransitionTemperature |  | degC | meltingTemperature |  | degC | additionalPhaseChange |  | degC | thermalStability |  | % | [90 empty] | 1708447621523 | 1688066732658
658 | 64a14ac826083e7c440a8202 | [6 empty] | IN_PROGRESS | nw | [22 empty] | physicalProperties | color |  |  | texture |  |  | odour |  |  | Density |  | g/cm3 | size |  | cm | thickness |  | cm | crossSection |  | m2 | length |  | cm | crystalinity |  | % | viscosity |  | MPa | The boiling point is the temperature at which a liquid boils and turns to vapour. |  | degC | The melting point is the temperature at which a given solid will melt. |  | degC | Water solubility is the ability of a substance, the solute, to form a solution with water, the solvent. |  | % | Moisture content (MC) is a reference to the amount of moisture present in a material. This value is often represented as a percentage of the material's mass (such as X% MC). |  | % | gelContent |  | % | gelPoint |  | % | rockwellHardnessTest |  | HR | mechanicalTensionProperties | tensileStrengthUltimate |  | Mpa | yieldStrength |  | Mpa | youngsModulus |  | Mpa | elongationAtBreak |  | % | elongationAtYield |  | % | [31 empty] | chemicalProperties | ecotoxicity |  | ppm | swellingRation |  | % | Flammability is a measure of how quickly a material is capable of catching fire and burning. Flammable substances are those gases, liquids and solids that will ignite and continue to burn in air if exposed to a source of ignition. |  | %vol | resistivityToConductivity |  | ohms | [12 empty] | opticalProperties | opacity |  |  | transmissionCoefficient |  | % | transmittanceCoefficient |  | % | turbidity |  | NTU | [33 empty] | thermalProperties | degradationTemperature |  | degC | glassTransitionTemperature |  | degC | meltingTemperature |  | degC | additionalPhaseChange |  | degC | thermalStability |  | % | [90 empty] | 1688292040263 | 1688292040263
659 | 64a17bafc71f5ee9610e6ed2 | [6 empty] | IN_PROGRESS | 石榴 | Cut the pomegranates into four pieces. Cover with 2 litres of water and boil until soft. |  |  |  | Water | 2 | Liter (L) | Pomegranate | 3 | unit(s) | Castor Oil | 100 | ml | Starch | 15 | grams | [6 empty] | physicalProperties | color |  |  | texture |  |  | odour |  |  | Density |  | g/cm3 | size |  | cm | thickness |  | cm | crossSection |  | m2 | length |  | cm | crystalinity |  | % | viscosity |  | MPa | The boiling point is the temperature at which a liquid boils and turns to vapour. |  | degC | The melting point is the temperature at which a given solid will melt. |  | degC | Water solubility is the ability of a substance, the solute, to form a solution with water, the solvent. |  | % | Moisture content (MC) is a reference to the amount of moisture present in a material. This value is often represented as a percentage of the material's mass (such as X% MC). |  | % | gelContent |  | % | gelPoint |  | % | rockwellHardnessTest |  | HR | mechanicalTensionProperties | tensileStrengthUltimate |  | Mpa | yieldStrength |  | Mpa | youngsModulus |  | Mpa | elongationAtBreak |  | % | elongationAtYield |  | % | [31 empty] | chemicalProperties | ecotoxicity |  | ppm | swellingRation |  | % | Flammability is a measure of how quickly a material is capable of catching fire and burning. Flammable substances are those gases, liquids and solids that will ignite and continue to burn in air if exposed to a source of ignition. |  | %vol | resistivityToConductivity |  | ohms | [12 empty] | opticalProperties | opacity |  |  | transmissionCoefficient |  | % | transmittanceCoefficient |  | % | turbidity |  | NTU | [33 empty] | thermalProperties | degradationTemperature |  | degC | glassTransitionTemperature |  | degC | meltingTemperature |  | degC | additionalPhaseChange |  | degC | thermalStability |  | % | [90 empty] | 1688304569682 | 1688304559755
660 | 64a17c35bc2efa9e280f03b4 | [6 empty] | IN_PROGRESS | Orange peel ¦ Agar ¦ Sodium Alginate biomaterial |  | 2 |  |  | Agar agar | 15 | grams | Glycerol | 5 | ml | Water | 350 | ml | Sodium Alginate | 5 | ml | [6 empty] | physicalProperties | color |  |  | texture |  |  | odour |  |  | Density |  | g/cm3 | size |  | cm | thickness |  | cm | crossSection |  | m2 | length |  | cm | crystalinity |  | % | viscosity |  | MPa | The boiling point is the temperature at which a liquid boils and turns to vapour. |  | degC | The melting point is the temperature at which a given solid will melt. |  | degC | Water solubility is the ability of a substance, the solute, to form a solution with water, the solvent. |  | % | Moisture content (MC) is a reference to the amount of moisture present in a material. This value is often represented as a percentage of the material's mass (such as X% MC). |  | % | gelContent |  | % | gelPoint |  | % | rockwellHardnessTest |  | HR | mechanicalTensionProperties | tensileStrengthUltimate |  | Mpa | yieldStrength |  | Mpa | youngsModulus |  | Mpa | elongationAtBreak |  | % | elongationAtYield |  | % | [31 empty] | chemicalProperties | ecotoxicity |  | ppm | swellingRation |  | % | Flammability is a measure of how quickly a material is capable of catching fire and burning. Flammable substances are those gases, liquids and solids that will ignite and continue to burn in air if exposed to a source of ignition. |  | %vol | resistivityToConductivity |  | ohms | [12 empty] | opticalProperties | opacity |  |  | transmissionCoefficient |  | % | transmittanceCoefficient |  | % | turbidity |  | NTU | [33 empty] | thermalProperties | degradationTemperature |  | degC | glassTransitionTemperature |  | degC | meltingTemperature |  | degC | additionalPhaseChange |  | degC | thermalStability |  | % | [90 empty] | 1688304693602 | 1688304693602
661 | 64a29d57899022437d006ca3 | [6 empty] | IN_PROGRESS | Eggshell ¦ Agar ¦ Bilberry biomaterial EgAg01 | Add 3 grams of glycerol to 40 ml of water and stir them together. Then add 2 grams of Agar Agar to the solution. |  |  |  | Water | 40 | Milliliter (mL) | Glycerol | 3 | Gram (g) | Agar agar | 2 | Gram (g) | Eggshell | 10 | Gram (g) | [6 empty] | physicalProperties | color |  |  | texture |  |  | odour |  |  | Density |  | g/cm3 | size |  | cm | thickness |  | cm | crossSection |  | m2 | length |  | cm | crystalinity |  | % | viscosity |  | MPa | The boiling point is the temperature at which a liquid boils and turns to vapour. |  | degC | The melting point is the temperature at which a given solid will melt. |  | degC | Water solubility is the ability of a substance, the solute, to form a solution with water, the solvent. |  | % | Moisture content (MC) is a reference to the amount of moisture present in a material. This value is often represented as a percentage of the material's mass (such as X% MC). |  | % | gelContent |  | % | gelPoint |  | % | rockwellHardnessTest |  | HR | mechanicalTensionProperties | tensileStrengthUltimate |  | Mpa | yieldStrength |  | Mpa | youngsModulus |  | Mpa | elongationAtBreak |  | % | elongationAtYield |  | % | [31 empty] | chemicalProperties | ecotoxicity |  | ppm | swellingRation |  | % | Flammability is a measure of how quickly a material is capable of catching fire and burning. Flammable substances are those gases, liquids and solids that will ignite and continue to burn in air if exposed to a source of ignition. |  | %vol | resistivityToConductivity |  | ohms | [12 empty] | opticalProperties | opacity |  |  | transmissionCoefficient |  | % | transmittanceCoefficient |  | % | turbidity |  | NTU | [33 empty] | thermalProperties | degradationTemperature |  | degC | glassTransitionTemperature |  | degC | meltingTemperature |  | degC | additionalPhaseChange |  | degC | thermalStability |  | % | [90 empty] | 1688378711123 | 1688378711123
662 | 64a3f6812e8f78c3090b1ba8 | BIORAGO | [5 empty] | PUBLISHED | Borago & Carrageenan Biofilm | Grind borage with an electric grinder or blender and pour through a sieve to collect the borage powder. | 20 | 35 | 50 | Water | 1500 | mL | Borage | 10 | g | Carrageenan kappa | 40 | g | Glycerin / glycerol | 15 | g | [6 empty] | physicalProperties | color |  |  | texture |  |  | odour |  |  | Density |  | g/cm3 | size |  | cm | thickness |  | cm | crossSection |  | m2 | length |  | cm | crystalinity |  | % | viscosity |  | MPa | The boiling point is the temperature at which a liquid boils and turns to vapour. |  | degC | The melting point is the temperature at which a given solid will melt. |  | degC | Water solubility is the ability of a substance, the solute, to form a solution with water, the solvent. |  | % | Moisture content (MC) is a reference to the amount of moisture present in a material. This value is often represented as a percentage of the material's mass (such as X% MC). |  | % | gelContent |  | % | gelPoint |  | % | rockwellHardnessTest |  | HR | mechanicalTensionProperties | tensileStrengthUltimate |  | Mpa | yieldStrength |  | Mpa | youngsModulus |  | Mpa | elongationAtBreak |  | % | elongationAtYield |  | % | [31 empty] | chemicalProperties | ecotoxicity |  | ppm | swellingRation |  | % | Flammability is a measure of how quickly a material is capable of catching fire and burning. Flammable substances are those gases, liquids and solids that will ignite and continue to burn in air if exposed to a source of ignition. |  | %vol | resistivityToConductivity |  | ohms | [12 empty] | opticalProperties | opacity |  |  | transmissionCoefficient |  | % | transmittanceCoefficient |  | % | turbidity |  | NTU | [33 empty] | thermalProperties | degradationTemperature |  | degC | glassTransitionTemperature |  | degC | meltingTemperature |  | degC | additionalPhaseChange |  | degC | thermalStability |  | % | [90 empty] | 1698412037325 | 1688467073981
663 | 64b0915a0a02d6b62102f102 | [6 empty] | IN_PROGRESS | Banana Skin Textile | Remove the flesh from the banana peels. | 120 |  |  | Banana peel | 1400 | Gram (g) | Glycerin | 1070 | ml | Calcium chloride | 10 | Gram (g) | Vinegar | 100 | Milliliter (mL) | Sodium Alginate | 4 | grams | Lemons | 4 | unit(s) | physicalProperties | color |  |  | texture |  |  | odour |  |  | Density |  | g/cm3 | size |  | cm | thickness |  | cm | crossSection |  | m2 | length |  | cm | crystalinity |  | % | viscosity |  | MPa | The boiling point is the temperature at which a liquid boils and turns to vapour. |  | degC | The melting point is the temperature at which a given solid will melt. |  | degC | Water solubility is the ability of a substance, the solute, to form a solution with water, the solvent. |  | % | Moisture content (MC) is a reference to the amount of moisture present in a material. This value is often represented as a percentage of the material's mass (such as X% MC). |  | % | gelContent |  | % | gelPoint |  | % | rockwellHardnessTest |  | HR | mechanicalTensionProperties | tensileStrengthUltimate |  | Mpa | yieldStrength |  | Mpa | youngsModulus |  | Mpa | elongationAtBreak |  | % | elongationAtYield |  | % | [31 empty] | chemicalProperties | ecotoxicity |  | ppm | swellingRation |  | % | Flammability is a measure of how quickly a material is capable of catching fire and burning. Flammable substances are those gases, liquids and solids that will ignite and continue to burn in air if exposed to a source of ignition. |  | %vol | resistivityToConductivity |  | ohms | [12 empty] | opticalProperties | opacity |  |  | transmissionCoefficient |  | % | transmittanceCoefficient |  | % | turbidity |  | NTU | [33 empty] | thermalProperties | degradationTemperature |  | degC | glassTransitionTemperature |  | degC | meltingTemperature |  | degC | additionalPhaseChange |  | degC | thermalStability |  | % | [90 empty] | 1689293146530 | 1689293146530
664 | 64b28aafa0cf6174240d8943 | https://doi.org/10.1016/j.foodhyd.2020.106155 | https://doi.org/10.1016/j.foodhyd.2020.106155 | 64970583acd990a5ec0ddd16 | 3.1 |  |  | IN_PROGRESS | Alginate | Briefly, 2.482 g of sodium thiosulfate pentahydrate was dissolved in 900 mL distilled water. To this solution, 100 mL of 0.2 M HCl was added while stirring constantly. The mixture was then sonicated for 40 min using a bath type ultra-sonicator 4 g of the biopolymer in 150 mL distilled water containing glycerol as plasticizer (30 wt% of biopolymer). After dissolving the biopolymer, added the SNP suspension dropwise with vigorous stirring. The film-forming solution was cast on leveled Teflon coated glass plates (24 cm × 30 cm) and dried at room temperature for 48 h. The films consisting of varying percentages of SNPs were prepared (1%, 2%, and 3% w/w of sodium 122 alginate). |  |  |  | Sodium Alginate | [17 empty] | barrierProperties | waterVapourPermeability |  | degC | relativeGasPermeability |  | degC | thickness | 58.4 ± 0.9 | μm | [42 empty] | mechanicalTensionProperties | tensileStrengthUltimate |  | Mpa | yieldStrength |  | Mpa | youngsModulus |  | Mpa | elongationAtBreak |  | % | elongationAtYield |  | % | tensile_strength | 58.5 ± 0.8 | MPa | elongation_at_break | 7.5 ± 0.1 |  | young's_modulus | 960 ± 100 | Mpa | mechanicalOtherProperties | [21 empty] | chemicalProperties | ecotoxicity |  | ppm | swellingRation |  | % | Flammability is a measure of how quickly a material is capable of catching fire and burning. Flammable substances are those gases, liquids and solids that will ignite and continue to burn in air if exposed to a source of ignition. |  | %vol | resistivityToConductivity |  | ohms | [12 empty] | opticalProperties | opacity |  |  | transmissionCoefficient |  | % | transmittanceCoefficient |  | % | turbidity |  | NTU | colour_difference | 1.60 ± 0.21 | ΔE | light_transmittence_values_t280 | 64.1 ± 2.4 | % | light_transmittence_values_t660 | 87.3 ± 0.1 | % | [24 empty] | thermalProperties | degradationTemperature |  | degC | glassTransitionTemperature |  | degC | meltingTemperature |  | degC | additionalPhaseChange |  | degC | thermalStability |  | % | maximum_temperature | 600 | °C | thermal_stability/_thermal_degregation | 30.05 | % | [9 empty] | rheologicalProperties | water_contact_angle | 56.1 ± 1.3 | deg | [6 empty] | antioxidantProperties | [33 empty] | antimicrobialProperties | l._monocytogenes | 10 | CFU/ml | [27 empty] | 1689422511919 | 1689422511919
665 | 64b3b2241df71043ee056b93 | https://doi.org/10.1016/j.ijbiomac.2015.06.042 | https://doi.org/10.1016/j.ijbiomac.2015.06.042 | 64970583acd990a5ec0ddd06 | 1.3 |  |  | IN_PROGRESS | Polyvinyl Alcohol/Sodium Alginate/ NanoSilver 0.45Ag+ | 1.125 g PVA was dissolved in 70 ml deionized water at 90 ◦C with magnetic stirring until clear solution was obtained,0.125 g sodium alginate dissolved in_x000D_ 10 ml deionized water and was added to the gamma irradiated PVA/Ag solutions, Then the prepared solution of PVA/SA/Ag_x000D_ was cast on a petri dish and dried in a vacuum oven at 50 ◦C through evaporation of the solvent |  |  |  | Polyvinyl Alcohol | 1.125 | grams | Sodium Alginate | 0.125 | grams | NanoSilver | 0.45 | %wt | [9 empty] | barrierProperties | waterVapourPermeability |  | degC | relativeGasPermeability |  | degC | thickness | 100-150 | μm | width | 10 | mm | length | 40 | mm | crystallinity | 32.2 ± 0.2 | [34 empty] | mechanicalTensionProperties | tensileStrengthUltimate |  | Mpa | yieldStrength |  | Mpa | youngsModulus |  | Mpa | elongationAtBreak |  | % | elongationAtYield |  | % | [9 empty] | mechanicalOtherProperties | [21 empty] | chemicalProperties | ecotoxicity |  | ppm | swellingRation |  | % | Flammability is a measure of how quickly a material is capable of catching fire and burning. Flammable substances are those gases, liquids and solids that will ignite and continue to burn in air if exposed to a source of ignition. |  | %vol | resistivityToConductivity |  | ohms | [12 empty] | opticalProperties | opacity |  |  | transmissionCoefficient |  | % | transmittanceCoefficient |  | % | turbidity |  | NTU | [33 empty] | thermalProperties | degradationTemperature |  | degC | glassTransitionTemperature |  | degC | meltingTemperature |  | degC | additionalPhaseChange |  | degC | thermalStability |  | % | melting_temperator | 220.4 | °C | [12 empty] | rheologicalProperties | [9 empty] | antioxidantProperties | [33 empty] | antimicrobialProperties | [30 empty] | 1689498148553 | 1689498148553
666 | 64b4339c7355ea8ef40ca7d2 | https://doi.org/10.1016/j.spc.2019.04.007 | https://doi.org/10.1016/j.spc.2019.04.007 | 64970584acd990a5ec0ddd65 |  |  |  | IN_PROGRESS | [23 empty] | barrierProperties | waterVapourPermeability |  | degC | relativeGasPermeability |  | degC | [45 empty] | mechanicalTensionProperties | tensileStrengthUltimate |  | Mpa | yieldStrength |  | Mpa | youngsModulus |  | Mpa | elongationAtBreak |  | % | elongationAtYield |  | % | tensile_strength | 30–60 | MPa | elongation_at_break | 1–5 |  |  |  |  | mechanicalOtherProperties | [21 empty] | chemicalProperties | ecotoxicity |  | ppm | swellingRation |  | % | Flammability is a measure of how quickly a material is capable of catching fire and burning. Flammable substances are those gases, liquids and solids that will ignite and continue to burn in air if exposed to a source of ignition. |  | %vol | resistivityToConductivity |  | ohms | [12 empty] | opticalProperties | opacity |  |  | transmissionCoefficient |  | % | transmittanceCoefficient |  | % | turbidity |  | NTU | [33 empty] | thermalProperties | degradationTemperature |  | degC | glassTransitionTemperature |  | degC | meltingTemperature |  | degC | additionalPhaseChange |  | degC | thermalStability |  | % | melting_temperator | - | [13 empty] | rheologicalProperties | [9 empty] | antioxidantProperties | [33 empty] | antimicrobialProperties | [30 empty] | 1689531292831 | 1689531292831
667 | 64b50815167b9f197c03f215 | https://doi.org/10.1016/j.foodhyd.2020.106155 | https://doi.org/10.1016/j.foodhyd.2020.106155 | 64970583acd990a5ec0ddd16 | 3.4 |  |  | IN_PROGRESS | Alginate/Sulphur nanoparticles2% | Briefly, 2.482 g of sodium thiosulfate pentahydrate was dissolved in 900 mL distilled water. To this solution, 100 mL of 0.2 M HCl was added while stirring constantly. The mixture was then sonicated for 40 min using a bath type ultra-sonicator 4 g of the biopolymer in 150 mL distilled water containing glycerol as plasticizer (30 wt% of biopolymer). After dissolving the biopolymer, added the SNP suspension dropwise with vigorous stirring. The film-forming solution was cast on leveled Teflon coated glass plates (24 cm × 30 cm) and dried at room temperature for 48 h. The films consisting of varying percentages of SNPs were prepared (1%, 2%, and 3% w/w of sodium 122 alginate). |  |  |  | Sodium Alginate | 4 | grams | Sulphur Nanoparticles | 2 | wt% | [12 empty] | barrierProperties | waterVapourPermeability |  | degC | relativeGasPermeability |  | degC | thickness | 61.7 ± 0.8 | μm | [42 empty] | mechanicalTensionProperties | tensileStrengthUltimate |  | Mpa | yieldStrength |  | Mpa | youngsModulus |  | Mpa | elongationAtBreak |  | % | elongationAtYield |  | % | tensile_strength | 65.5 ± 1.5 | MPa | elongation_at_break | 6.1 ± 0.9 | % | young's_modulus | 1990 ± 200 | Mpa | mechanicalOtherProperties | [21 empty] | chemicalProperties | ecotoxicity |  | ppm | swellingRation |  | % | Flammability is a measure of how quickly a material is capable of catching fire and burning. Flammable substances are those gases, liquids and solids that will ignite and continue to burn in air if exposed to a source of ignition. |  | %vol | resistivityToConductivity |  | ohms | [12 empty] | opticalProperties | opacity |  |  | transmissionCoefficient |  | % | transmittanceCoefficient |  | % | turbidity |  | NTU | colour_difference | 3.76 ± 0.44 | ΔE | light_transmittence_values_t280 | 0.27 ± 0.2 | % | light_transmittence_values_t660 | 14.3 ± 2.3 | % | [24 empty] | thermalProperties | degradationTemperature |  | degC | glassTransitionTemperature |  | degC | meltingTemperature |  | degC | additionalPhaseChange |  | degC | thermalStability |  | % | maximum_temperature | 600 | °C | thermal_stability/_thermal_degregation | 41.02 | % | [9 empty] | rheologicalProperties | water_contact_angle | 59.2 ± 1.2 | deg | [6 empty] | antioxidantProperties | [33 empty] | antimicrobialProperties | l._monocytogenes | 2 | CFU/ml | [27 empty] | 1689585685848 | 1689585685848
668 | 64b5364a3c1f17d46a0f8db2 | [6 empty] | IN_PROGRESS | Dyes | [22 empty] | physicalProperties | color |  |  | texture |  |  | odour |  |  | Density |  | g/cm3 | size |  | cm | thickness |  | cm | crossSection |  | m2 | length |  | cm | crystalinity |  | % | viscosity |  | MPa | The boiling point is the temperature at which a liquid boils and turns to vapour. |  | degC | The melting point is the temperature at which a given solid will melt. |  | degC | Water solubility is the ability of a substance, the solute, to form a solution with water, the solvent. |  | % | Moisture content (MC) is a reference to the amount of moisture present in a material. This value is often represented as a percentage of the material's mass (such as X% MC). |  | % | gelContent |  | % | gelPoint |  | % | rockwellHardnessTest |  | HR | mechanicalTensionProperties | tensileStrengthUltimate |  | Mpa | yieldStrength |  | Mpa | youngsModulus |  | Mpa | elongationAtBreak |  | % | elongationAtYield |  | % | [31 empty] | chemicalProperties | ecotoxicity |  | ppm | swellingRation |  | % | Flammability is a measure of how quickly a material is capable of catching fire and burning. Flammable substances are those gases, liquids and solids that will ignite and continue to burn in air if exposed to a source of ignition. |  | %vol | resistivityToConductivity |  | ohms | [12 empty] | opticalProperties | opacity |  |  | transmissionCoefficient |  | % | transmittanceCoefficient |  | % | turbidity |  | NTU | [33 empty] | thermalProperties | degradationTemperature |  | degC | glassTransitionTemperature |  | degC | meltingTemperature |  | degC | additionalPhaseChange |  | degC | thermalStability |  | % | [90 empty] | 1689597514897 | 1689597514897
669 | 64b55680997cac1d7c0a27a2 | [6 empty] | IN_PROGRESS | Linoleum | [22 empty] | physicalProperties | color |  |  | texture |  |  | odour |  |  | Density |  | g/cm3 | size |  | cm | thickness |  | cm | crossSection |  | m2 | length |  | cm | crystalinity |  | % | viscosity |  | MPa | The boiling point is the temperature at which a liquid boils and turns to vapour. |  | degC | The melting point is the temperature at which a given solid will melt. |  | degC | Water solubility is the ability of a substance, the solute, to form a solution with water, the solvent. |  | % | Moisture content (MC) is a reference to the amount of moisture present in a material. This value is often represented as a percentage of the material's mass (such as X% MC). |  | % | gelContent |  | % | gelPoint |  | % | rockwellHardnessTest |  | HR | mechanicalTensionProperties | tensileStrengthUltimate |  | Mpa | yieldStrength |  | Mpa | youngsModulus |  | Mpa | elongationAtBreak |  | % | elongationAtYield |  | % | [31 empty] | chemicalProperties | ecotoxicity |  | ppm | swellingRation |  | % | Flammability is a measure of how quickly a material is capable of catching fire and burning. Flammable substances are those gases, liquids and solids that will ignite and continue to burn in air if exposed to a source of ignition. |  | %vol | resistivityToConductivity |  | ohms | [12 empty] | opticalProperties | opacity |  |  | transmissionCoefficient |  | % | transmittanceCoefficient |  | % | turbidity |  | NTU | [33 empty] | thermalProperties | degradationTemperature |  | degC | glassTransitionTemperature |  | degC | meltingTemperature |  | degC | additionalPhaseChange |  | degC | thermalStability |  | % | [90 empty] | 1689605760008 | 1689605760008
670 | 64b6b1fbf9881c80ab08ec92 | [6 empty] | IN_PROGRESS | Carrageenan Film Ca03 | In a cooking pot, pour 350 ml of distilled water. After that, with a spoon, add little by little 16g of Carrageenan Kappa. You can also use Carrageenan Iota, however this will give you a slight variations in the final material. | 15 minutes |  |  | Water | 350 | Milliliter (mL) | Glycerol | 4 | Milliliter (mL) | Carrageenan Kappa | 16 | Gram (g) | Spirulina | 2 | Gram (g) | [6 empty] | physicalProperties | color |  |  | texture |  |  | odour |  |  | Density |  | g/cm3 | size |  | cm | thickness |  | cm | crossSection |  | m2 | length |  | cm | crystalinity |  | % | viscosity |  | MPa | The boiling point is the temperature at which a liquid boils and turns to vapour. |  | degC | The melting point is the temperature at which a given solid will melt. |  | degC | Water solubility is the ability of a substance, the solute, to form a solution with water, the solvent. |  | % | Moisture content (MC) is a reference to the amount of moisture present in a material. This value is often represented as a percentage of the material's mass (such as X% MC). |  | % | gelContent |  | % | gelPoint |  | % | rockwellHardnessTest |  | HR | mechanicalTensionProperties | tensileStrengthUltimate |  | Mpa | yieldStrength |  | Mpa | youngsModulus |  | Mpa | elongationAtBreak |  | % | elongationAtYield |  | % | [31 empty] | chemicalProperties | ecotoxicity |  | ppm | swellingRation |  | % | Flammability is a measure of how quickly a material is capable of catching fire and burning. Flammable substances are those gases, liquids and solids that will ignite and continue to burn in air if exposed to a source of ignition. |  | %vol | resistivityToConductivity |  | ohms | [12 empty] | opticalProperties | opacity |  |  | transmissionCoefficient |  | % | transmittanceCoefficient |  | % | turbidity |  | NTU | [33 empty] | thermalProperties | degradationTemperature |  | degC | glassTransitionTemperature |  | degC | meltingTemperature |  | degC | additionalPhaseChange |  | degC | thermalStability |  | % | [90 empty] | 1689694715145 | 1689694715145
671 | 64ba8b16539ed7b7300e5e44 | [6 empty] | IN_PROGRESS | Biofoam | Weigh out the gelatin powder (making sure to tare your scale first). Place gelatin powder in your pot. Add water to gelatin powder, stirring to make sure no clumps remain. |  |  |  | Water | 100 | mL | Glycerin / glycerol | 30 | mL | Gelatin | 30 | g | Beeswax pellets (food grade) | 10 | g | Dish soap | 2.5 | mL |  |  |  | physicalProperties | color |  |  | texture |  |  | odour |  |  | Density |  | g/cm3 | size |  | cm | thickness |  | cm | crossSection |  | m2 | length |  | cm | crystalinity |  | % | viscosity |  | MPa | The boiling point is the temperature at which a liquid boils and turns to vapour. |  | degC | The melting point is the temperature at which a given solid will melt. |  | degC | Water solubility is the ability of a substance, the solute, to form a solution with water, the solvent. |  | % | Moisture content (MC) is a reference to the amount of moisture present in a material. This value is often represented as a percentage of the material's mass (such as X% MC). |  | % | gelContent |  | % | gelPoint |  | % | rockwellHardnessTest |  | HR | mechanicalTensionProperties | tensileStrengthUltimate |  | Mpa | yieldStrength |  | Mpa | youngsModulus |  | Mpa | elongationAtBreak |  | % | elongationAtYield |  | % | [31 empty] | chemicalProperties | ecotoxicity |  | ppm | swellingRation |  | % | Flammability is a measure of how quickly a material is capable of catching fire and burning. Flammable substances are those gases, liquids and solids that will ignite and continue to burn in air if exposed to a source of ignition. |  | %vol | resistivityToConductivity |  | ohms | [12 empty] | opticalProperties | opacity |  |  | transmissionCoefficient |  | % | transmittanceCoefficient |  | % | turbidity |  | NTU | [33 empty] | thermalProperties | degradationTemperature |  | degC | glassTransitionTemperature |  | degC | meltingTemperature |  | degC | additionalPhaseChange |  | degC | thermalStability |  | % | [90 empty] | 1690211954524 | 1689946902068
672 | 64ba8d161bb68b012505db22 | [6 empty] | IN_PROGRESS | Biochar / κ-Carrageenan |  |  |  |  | Biochar |  |  | Carrageenan kappa | [14 empty] | physicalProperties | color |  |  | texture |  |  | odour |  |  | Density |  | g/cm3 | size |  | cm | thickness |  | cm | crossSection |  | m2 | length |  | cm | crystalinity |  | % | viscosity |  | MPa | The boiling point is the temperature at which a liquid boils and turns to vapour. |  | degC | The melting point is the temperature at which a given solid will melt. |  | degC | Water solubility is the ability of a substance, the solute, to form a solution with water, the solvent. |  | % | Moisture content (MC) is a reference to the amount of moisture present in a material. This value is often represented as a percentage of the material's mass (such as X% MC). |  | % | gelContent |  | % | gelPoint |  | % | rockwellHardnessTest |  | HR | mechanicalTensionProperties | tensileStrengthUltimate |  | Mpa | yieldStrength |  | Mpa | youngsModulus |  | Mpa | elongationAtBreak |  | % | elongationAtYield |  | % | [31 empty] | chemicalProperties | ecotoxicity |  | ppm | swellingRation |  | % | Flammability is a measure of how quickly a material is capable of catching fire and burning. Flammable substances are those gases, liquids and solids that will ignite and continue to burn in air if exposed to a source of ignition. |  | %vol | resistivityToConductivity |  | ohms | [12 empty] | opticalProperties | opacity |  |  | transmissionCoefficient |  | % | transmittanceCoefficient |  | % | turbidity |  | NTU | [33 empty] | thermalProperties | degradationTemperature |  | degC | glassTransitionTemperature |  | degC | meltingTemperature |  | degC | additionalPhaseChange |  | degC | thermalStability |  | % | [90 empty] | 1689947453654 | 1689947414543
673 | 64ba8d50e13bdf85ae026962 | [6 empty] | IN_PROGRESS | Biolaminate |  |  |  |  | Gelatin | 6.0 | g | Water | 480 | mL | Glycerin / glycerol | 4 | mL | [9 empty] | physicalProperties | color |  |  | texture |  |  | odour |  |  | Density |  | g/cm3 | size |  | cm | thickness |  | cm | crossSection |  | m2 | length |  | cm | crystalinity |  | % | viscosity |  | MPa | The boiling point is the temperature at which a liquid boils and turns to vapour. |  | degC | The melting point is the temperature at which a given solid will melt. |  | degC | Water solubility is the ability of a substance, the solute, to form a solution with water, the solvent. |  | % | Moisture content (MC) is a reference to the amount of moisture present in a material. This value is often represented as a percentage of the material's mass (such as X% MC). |  | % | gelContent |  | % | gelPoint |  | % | rockwellHardnessTest |  | HR | mechanicalTensionProperties | tensileStrengthUltimate |  | Mpa | yieldStrength |  | Mpa | youngsModulus |  | Mpa | elongationAtBreak |  | % | elongationAtYield |  | % | [31 empty] | chemicalProperties | ecotoxicity |  | ppm | swellingRation |  | % | Flammability is a measure of how quickly a material is capable of catching fire and burning. Flammable substances are those gases, liquids and solids that will ignite and continue to burn in air if exposed to a source of ignition. |  | %vol | resistivityToConductivity |  | ohms | [12 empty] | opticalProperties | opacity |  |  | transmissionCoefficient |  | % | transmittanceCoefficient |  | % | turbidity |  | NTU | [33 empty] | thermalProperties | degradationTemperature |  | degC | glassTransitionTemperature |  | degC | meltingTemperature |  | degC | additionalPhaseChange |  | degC | thermalStability |  | % | [90 empty] | 1689947679731 | 1689947472788
674 | 64ba8e394b93f50dda043172 | [6 empty] | IN_PROGRESS | Biowrap |  |  |  |  | Gelatin |  |  | Water |  |  | Glycerin / glycerol | [11 empty] | physicalProperties | color |  |  | texture |  |  | odour |  |  | Density |  | g/cm3 | size |  | cm | thickness |  | cm | crossSection |  | m2 | length |  | cm | crystalinity |  | % | viscosity |  | MPa | The boiling point is the temperature at which a liquid boils and turns to vapour. |  | degC | The melting point is the temperature at which a given solid will melt. |  | degC | Water solubility is the ability of a substance, the solute, to form a solution with water, the solvent. |  | % | Moisture content (MC) is a reference to the amount of moisture present in a material. This value is often represented as a percentage of the material's mass (such as X% MC). |  | % | gelContent |  | % | gelPoint |  | % | rockwellHardnessTest |  | HR | mechanicalTensionProperties | tensileStrengthUltimate |  | Mpa | yieldStrength |  | Mpa | youngsModulus |  | Mpa | elongationAtBreak |  | % | elongationAtYield |  | % | [31 empty] | chemicalProperties | ecotoxicity |  | ppm | swellingRation |  | % | Flammability is a measure of how quickly a material is capable of catching fire and burning. Flammable substances are those gases, liquids and solids that will ignite and continue to burn in air if exposed to a source of ignition. |  | %vol | resistivityToConductivity |  | ohms | [12 empty] | opticalProperties | opacity |  |  | transmissionCoefficient |  | % | transmittanceCoefficient |  | % | turbidity |  | NTU | [33 empty] | thermalProperties | degradationTemperature |  | degC | glassTransitionTemperature |  | degC | meltingTemperature |  | degC | additionalPhaseChange |  | degC | thermalStability |  | % | [90 empty] | 1689947740637 | 1689947705677
675 | 64ba8e9aa85782ad330e2bc2 | [6 empty] | IN_PROGRESS | Hemp / κ-Carrageenan |  |  |  |  | Carrageenan kappa | [17 empty] | physicalProperties | color |  |  | texture |  |  | odour |  |  | Density |  | g/cm3 | size |  | cm | thickness |  | cm | crossSection |  | m2 | length |  | cm | crystalinity |  | % | viscosity |  | MPa | The boiling point is the temperature at which a liquid boils and turns to vapour. |  | degC | The melting point is the temperature at which a given solid will melt. |  | degC | Water solubility is the ability of a substance, the solute, to form a solution with water, the solvent. |  | % | Moisture content (MC) is a reference to the amount of moisture present in a material. This value is often represented as a percentage of the material's mass (such as X% MC). |  | % | gelContent |  | % | gelPoint |  | % | rockwellHardnessTest |  | HR | mechanicalTensionProperties | tensileStrengthUltimate |  | Mpa | yieldStrength |  | Mpa | youngsModulus |  | Mpa | elongationAtBreak |  | % | elongationAtYield |  | % | [31 empty] | chemicalProperties | ecotoxicity |  | ppm | swellingRation |  | % | Flammability is a measure of how quickly a material is capable of catching fire and burning. Flammable substances are those gases, liquids and solids that will ignite and continue to burn in air if exposed to a source of ignition. |  | %vol | resistivityToConductivity |  | ohms | [12 empty] | opticalProperties | opacity |  |  | transmissionCoefficient |  | % | transmittanceCoefficient |  | % | turbidity |  | NTU | [33 empty] | thermalProperties | degradationTemperature |  | degC | glassTransitionTemperature |  | degC | meltingTemperature |  | degC | additionalPhaseChange |  | degC | thermalStability |  | % | [90 empty] | 1689947813038 | 1689947802720
676 | 64ba8eee4a0ca320c10d9562 | [6 empty] | IN_PROGRESS | κ-Carrageenan Leather |  |  |  |  | Carrageenan kappa | 15 | g | Glycerin / glycerol | 5 |  | Water | 500 | mL | [9 empty] | physicalProperties | color |  |  | texture |  |  | odour |  |  | Density |  | g/cm3 | size |  | cm | thickness |  | cm | crossSection |  | m2 | length |  | cm | crystalinity |  | % | viscosity |  | MPa | The boiling point is the temperature at which a liquid boils and turns to vapour. |  | degC | The melting point is the temperature at which a given solid will melt. |  | degC | Water solubility is the ability of a substance, the solute, to form a solution with water, the solvent. |  | % | Moisture content (MC) is a reference to the amount of moisture present in a material. This value is often represented as a percentage of the material's mass (such as X% MC). |  | % | gelContent |  | % | gelPoint |  | % | rockwellHardnessTest |  | HR | mechanicalTensionProperties | tensileStrengthUltimate |  | Mpa | yieldStrength |  | Mpa | youngsModulus |  | Mpa | elongationAtBreak |  | % | elongationAtYield |  | % | [31 empty] | chemicalProperties | ecotoxicity |  | ppm | swellingRation |  | % | Flammability is a measure of how quickly a material is capable of catching fire and burning. Flammable substances are those gases, liquids and solids that will ignite and continue to burn in air if exposed to a source of ignition. |  | %vol | resistivityToConductivity |  | ohms | [12 empty] | opticalProperties | opacity |  |  | transmissionCoefficient |  | % | transmittanceCoefficient |  | % | turbidity |  | NTU | [33 empty] | thermalProperties | degradationTemperature |  | degC | glassTransitionTemperature |  | degC | meltingTemperature |  | degC | additionalPhaseChange |  | degC | thermalStability |  | % | [90 empty] | 1690211704927 | 1689947887000
677 | 64ba8f83f1ecf103170b39d4 | [6 empty] | IN_PROGRESS | Garlic Skin / Gelatin |  |  |  |  | Gelatin | [17 empty] | physicalProperties | color |  |  | texture |  |  | odour |  |  | Density |  | g/cm3 | size |  | cm | thickness |  | cm | crossSection |  | m2 | length |  | cm | crystalinity |  | % | viscosity |  | MPa | The boiling point is the temperature at which a liquid boils and turns to vapour. |  | degC | The melting point is the temperature at which a given solid will melt. |  | degC | Water solubility is the ability of a substance, the solute, to form a solution with water, the solvent. |  | % | Moisture content (MC) is a reference to the amount of moisture present in a material. This value is often represented as a percentage of the material's mass (such as X% MC). |  | % | gelContent |  | % | gelPoint |  | % | rockwellHardnessTest |  | HR | mechanicalTensionProperties | tensileStrengthUltimate |  | Mpa | yieldStrength |  | Mpa | youngsModulus |  | Mpa | elongationAtBreak |  | % | elongationAtYield |  | % | [31 empty] | chemicalProperties | ecotoxicity |  | ppm | swellingRation |  | % | Flammability is a measure of how quickly a material is capable of catching fire and burning. Flammable substances are those gases, liquids and solids that will ignite and continue to burn in air if exposed to a source of ignition. |  | %vol | resistivityToConductivity |  | ohms | [12 empty] | opticalProperties | opacity |  |  | transmissionCoefficient |  | % | transmittanceCoefficient |  | % | turbidity |  | NTU | [33 empty] | thermalProperties | degradationTemperature |  | degC | glassTransitionTemperature |  | degC | meltingTemperature |  | degC | additionalPhaseChange |  | degC | thermalStability |  | % | [90 empty] | 1689948043841 | 1689948035078
678 | 64ba8fe358f5c1dccd0f0782 | [6 empty] | IN_PROGRESS | Casein / Calcium Carbonate | [7 empty] | Casein | [14 empty] | physicalProperties | color |  |  | texture |  |  | odour |  |  | Density |  | g/cm3 | size |  | cm | thickness |  | cm | crossSection |  | m2 | length |  | cm | crystalinity |  | % | viscosity |  | MPa | The boiling point is the temperature at which a liquid boils and turns to vapour. |  | degC | The melting point is the temperature at which a given solid will melt. |  | degC | Water solubility is the ability of a substance, the solute, to form a solution with water, the solvent. |  | % | Moisture content (MC) is a reference to the amount of moisture present in a material. This value is often represented as a percentage of the material's mass (such as X% MC). |  | % | gelContent |  | % | gelPoint |  | % | rockwellHardnessTest |  | HR | mechanicalTensionProperties | tensileStrengthUltimate |  | Mpa | yieldStrength |  | Mpa | youngsModulus |  | Mpa | elongationAtBreak |  | % | elongationAtYield |  | % | [31 empty] | chemicalProperties | ecotoxicity |  | ppm | swellingRation |  | % | Flammability is a measure of how quickly a material is capable of catching fire and burning. Flammable substances are those gases, liquids and solids that will ignite and continue to burn in air if exposed to a source of ignition. |  | %vol | resistivityToConductivity |  | ohms | [12 empty] | opticalProperties | opacity |  |  | transmissionCoefficient |  | % | transmittanceCoefficient |  | % | turbidity |  | NTU | [33 empty] | thermalProperties | degradationTemperature |  | degC | glassTransitionTemperature |  | degC | meltingTemperature |  | degC | additionalPhaseChange |  | degC | thermalStability |  | % | [90 empty] | 1689948165267 | 1689948131400
679 | 64ba908ddca84a4d1e02d4d4 | [6 empty] | IN_PROGRESS | SCOBY Mâché |  |  |  |  | Scoby | [17 empty] | physicalProperties | color |  |  | texture |  |  | odour |  |  | Density |  | g/cm3 | size |  | cm | thickness |  | cm | crossSection |  | m2 | length |  | cm | crystalinity |  | % | viscosity |  | MPa | The boiling point is the temperature at which a liquid boils and turns to vapour. |  | degC | The melting point is the temperature at which a given solid will melt. |  | degC | Water solubility is the ability of a substance, the solute, to form a solution with water, the solvent. |  | % | Moisture content (MC) is a reference to the amount of moisture present in a material. This value is often represented as a percentage of the material's mass (such as X% MC). |  | % | gelContent |  | % | gelPoint |  | % | rockwellHardnessTest |  | HR | mechanicalTensionProperties | tensileStrengthUltimate |  | Mpa | yieldStrength |  | Mpa | youngsModulus |  | Mpa | elongationAtBreak |  | % | elongationAtYield |  | % | [31 empty] | chemicalProperties | ecotoxicity |  | ppm | swellingRation |  | % | Flammability is a measure of how quickly a material is capable of catching fire and burning. Flammable substances are those gases, liquids and solids that will ignite and continue to burn in air if exposed to a source of ignition. |  | %vol | resistivityToConductivity |  | ohms | [12 empty] | opticalProperties | opacity |  |  | transmissionCoefficient |  | % | transmittanceCoefficient |  | % | turbidity |  | NTU | [33 empty] | thermalProperties | degradationTemperature |  | degC | glassTransitionTemperature |  | degC | meltingTemperature |  | degC | additionalPhaseChange |  | degC | thermalStability |  | % | [90 empty] | 1689948312250 | 1689948301758
680 | 64ba90ac58f5c1dccd0f0783 | [6 empty] | IN_PROGRESS | SCOBY Paper |  |  |  |  | Scoby | [17 empty] | physicalProperties | color |  |  | texture |  |  | odour |  |  | Density |  | g/cm3 | size |  | cm | thickness |  | cm | crossSection |  | m2 | length |  | cm | crystalinity |  | % | viscosity |  | MPa | The boiling point is the temperature at which a liquid boils and turns to vapour. |  | degC | The melting point is the temperature at which a given solid will melt. |  | degC | Water solubility is the ability of a substance, the solute, to form a solution with water, the solvent. |  | % | Moisture content (MC) is a reference to the amount of moisture present in a material. This value is often represented as a percentage of the material's mass (such as X% MC). |  | % | gelContent |  | % | gelPoint |  | % | rockwellHardnessTest |  | HR | mechanicalTensionProperties | tensileStrengthUltimate |  | Mpa | yieldStrength |  | Mpa | youngsModulus |  | Mpa | elongationAtBreak |  | % | elongationAtYield |  | % | [31 empty] | chemicalProperties | ecotoxicity |  | ppm | swellingRation |  | % | Flammability is a measure of how quickly a material is capable of catching fire and burning. Flammable substances are those gases, liquids and solids that will ignite and continue to burn in air if exposed to a source of ignition. |  | %vol | resistivityToConductivity |  | ohms | [12 empty] | opticalProperties | opacity |  |  | transmissionCoefficient |  | % | transmittanceCoefficient |  | % | turbidity |  | NTU | [33 empty] | thermalProperties | degradationTemperature |  | degC | glassTransitionTemperature |  | degC | meltingTemperature |  | degC | additionalPhaseChange |  | degC | thermalStability |  | % | [90 empty] | 1689948342612 | 1689948332174
681 | 64baab59c8b17681790ce0e2 | [6 empty] | IN_PROGRESS | Rosin / Beeswax |  |  |  |  | Rosin |  |  | Beeswax pellets (food grade) | [14 empty] | physicalProperties | color |  |  | texture |  |  | odour |  |  | Density |  | g/cm3 | size |  | cm | thickness |  | cm | crossSection |  | m2 | length |  | cm | crystalinity |  | % | viscosity |  | MPa | The boiling point is the temperature at which a liquid boils and turns to vapour. |  | degC | The melting point is the temperature at which a given solid will melt. |  | degC | Water solubility is the ability of a substance, the solute, to form a solution with water, the solvent. |  | % | Moisture content (MC) is a reference to the amount of moisture present in a material. This value is often represented as a percentage of the material's mass (such as X% MC). |  | % | gelContent |  | % | gelPoint |  | % | rockwellHardnessTest |  | HR | mechanicalTensionProperties | tensileStrengthUltimate |  | Mpa | yieldStrength |  | Mpa | youngsModulus |  | Mpa | elongationAtBreak |  | % | elongationAtYield |  | % | [31 empty] | chemicalProperties | ecotoxicity |  | ppm | swellingRation |  | % | Flammability is a measure of how quickly a material is capable of catching fire and burning. Flammable substances are those gases, liquids and solids that will ignite and continue to burn in air if exposed to a source of ignition. |  | %vol | resistivityToConductivity |  | ohms | [12 empty] | opticalProperties | opacity |  |  | transmissionCoefficient |  | % | transmittanceCoefficient |  | % | turbidity |  | NTU | [33 empty] | thermalProperties | degradationTemperature |  | degC | glassTransitionTemperature |  | degC | meltingTemperature |  | degC | additionalPhaseChange |  | degC | thermalStability |  | % | [90 empty] | 1689955359942 | 1689955161468
682 | 64bacd7487129866f50b0412 | [6 empty] | IN_PROGRESS | Biocompuesto | [22 empty] | physicalProperties | color |  |  | texture |  |  | odour |  |  | Density |  | g/cm3 | size |  | cm | thickness |  | cm | crossSection |  | m2 | length |  | cm | crystalinity |  | % | viscosity |  | MPa | The boiling point is the temperature at which a liquid boils and turns to vapour. |  | degC | The melting point is the temperature at which a given solid will melt. |  | degC | Water solubility is the ability of a substance, the solute, to form a solution with water, the solvent. |  | % | Moisture content (MC) is a reference to the amount of moisture present in a material. This value is often represented as a percentage of the material's mass (such as X% MC). |  | % | gelContent |  | % | gelPoint |  | % | rockwellHardnessTest |  | HR | mechanicalTensionProperties | tensileStrengthUltimate |  | Mpa | yieldStrength |  | Mpa | youngsModulus |  | Mpa | elongationAtBreak |  | % | elongationAtYield |  | % | [31 empty] | chemicalProperties | ecotoxicity |  | ppm | swellingRation |  | % | Flammability is a measure of how quickly a material is capable of catching fire and burning. Flammable substances are those gases, liquids and solids that will ignite and continue to burn in air if exposed to a source of ignition. |  | %vol | resistivityToConductivity |  | ohms | [12 empty] | opticalProperties | opacity |  |  | transmissionCoefficient |  | % | transmittanceCoefficient |  | % | turbidity |  | NTU | [33 empty] | thermalProperties | degradationTemperature |  | degC | glassTransitionTemperature |  | degC | meltingTemperature |  | degC | additionalPhaseChange |  | degC | thermalStability |  | % | [90 empty] | 1689963892430 | 1689963892430
683 | 64bb76d0505793490300b292 | https://doi.org/10.1016/j.foodhyd.2020.106094 | https://doi.org/10.1016/j.foodhyd.2020.106094 | 64970583acd990a5ec0ddd1d | 4.3 |  |  | IN_PROGRESS | Carrageenan /Copper sulfide0.05 | First, glycerol (0.8 g) was dispersed in different concentrations of CuS NP aqueous solution (100 mL, 0.02, 0.05, 0.10 and 0.15 mg/mL) for 10 min followed by the addition of carrageenan (2.7 g). Afterward, the mixture was stirred vigorously in a 90 °C water bath until the carrageenan was completely dissolved, and the obtained uniform solution was kept at 90 °C for 1 h to remove any hidden bubbles. Eventually, the film was obtained by 116 casting 10 mL of the above solution into Petri dishes (14.4 cm in diameter) and drying at room temperature for 2 days. |  |  |  | Carrageenan | 2.7 |  | Copper Sulfide | 0.05 | mg/mL | [12 empty] | barrierProperties | waterVapourPermeability |  | degC | relativeGasPermeability |  | degC | thickness | 42±1.1 | μm | [42 empty] | mechanicalTensionProperties | tensileStrengthUltimate |  | Mpa | yieldStrength |  | Mpa | youngsModulus |  | Mpa | elongationAtBreak |  | % | elongationAtYield |  | % | [9 empty] | mechanicalOtherProperties | [21 empty] | chemicalProperties | ecotoxicity |  | ppm | swellingRation |  | % | Flammability is a measure of how quickly a material is capable of catching fire and burning. Flammable substances are those gases, liquids and solids that will ignite and continue to burn in air if exposed to a source of ignition. |  | %vol | resistivityToConductivity |  | ohms | [12 empty] | opticalProperties | opacity |  |  | transmissionCoefficient |  | % | transmittanceCoefficient |  | % | turbidity |  | NTU | colour_difference | 1.97 ± 0.12 | ΔE | light_transmittence_values_t280 | 67.16 ± 0.17 | % | light_transmittence_values_t660 | 89.79 ± 0.04 | % | [24 empty] | thermalProperties | degradationTemperature |  | degC | glassTransitionTemperature |  | degC | meltingTemperature |  | degC | additionalPhaseChange |  | degC | thermalStability |  | % | [15 empty] | rheologicalProperties | [9 empty] | antioxidantProperties | [33 empty] | antimicrobialProperties | [30 empty] | 1690007248841 | 1690007248841
684 | 64bbe870c4deb8ab1608c905 | [6 empty] | IN_PROGRESS | Apple-pectin leather | [22 empty] | physicalProperties | color |  |  | texture |  |  | odour |  |  | Density |  | g/cm3 | size |  | cm | thickness |  | cm | crossSection |  | m2 | length |  | cm | crystalinity |  | % | viscosity |  | MPa | The boiling point is the temperature at which a liquid boils and turns to vapour. |  | degC | The melting point is the temperature at which a given solid will melt. |  | degC | Water solubility is the ability of a substance, the solute, to form a solution with water, the solvent. |  | % | Moisture content (MC) is a reference to the amount of moisture present in a material. This value is often represented as a percentage of the material's mass (such as X% MC). |  | % | gelContent |  | % | gelPoint |  | % | rockwellHardnessTest |  | HR | mechanicalTensionProperties | tensileStrengthUltimate |  | Mpa | yieldStrength |  | Mpa | youngsModulus |  | Mpa | elongationAtBreak |  | % | elongationAtYield |  | % | [31 empty] | chemicalProperties | ecotoxicity |  | ppm | swellingRation |  | % | Flammability is a measure of how quickly a material is capable of catching fire and burning. Flammable substances are those gases, liquids and solids that will ignite and continue to burn in air if exposed to a source of ignition. |  | %vol | resistivityToConductivity |  | ohms | [12 empty] | opticalProperties | opacity |  |  | transmissionCoefficient |  | % | transmittanceCoefficient |  | % | turbidity |  | NTU | [33 empty] | thermalProperties | degradationTemperature |  | degC | glassTransitionTemperature |  | degC | meltingTemperature |  | degC | additionalPhaseChange |  | degC | thermalStability |  | % | [90 empty] | 1690036336403 | 1690036336403
685 | 64bd622a8d8dc929a80d3fa2 | [6 empty] | IN_PROGRESS | GARY LEVIN | Prepare the extraction of Avocado Pit Starch and pigmented water (recipe are on the ingredient page)._x000D_ In a pan mix 8 grams of Avocado pit starch with 225 ml of the pigmented water, 3 ml vegetal glycerine and 1.2 ml vinegar. |  |  |  | Glycerol | 3 | ml | Water | 225 | ml | Avocado Pit Starch | 8 | grams | Vinegar | 1,2 | grams | [6 empty] | physicalProperties | color |  |  | texture |  |  | odour |  |  | Density |  | g/cm3 | size |  | cm | thickness |  | cm | crossSection |  | m2 | length |  | cm | crystalinity |  | % | viscosity |  | MPa | The boiling point is the temperature at which a liquid boils and turns to vapour. |  | degC | The melting point is the temperature at which a given solid will melt. |  | degC | Water solubility is the ability of a substance, the solute, to form a solution with water, the solvent. |  | % | Moisture content (MC) is a reference to the amount of moisture present in a material. This value is often represented as a percentage of the material's mass (such as X% MC). |  | % | gelContent |  | % | gelPoint |  | % | rockwellHardnessTest |  | HR | mechanicalTensionProperties | tensileStrengthUltimate |  | Mpa | yieldStrength |  | Mpa | youngsModulus |  | Mpa | elongationAtBreak |  | % | elongationAtYield |  | % | [31 empty] | chemicalProperties | ecotoxicity |  | ppm | swellingRation |  | % | Flammability is a measure of how quickly a material is capable of catching fire and burning. Flammable substances are those gases, liquids and solids that will ignite and continue to burn in air if exposed to a source of ignition. |  | %vol | resistivityToConductivity |  | ohms | [12 empty] | opticalProperties | opacity |  |  | transmissionCoefficient |  | % | transmittanceCoefficient |  | % | turbidity |  | NTU | [33 empty] | thermalProperties | degradationTemperature |  | degC | glassTransitionTemperature |  | degC | meltingTemperature |  | degC | additionalPhaseChange |  | degC | thermalStability |  | % | [90 empty] | 1690133065302 | 1690133034427
686 | 64be11c1cc9f64216a09bb54 | [6 empty] | IN_PROGRESS | Gelatin ¦ ochre 'leather' Ge02 | Mix the water, gelatin, and ochre in a pot. | 20 min |  |  | Glycerol | 12 | grams | Water | 240 | ml | Gelatin | 48 | grams | Red ochre | 20 | ml | [6 empty] | physicalProperties | color |  |  | texture |  |  | odour |  |  | Density |  | g/cm3 | size |  | cm | thickness |  | cm | crossSection |  | m2 | length |  | cm | crystalinity |  | % | viscosity |  | MPa | The boiling point is the temperature at which a liquid boils and turns to vapour. |  | degC | The melting point is the temperature at which a given solid will melt. |  | degC | Water solubility is the ability of a substance, the solute, to form a solution with water, the solvent. |  | % | Moisture content (MC) is a reference to the amount of moisture present in a material. This value is often represented as a percentage of the material's mass (such as X% MC). |  | % | gelContent |  | % | gelPoint |  | % | rockwellHardnessTest |  | HR | mechanicalTensionProperties | tensileStrengthUltimate |  | Mpa | yieldStrength |  | Mpa | youngsModulus |  | Mpa | elongationAtBreak |  | % | elongationAtYield |  | % | [31 empty] | chemicalProperties | ecotoxicity |  | ppm | swellingRation |  | % | Flammability is a measure of how quickly a material is capable of catching fire and burning. Flammable substances are those gases, liquids and solids that will ignite and continue to burn in air if exposed to a source of ignition. |  | %vol | resistivityToConductivity |  | ohms | [12 empty] | opticalProperties | opacity |  |  | transmissionCoefficient |  | % | transmittanceCoefficient |  | % | turbidity |  | NTU | [33 empty] | thermalProperties | degradationTemperature |  | degC | glassTransitionTemperature |  | degC | meltingTemperature |  | degC | additionalPhaseChange |  | degC | thermalStability |  | % | [90 empty] | 1690177985433 | 1690177985433
687 | 64be93c71826c3bdbf0ec112 | [6 empty] | IN_PROGRESS | Calcium Carbonate Composite |  |  |  |  | Oyster shells | 250 | g | Sand | 250 | g | Sodium alginate | 250 | g | Vinegar | [8 empty] | physicalProperties | color |  |  | texture |  |  | odour |  |  | Density |  | g/cm3 | size |  | cm | thickness |  | cm | crossSection |  | m2 | length |  | cm | crystalinity |  | % | viscosity |  | MPa | The boiling point is the temperature at which a liquid boils and turns to vapour. |  | degC | The melting point is the temperature at which a given solid will melt. |  | degC | Water solubility is the ability of a substance, the solute, to form a solution with water, the solvent. |  | % | Moisture content (MC) is a reference to the amount of moisture present in a material. This value is often represented as a percentage of the material's mass (such as X% MC). |  | % | gelContent |  | % | gelPoint |  | % | rockwellHardnessTest |  | HR | mechanicalTensionProperties | tensileStrengthUltimate |  | Mpa | yieldStrength |  | Mpa | youngsModulus |  | Mpa | elongationAtBreak |  | % | elongationAtYield |  | % | [31 empty] | chemicalProperties | ecotoxicity |  | ppm | swellingRation |  | % | Flammability is a measure of how quickly a material is capable of catching fire and burning. Flammable substances are those gases, liquids and solids that will ignite and continue to burn in air if exposed to a source of ignition. |  | %vol | resistivityToConductivity |  | ohms | [12 empty] | opticalProperties | opacity |  |  | transmissionCoefficient |  | % | transmittanceCoefficient |  | % | turbidity |  | NTU | [33 empty] | thermalProperties | degradationTemperature |  | degC | glassTransitionTemperature |  | degC | meltingTemperature |  | degC | additionalPhaseChange |  | degC | thermalStability |  | % | [90 empty] | 1690211351882 | 1690211271507
688 | 64bf2d283e6af5e700035232 | [6 empty] | PUBLISHED | Bagazo | Remove all of the water from the wet grain (600 g). Evenly spread the grain creating a homogenous layer. In a controlled environment, dry at a temperature of approximately 35 -40 °C and humidity of 30-40% HR | 600 | 20 |  | Beer spent grain |  | g | Water | 44 | g | Xanthan | 16 | g | Vegetable glycerin / glycerol | 1 | g | [6 empty] | physicalProperties | color |  |  | texture |  |  | odour |  |  | Density |  | g/cm3 | size |  | cm | thickness |  | cm | crossSection |  | m2 | length |  | cm | crystalinity |  | % | viscosity |  | MPa | The boiling point is the temperature at which a liquid boils and turns to vapour. |  | degC | The melting point is the temperature at which a given solid will melt. |  | degC | Water solubility is the ability of a substance, the solute, to form a solution with water, the solvent. |  | % | Moisture content (MC) is a reference to the amount of moisture present in a material. This value is often represented as a percentage of the material's mass (such as X% MC). |  | % | gelContent |  | % | gelPoint |  | % | rockwellHardnessTest |  | HR | mechanicalTensionProperties | tensileStrengthUltimate |  | Mpa | yieldStrength |  | Mpa | youngsModulus |  | Mpa | elongationAtBreak |  | % | elongationAtYield |  | % | [31 empty] | chemicalProperties | ecotoxicity |  | ppm | swellingRation |  | % | Flammability is a measure of how quickly a material is capable of catching fire and burning. Flammable substances are those gases, liquids and solids that will ignite and continue to burn in air if exposed to a source of ignition. |  | %vol | resistivityToConductivity |  | ohms | [12 empty] | opticalProperties | opacity |  |  | transmissionCoefficient |  | % | transmittanceCoefficient |  | % | turbidity |  | NTU | [33 empty] | thermalProperties | degradationTemperature |  | degC | glassTransitionTemperature |  | degC | meltingTemperature |  | degC | additionalPhaseChange |  | degC | thermalStability |  | % | [90 empty] | 1698415551164 | 1690250536062
689 | 64bfd2f61812f4d41c07cdb3 | [6 empty] | IN_PROGRESS | Biofoam - Flexible |  |  |  |  | Gelatin | [17 empty] | physicalProperties | color |  |  | texture |  |  | odour |  |  | Density |  | g/cm3 | size |  | cm | thickness |  | cm | crossSection |  | m2 | length |  | cm | crystalinity |  | % | viscosity |  | MPa | The boiling point is the temperature at which a liquid boils and turns to vapour. |  | degC | The melting point is the temperature at which a given solid will melt. |  | degC | Water solubility is the ability of a substance, the solute, to form a solution with water, the solvent. |  | % | Moisture content (MC) is a reference to the amount of moisture present in a material. This value is often represented as a percentage of the material's mass (such as X% MC). |  | % | gelContent |  | % | gelPoint |  | % | rockwellHardnessTest |  | HR | mechanicalTensionProperties | tensileStrengthUltimate |  | Mpa | yieldStrength |  | Mpa | youngsModulus |  | Mpa | elongationAtBreak |  | % | elongationAtYield |  | % | [31 empty] | chemicalProperties | ecotoxicity |  | ppm | swellingRation |  | % | Flammability is a measure of how quickly a material is capable of catching fire and burning. Flammable substances are those gases, liquids and solids that will ignite and continue to burn in air if exposed to a source of ignition. |  | %vol | resistivityToConductivity |  | ohms | [12 empty] | opticalProperties | opacity |  |  | transmissionCoefficient |  | % | transmittanceCoefficient |  | % | turbidity |  | NTU | [33 empty] | thermalProperties | degradationTemperature |  | degC | glassTransitionTemperature |  | degC | meltingTemperature |  | degC | additionalPhaseChange |  | degC | thermalStability |  | % | [90 empty] | 1690292992817 | 1690292982323
690 | 64bfd316c59c0928f606de52 | [6 empty] | IN_PROGRESS | Biofoam - Rigid | Grind pine resin into a powder using either mortar & pestle or food processor. |  |  |  | Gelatin | 24 | g | Pine resin | 6.3 | g | Dish soap | 10 | mL | Water | [8 empty] | physicalProperties | color |  |  | texture |  |  | odour |  |  | Density |  | g/cm3 | size |  | cm | thickness |  | cm | crossSection |  | m2 | length |  | cm | crystalinity |  | % | viscosity |  | MPa | The boiling point is the temperature at which a liquid boils and turns to vapour. |  | degC | The melting point is the temperature at which a given solid will melt. |  | degC | Water solubility is the ability of a substance, the solute, to form a solution with water, the solvent. |  | % | Moisture content (MC) is a reference to the amount of moisture present in a material. This value is often represented as a percentage of the material's mass (such as X% MC). |  | % | gelContent |  | % | gelPoint |  | % | rockwellHardnessTest |  | HR | mechanicalTensionProperties | tensileStrengthUltimate |  | Mpa | yieldStrength |  | Mpa | youngsModulus |  | Mpa | elongationAtBreak |  | % | elongationAtYield |  | % | [31 empty] | chemicalProperties | ecotoxicity |  | ppm | swellingRation |  | % | Flammability is a measure of how quickly a material is capable of catching fire and burning. Flammable substances are those gases, liquids and solids that will ignite and continue to burn in air if exposed to a source of ignition. |  | %vol | resistivityToConductivity |  | ohms | [12 empty] | opticalProperties | opacity |  |  | transmissionCoefficient |  | % | transmittanceCoefficient |  | % | turbidity |  | NTU | [33 empty] | thermalProperties | degradationTemperature |  | degC | glassTransitionTemperature |  | degC | meltingTemperature |  | degC | additionalPhaseChange |  | degC | thermalStability |  | % | [90 empty] | 1690293906093 | 1690293014481
691 | 64bfd35f9adcdd9ad7089b62 | Fab Lab Barcelona | [5 empty] | IN_PROGRESS | Orange Peel / Wool Leather |  |  |  |  | Wool Fiber | 20 | g | Water | 5 | L | Orange Peel | 120 | g | Sodium alginate | 135 | g | Glycerin / glycerol | 420 | g | Coconut Oil | 56 | g | physicalProperties | color |  |  | texture |  |  | odour |  |  | Density |  | g/cm3 | size |  | cm | thickness |  | cm | crossSection |  | m2 | length |  | cm | crystalinity |  | % | viscosity |  | MPa | The boiling point is the temperature at which a liquid boils and turns to vapour. |  | degC | The melting point is the temperature at which a given solid will melt. |  | degC | Water solubility is the ability of a substance, the solute, to form a solution with water, the solvent. |  | % | Moisture content (MC) is a reference to the amount of moisture present in a material. This value is often represented as a percentage of the material's mass (such as X% MC). |  | % | gelContent |  | % | gelPoint |  | % | rockwellHardnessTest |  | HR | mechanicalTensionProperties | tensileStrengthUltimate |  | Mpa | yieldStrength |  | Mpa | youngsModulus |  | Mpa | elongationAtBreak |  | % | elongationAtYield |  | % | [31 empty] | chemicalProperties | ecotoxicity |  | ppm | swellingRation |  | % | Flammability is a measure of how quickly a material is capable of catching fire and burning. Flammable substances are those gases, liquids and solids that will ignite and continue to burn in air if exposed to a source of ignition. |  | %vol | resistivityToConductivity |  | ohms | [12 empty] | opticalProperties | opacity |  |  | transmissionCoefficient |  | % | transmittanceCoefficient |  | % | turbidity |  | NTU | [33 empty] | thermalProperties | degradationTemperature |  | degC | glassTransitionTemperature |  | degC | meltingTemperature |  | degC | additionalPhaseChange |  | degC | thermalStability |  | % | [90 empty] | 1690293321565 | 1690293087051
692 | 64bfd49aa4665abd890c5782 | Laura van de Wijdeven | [5 empty] | IN_PROGRESS | Eggshell / Gum Arabic Ceramic |  |  |  |  | Eggshell |  |  | Gum arabic |  |  | Water | [11 empty] | physicalProperties | color |  |  | texture |  |  | odour |  |  | Density |  | g/cm3 | size |  | cm | thickness |  | cm | crossSection |  | m2 | length |  | cm | crystalinity |  | % | viscosity |  | MPa | The boiling point is the temperature at which a liquid boils and turns to vapour. |  | degC | The melting point is the temperature at which a given solid will melt. |  | degC | Water solubility is the ability of a substance, the solute, to form a solution with water, the solvent. |  | % | Moisture content (MC) is a reference to the amount of moisture present in a material. This value is often represented as a percentage of the material's mass (such as X% MC). |  | % | gelContent |  | % | gelPoint |  | % | rockwellHardnessTest |  | HR | mechanicalTensionProperties | tensileStrengthUltimate |  | Mpa | yieldStrength |  | Mpa | youngsModulus |  | Mpa | elongationAtBreak |  | % | elongationAtYield |  | % | [31 empty] | chemicalProperties | ecotoxicity |  | ppm | swellingRation |  | % | Flammability is a measure of how quickly a material is capable of catching fire and burning. Flammable substances are those gases, liquids and solids that will ignite and continue to burn in air if exposed to a source of ignition. |  | %vol | resistivityToConductivity |  | ohms | [12 empty] | opticalProperties | opacity |  |  | transmissionCoefficient |  | % | transmittanceCoefficient |  | % | turbidity |  | NTU | [33 empty] | thermalProperties | degradationTemperature |  | degC | glassTransitionTemperature |  | degC | meltingTemperature |  | degC | additionalPhaseChange |  | degC | thermalStability |  | % | [90 empty] | 1690294024238 | 1690293402819
693 | 64bfd76c8d08a298dc0f5272 | Lab la Bla Studio | [5 empty] | IN_PROGRESS | Wheat Flour / Animal Bone |  |  |  |  | Wheat flour (white) |  |  | Bone | [14 empty] | physicalProperties | color |  |  | texture |  |  | odour |  |  | Density |  | g/cm3 | size |  | cm | thickness |  | cm | crossSection |  | m2 | length |  | cm | crystalinity |  | % | viscosity |  | MPa | The boiling point is the temperature at which a liquid boils and turns to vapour. |  | degC | The melting point is the temperature at which a given solid will melt. |  | degC | Water solubility is the ability of a substance, the solute, to form a solution with water, the solvent. |  | % | Moisture content (MC) is a reference to the amount of moisture present in a material. This value is often represented as a percentage of the material's mass (such as X% MC). |  | % | gelContent |  | % | gelPoint |  | % | rockwellHardnessTest |  | HR | mechanicalTensionProperties | tensileStrengthUltimate |  | Mpa | yieldStrength |  | Mpa | youngsModulus |  | Mpa | elongationAtBreak |  | % | elongationAtYield |  | % | [31 empty] | chemicalProperties | ecotoxicity |  | ppm | swellingRation |  | % | Flammability is a measure of how quickly a material is capable of catching fire and burning. Flammable substances are those gases, liquids and solids that will ignite and continue to burn in air if exposed to a source of ignition. |  | %vol | resistivityToConductivity |  | ohms | [12 empty] | opticalProperties | opacity |  |  | transmissionCoefficient |  | % | transmittanceCoefficient |  | % | turbidity |  | NTU | [33 empty] | thermalProperties | degradationTemperature |  | degC | glassTransitionTemperature |  | degC | meltingTemperature |  | degC | additionalPhaseChange |  | degC | thermalStability |  | % | [90 empty] | 1690294174661 | 1690294124936
694 | 64bfd7de9c1e53a3f707e552 | Veronica Esposito | [5 empty] | IN_PROGRESS | Sea Salt / Flour | [22 empty] | physicalProperties | color |  |  | texture |  |  | odour |  |  | Density |  | g/cm3 | size |  | cm | thickness |  | cm | crossSection |  | m2 | length |  | cm | crystalinity |  | % | viscosity |  | MPa | The boiling point is the temperature at which a liquid boils and turns to vapour. |  | degC | The melting point is the temperature at which a given solid will melt. |  | degC | Water solubility is the ability of a substance, the solute, to form a solution with water, the solvent. |  | % | Moisture content (MC) is a reference to the amount of moisture present in a material. This value is often represented as a percentage of the material's mass (such as X% MC). |  | % | gelContent |  | % | gelPoint |  | % | rockwellHardnessTest |  | HR | mechanicalTensionProperties | tensileStrengthUltimate |  | Mpa | yieldStrength |  | Mpa | youngsModulus |  | Mpa | elongationAtBreak |  | % | elongationAtYield |  | % | [31 empty] | chemicalProperties | ecotoxicity |  | ppm | swellingRation |  | % | Flammability is a measure of how quickly a material is capable of catching fire and burning. Flammable substances are those gases, liquids and solids that will ignite and continue to burn in air if exposed to a source of ignition. |  | %vol | resistivityToConductivity |  | ohms | [12 empty] | opticalProperties | opacity |  |  | transmissionCoefficient |  | % | transmittanceCoefficient |  | % | turbidity |  | NTU | [33 empty] | thermalProperties | degradationTemperature |  | degC | glassTransitionTemperature |  | degC | meltingTemperature |  | degC | additionalPhaseChange |  | degC | thermalStability |  | % | [90 empty] | 1690294270870 | 1690294238845
695 | 64bfd853d561fe02160059f2 | Tessa Silva | [5 empty] | IN_PROGRESS | Milk Plastic |  |  |  |  | Milk - skim |  |  | White vinegar | [14 empty] | physicalProperties | color |  |  | texture |  |  | odour |  |  | Density |  | g/cm3 | size |  | cm | thickness |  | cm | crossSection |  | m2 | length |  | cm | crystalinity |  | % | viscosity |  | MPa | The boiling point is the temperature at which a liquid boils and turns to vapour. |  | degC | The melting point is the temperature at which a given solid will melt. |  | degC | Water solubility is the ability of a substance, the solute, to form a solution with water, the solvent. |  | % | Moisture content (MC) is a reference to the amount of moisture present in a material. This value is often represented as a percentage of the material's mass (such as X% MC). |  | % | gelContent |  | % | gelPoint |  | % | rockwellHardnessTest |  | HR | mechanicalTensionProperties | tensileStrengthUltimate |  | Mpa | yieldStrength |  | Mpa | youngsModulus |  | Mpa | elongationAtBreak |  | % | elongationAtYield |  | % | [31 empty] | chemicalProperties | ecotoxicity |  | ppm | swellingRation |  | % | Flammability is a measure of how quickly a material is capable of catching fire and burning. Flammable substances are those gases, liquids and solids that will ignite and continue to burn in air if exposed to a source of ignition. |  | %vol | resistivityToConductivity |  | ohms | [12 empty] | opticalProperties | opacity |  |  | transmissionCoefficient |  | % | transmittanceCoefficient |  | % | turbidity |  | NTU | [33 empty] | thermalProperties | degradationTemperature |  | degC | glassTransitionTemperature |  | degC | meltingTemperature |  | degC | additionalPhaseChange |  | degC | thermalStability |  | % | [90 empty] | 1690294521386 | 1690294355694
696 | 64c029b97e2cd122b409b912 | [6 empty] | IN_PROGRESS | Japanese Knotweed Bioplastic | [22 empty] | physicalProperties | color |  |  | texture |  |  | odour |  |  | Density |  | g/cm3 | size |  | cm | thickness |  | cm | crossSection |  | m2 | length |  | cm | crystalinity |  | % | viscosity |  | MPa | The boiling point is the temperature at which a liquid boils and turns to vapour. |  | degC | The melting point is the temperature at which a given solid will melt. |  | degC | Water solubility is the ability of a substance, the solute, to form a solution with water, the solvent. |  | % | Moisture content (MC) is a reference to the amount of moisture present in a material. This value is often represented as a percentage of the material's mass (such as X% MC). |  | % | gelContent |  | % | gelPoint |  | % | rockwellHardnessTest |  | HR | mechanicalTensionProperties | tensileStrengthUltimate |  | Mpa | yieldStrength |  | Mpa | youngsModulus |  | Mpa | elongationAtBreak |  | % | elongationAtYield |  | % | [31 empty] | chemicalProperties | ecotoxicity |  | ppm | swellingRation |  | % | Flammability is a measure of how quickly a material is capable of catching fire and burning. Flammable substances are those gases, liquids and solids that will ignite and continue to burn in air if exposed to a source of ignition. |  | %vol | resistivityToConductivity |  | ohms | [12 empty] | opticalProperties | opacity |  |  | transmissionCoefficient |  | % | transmittanceCoefficient |  | % | turbidity |  | NTU | [33 empty] | thermalProperties | degradationTemperature |  | degC | glassTransitionTemperature |  | degC | meltingTemperature |  | degC | additionalPhaseChange |  | degC | thermalStability |  | % | [90 empty] | 1690315193267 | 1690315193267
697 | 64c029c5c6ac026878016e02 | [6 empty] | IN_PROGRESS | Japanese Knotweed Plastic | Preparation of natural dye: This should be made before you start the bioplastic making. |  |  |  | Dye bath (Japanese Knotweed leaves) | 450 | ml | Carrageenan Iota | 18 | grams | Glycerol | 5 | ml | [9 empty] | physicalProperties | color |  |  | texture |  |  | odour |  |  | Density |  | g/cm3 | size |  | cm | thickness |  | cm | crossSection |  | m2 | length |  | cm | crystalinity |  | % | viscosity |  | MPa | The boiling point is the temperature at which a liquid boils and turns to vapour. |  | degC | The melting point is the temperature at which a given solid will melt. |  | degC | Water solubility is the ability of a substance, the solute, to form a solution with water, the solvent. |  | % | Moisture content (MC) is a reference to the amount of moisture present in a material. This value is often represented as a percentage of the material's mass (such as X% MC). |  | % | gelContent |  | % | gelPoint |  | % | rockwellHardnessTest |  | HR | mechanicalTensionProperties | tensileStrengthUltimate |  | Mpa | yieldStrength |  | Mpa | youngsModulus |  | Mpa | elongationAtBreak |  | % | elongationAtYield |  | % | [31 empty] | chemicalProperties | ecotoxicity |  | ppm | swellingRation |  | % | Flammability is a measure of how quickly a material is capable of catching fire and burning. Flammable substances are those gases, liquids and solids that will ignite and continue to burn in air if exposed to a source of ignition. |  | %vol | resistivityToConductivity |  | ohms | [12 empty] | opticalProperties | opacity |  |  | transmissionCoefficient |  | % | transmittanceCoefficient |  | % | turbidity |  | NTU | [33 empty] | thermalProperties | degradationTemperature |  | degC | glassTransitionTemperature |  | degC | meltingTemperature |  | degC | additionalPhaseChange |  | degC | thermalStability |  | % | [90 empty] | 1690315219806 | 1690315205513
698 | 64c1590f9bd1053daa0a7d52 | beatriz.sandini | [5 empty] | IN_PROGRESS | Bioresin |  |  |  |  | Gelatin | 48 | g | Glycerin / glycerol | 8 | g | Water | 240 | mL | [9 empty] | physicalProperties | color |  |  | texture |  |  | odour |  |  | Density |  | g/cm3 | size |  | cm | thickness |  | cm | crossSection |  | m2 | length |  | cm | crystalinity |  | % | viscosity |  | MPa | The boiling point is the temperature at which a liquid boils and turns to vapour. |  | degC | The melting point is the temperature at which a given solid will melt. |  | degC | Water solubility is the ability of a substance, the solute, to form a solution with water, the solvent. |  | % | Moisture content (MC) is a reference to the amount of moisture present in a material. This value is often represented as a percentage of the material's mass (such as X% MC). |  | % | gelContent |  | % | gelPoint |  | % | rockwellHardnessTest |  | HR | mechanicalTensionProperties | tensileStrengthUltimate |  | Mpa | yieldStrength |  | Mpa | youngsModulus |  | Mpa | elongationAtBreak |  | % | elongationAtYield |  | % | [31 empty] | chemicalProperties | ecotoxicity |  | ppm | swellingRation |  | % | Flammability is a measure of how quickly a material is capable of catching fire and burning. Flammable substances are those gases, liquids and solids that will ignite and continue to burn in air if exposed to a source of ignition. |  | %vol | resistivityToConductivity |  | ohms | [12 empty] | opticalProperties | opacity |  |  | transmissionCoefficient |  | % | transmittanceCoefficient |  | % | turbidity |  | NTU | [33 empty] | thermalProperties | degradationTemperature |  | degC | glassTransitionTemperature |  | degC | meltingTemperature |  | degC | additionalPhaseChange |  | degC | thermalStability |  | % | [90 empty] | 1690392914540 | 1690392847696
699 | 64c237de730856cd9807d054 | [6 empty] | IN_PROGRESS | Recipe | [22 empty] | physicalProperties | color |  |  | texture |  |  | odour |  |  | Density |  | g/cm3 | size |  | cm | thickness |  | cm | crossSection |  | m2 | length |  | cm | crystalinity |  | % | viscosity |  | MPa | The boiling point is the temperature at which a liquid boils and turns to vapour. |  | degC | The melting point is the temperature at which a given solid will melt. |  | degC | Water solubility is the ability of a substance, the solute, to form a solution with water, the solvent. |  | % | Moisture content (MC) is a reference to the amount of moisture present in a material. This value is often represented as a percentage of the material's mass (such as X% MC). |  | % | gelContent |  | % | gelPoint |  | % | rockwellHardnessTest |  | HR | mechanicalTensionProperties | tensileStrengthUltimate |  | Mpa | yieldStrength |  | Mpa | youngsModulus |  | Mpa | elongationAtBreak |  | % | elongationAtYield |  | % | [31 empty] | chemicalProperties | ecotoxicity |  | ppm | swellingRation |  | % | Flammability is a measure of how quickly a material is capable of catching fire and burning. Flammable substances are those gases, liquids and solids that will ignite and continue to burn in air if exposed to a source of ignition. |  | %vol | resistivityToConductivity |  | ohms | [12 empty] | opticalProperties | opacity |  |  | transmissionCoefficient |  | % | transmittanceCoefficient |  | % | turbidity |  | NTU | [33 empty] | thermalProperties | degradationTemperature |  | degC | glassTransitionTemperature |  | degC | meltingTemperature |  | degC | additionalPhaseChange |  | degC | thermalStability |  | % | [90 empty] | 1690449886460 | 1690449886460
700 | 64c2dd40779aaeff5009a272 | [6 empty] | IN_PROGRESS | TURMERIC GELATINE BIOMATERIAL | [22 empty] | physicalProperties | color |  |  | texture |  |  | odour |  |  | Density |  | g/cm3 | size |  | cm | thickness |  | cm | crossSection |  | m2 | length |  | cm | crystalinity |  | % | viscosity |  | MPa | The boiling point is the temperature at which a liquid boils and turns to vapour. |  | degC | The melting point is the temperature at which a given solid will melt. |  | degC | Water solubility is the ability of a substance, the solute, to form a solution with water, the solvent. |  | % | Moisture content (MC) is a reference to the amount of moisture present in a material. This value is often represented as a percentage of the material's mass (such as X% MC). |  | % | gelContent |  | % | gelPoint |  | % | rockwellHardnessTest |  | HR | mechanicalTensionProperties | tensileStrengthUltimate |  | Mpa | yieldStrength |  | Mpa | youngsModulus |  | Mpa | elongationAtBreak |  | % | elongationAtYield |  | % | [31 empty] | chemicalProperties | ecotoxicity |  | ppm | swellingRation |  | % | Flammability is a measure of how quickly a material is capable of catching fire and burning. Flammable substances are those gases, liquids and solids that will ignite and continue to burn in air if exposed to a source of ignition. |  | %vol | resistivityToConductivity |  | ohms | [12 empty] | opticalProperties | opacity |  |  | transmissionCoefficient |  | % | transmittanceCoefficient |  | % | turbidity |  | NTU | [33 empty] | thermalProperties | degradationTemperature |  | degC | glassTransitionTemperature |  | degC | meltingTemperature |  | degC | additionalPhaseChange |  | degC | thermalStability |  | % | [90 empty] | 1690492224480 | 1690492224480
701 | 64c3d6ed261635ae8f0fcdd2 | [6 empty] | IN_PROGRESS | turmeric1 |  |  |  |  | Curcumin (Turmeric or Curcuma) | 100 | Gram (g) | Water | 100 | Milligram (mg) | Glycerol | 5 | Gram (g) | GELATINE | 10 | Gram (g) | [6 empty] | physicalProperties | color |  |  | texture |  |  | odour |  |  | Density |  | g/cm3 | size |  | cm | thickness |  | cm | crossSection |  | m2 | length |  | cm | crystalinity |  | % | viscosity |  | MPa | The boiling point is the temperature at which a liquid boils and turns to vapour. |  | degC | The melting point is the temperature at which a given solid will melt. |  | degC | Water solubility is the ability of a substance, the solute, to form a solution with water, the solvent. |  | % | Moisture content (MC) is a reference to the amount of moisture present in a material. This value is often represented as a percentage of the material's mass (such as X% MC). |  | % | gelContent |  | % | gelPoint |  | % | rockwellHardnessTest |  | HR | mechanicalTensionProperties | tensileStrengthUltimate |  | Mpa | yieldStrength |  | Mpa | youngsModulus |  | Mpa | elongationAtBreak |  | % | elongationAtYield |  | % | [31 empty] | chemicalProperties | ecotoxicity |  | ppm | swellingRation |  | % | Flammability is a measure of how quickly a material is capable of catching fire and burning. Flammable substances are those gases, liquids and solids that will ignite and continue to burn in air if exposed to a source of ignition. |  | %vol | resistivityToConductivity |  | ohms | [12 empty] | opticalProperties | opacity |  |  | transmissionCoefficient |  | % | transmittanceCoefficient |  | % | turbidity |  | NTU | [33 empty] | thermalProperties | degradationTemperature |  | degC | glassTransitionTemperature |  | degC | meltingTemperature |  | degC | additionalPhaseChange |  | degC | thermalStability |  | % | [90 empty] | 1690556145653 | 1690556141007
702 | 64c4fa076bf43bbb5401da62 | [6 empty] | IN_PROGRESS | Marigold Bioplastic | First prepare the dye from marigold flowers - Fill your pot with water and about 10 -15 marigold flowers and bring it to a boil for one hour, until you achieve your desired color. When the water becomes the color you like, strain the liquid. |  |  |  | Water | 150 | ml | Marigold flowers | 20 | grams | Glycerol | 20 | grams | Gelatin | 40 | grams | [6 empty] | physicalProperties | color |  |  | texture |  |  | odour |  |  | Density |  | g/cm3 | size |  | cm | thickness |  | cm | crossSection |  | m2 | length |  | cm | crystalinity |  | % | viscosity |  | MPa | The boiling point is the temperature at which a liquid boils and turns to vapour. |  | degC | The melting point is the temperature at which a given solid will melt. |  | degC | Water solubility is the ability of a substance, the solute, to form a solution with water, the solvent. |  | % | Moisture content (MC) is a reference to the amount of moisture present in a material. This value is often represented as a percentage of the material's mass (such as X% MC). |  | % | gelContent |  | % | gelPoint |  | % | rockwellHardnessTest |  | HR | mechanicalTensionProperties | tensileStrengthUltimate |  | Mpa | yieldStrength |  | Mpa | youngsModulus |  | Mpa | elongationAtBreak |  | % | elongationAtYield |  | % | [31 empty] | chemicalProperties | ecotoxicity |  | ppm | swellingRation |  | % | Flammability is a measure of how quickly a material is capable of catching fire and burning. Flammable substances are those gases, liquids and solids that will ignite and continue to burn in air if exposed to a source of ignition. |  | %vol | resistivityToConductivity |  | ohms | [12 empty] | opticalProperties | opacity |  |  | transmissionCoefficient |  | % | transmittanceCoefficient |  | % | turbidity |  | NTU | [33 empty] | thermalProperties | degradationTemperature |  | degC | glassTransitionTemperature |  | degC | meltingTemperature |  | degC | additionalPhaseChange |  | degC | thermalStability |  | % | [90 empty] | 1690630675638 | 1690630663354
703 | 64c4fc5d81cd4c0f81034ac2 | [6 empty] | IN_PROGRESS | Eggshell ceramics | Preparation of eggshells:_x000D_ Collect as many eggshells as you need from your home, neighbours, cafes, etc._x000D_ This version of the recipe uses 20 grams of eggshells. |  |  |  | Water | 22 | ml | Eggshell | 20 | grams | Calcium Alginate | 5 | grams | [9 empty] | physicalProperties | color |  |  | texture |  |  | odour |  |  | Density |  | g/cm3 | size |  | cm | thickness |  | cm | crossSection |  | m2 | length |  | cm | crystalinity |  | % | viscosity |  | MPa | The boiling point is the temperature at which a liquid boils and turns to vapour. |  | degC | The melting point is the temperature at which a given solid will melt. |  | degC | Water solubility is the ability of a substance, the solute, to form a solution with water, the solvent. |  | % | Moisture content (MC) is a reference to the amount of moisture present in a material. This value is often represented as a percentage of the material's mass (such as X% MC). |  | % | gelContent |  | % | gelPoint |  | % | rockwellHardnessTest |  | HR | mechanicalTensionProperties | tensileStrengthUltimate |  | Mpa | yieldStrength |  | Mpa | youngsModulus |  | Mpa | elongationAtBreak |  | % | elongationAtYield |  | % | [31 empty] | chemicalProperties | ecotoxicity |  | ppm | swellingRation |  | % | Flammability is a measure of how quickly a material is capable of catching fire and burning. Flammable substances are those gases, liquids and solids that will ignite and continue to burn in air if exposed to a source of ignition. |  | %vol | resistivityToConductivity |  | ohms | [12 empty] | opticalProperties | opacity |  |  | transmissionCoefficient |  | % | transmittanceCoefficient |  | % | turbidity |  | NTU | [33 empty] | thermalProperties | degradationTemperature |  | degC | glassTransitionTemperature |  | degC | meltingTemperature |  | degC | additionalPhaseChange |  | degC | thermalStability |  | % | [90 empty] | 1690631271119 | 1690631261058
704 | 64c6cfe6868267d473016462 | [6 empty] | IN_PROGRESS | Egg Carton Cornstarch card | &nbsp;_x000D_ First, prepare the egg carton by grinding it into a fibre using a blender. The end result is a cotton-like texture. |  |  |  | Egg carton | 20 | grams | Glycerol | 5 | ml | Water | 60 | ml | Cornstarch | 13.3 | grams | Vinegar | 5 | ml |  |  |  | physicalProperties | color |  |  | texture |  |  | odour |  |  | Density |  | g/cm3 | size |  | cm | thickness |  | cm | crossSection |  | m2 | length |  | cm | crystalinity |  | % | viscosity |  | MPa | The boiling point is the temperature at which a liquid boils and turns to vapour. |  | degC | The melting point is the temperature at which a given solid will melt. |  | degC | Water solubility is the ability of a substance, the solute, to form a solution with water, the solvent. |  | % | Moisture content (MC) is a reference to the amount of moisture present in a material. This value is often represented as a percentage of the material's mass (such as X% MC). |  | % | gelContent |  | % | gelPoint |  | % | rockwellHardnessTest |  | HR | mechanicalTensionProperties | tensileStrengthUltimate |  | Mpa | yieldStrength |  | Mpa | youngsModulus |  | Mpa | elongationAtBreak |  | % | elongationAtYield |  | % | [31 empty] | chemicalProperties | ecotoxicity |  | ppm | swellingRation |  | % | Flammability is a measure of how quickly a material is capable of catching fire and burning. Flammable substances are those gases, liquids and solids that will ignite and continue to burn in air if exposed to a source of ignition. |  | %vol | resistivityToConductivity |  | ohms | [12 empty] | opticalProperties | opacity |  |  | transmissionCoefficient |  | % | transmittanceCoefficient |  | % | turbidity |  | NTU | [33 empty] | thermalProperties | degradationTemperature |  | degC | glassTransitionTemperature |  | degC | meltingTemperature |  | degC | additionalPhaseChange |  | degC | thermalStability |  | % | [90 empty] | 1690750950004 | 1690750950004
705 | 64c6d04c312d60f2d00e4732 | [6 empty] | IN_PROGRESS | Wood ashes biocomposite | Retrieve dry wood ashes from a source of combustion and pass them through a sieve leaving only the powder.&nbsp; | 30min |  |  | Wood ashes | 60 | grams | Calcium Propionate | 3 | grams | Agar agar | 7.5 | grams | Water | 250 | ml | Sugar | 15 | grams |  |  |  | physicalProperties | color |  |  | texture |  |  | odour |  |  | Density |  | g/cm3 | size |  | cm | thickness |  | cm | crossSection |  | m2 | length |  | cm | crystalinity |  | % | viscosity |  | MPa | The boiling point is the temperature at which a liquid boils and turns to vapour. |  | degC | The melting point is the temperature at which a given solid will melt. |  | degC | Water solubility is the ability of a substance, the solute, to form a solution with water, the solvent. |  | % | Moisture content (MC) is a reference to the amount of moisture present in a material. This value is often represented as a percentage of the material's mass (such as X% MC). |  | % | gelContent |  | % | gelPoint |  | % | rockwellHardnessTest |  | HR | mechanicalTensionProperties | tensileStrengthUltimate |  | Mpa | yieldStrength |  | Mpa | youngsModulus |  | Mpa | elongationAtBreak |  | % | elongationAtYield |  | % | [31 empty] | chemicalProperties | ecotoxicity |  | ppm | swellingRation |  | % | Flammability is a measure of how quickly a material is capable of catching fire and burning. Flammable substances are those gases, liquids and solids that will ignite and continue to burn in air if exposed to a source of ignition. |  | %vol | resistivityToConductivity |  | ohms | [12 empty] | opticalProperties | opacity |  |  | transmissionCoefficient |  | % | transmittanceCoefficient |  | % | turbidity |  | NTU | [33 empty] | thermalProperties | degradationTemperature |  | degC | glassTransitionTemperature |  | degC | meltingTemperature |  | degC | additionalPhaseChange |  | degC | thermalStability |  | % | [90 empty] | 1690751052843 | 1690751052843
706 | 64c6df1f238790118e0923e2 | [6 empty] | IN_PROGRESS | Burnt Orange peel ¦ Gelatin biomaterial |  | 4 |  |  | Water | 400 | ml | Glycerol | 8 | ml | Gelatin | 40 | grams | Burnt Orange peel powder | 35 | grams | [6 empty] | physicalProperties | color |  |  | texture |  |  | odour |  |  | Density |  | g/cm3 | size |  | cm | thickness |  | cm | crossSection |  | m2 | length |  | cm | crystalinity |  | % | viscosity |  | MPa | The boiling point is the temperature at which a liquid boils and turns to vapour. |  | degC | The melting point is the temperature at which a given solid will melt. |  | degC | Water solubility is the ability of a substance, the solute, to form a solution with water, the solvent. |  | % | Moisture content (MC) is a reference to the amount of moisture present in a material. This value is often represented as a percentage of the material's mass (such as X% MC). |  | % | gelContent |  | % | gelPoint |  | % | rockwellHardnessTest |  | HR | mechanicalTensionProperties | tensileStrengthUltimate |  | Mpa | yieldStrength |  | Mpa | youngsModulus |  | Mpa | elongationAtBreak |  | % | elongationAtYield |  | % | [31 empty] | chemicalProperties | ecotoxicity |  | ppm | swellingRation |  | % | Flammability is a measure of how quickly a material is capable of catching fire and burning. Flammable substances are those gases, liquids and solids that will ignite and continue to burn in air if exposed to a source of ignition. |  | %vol | resistivityToConductivity |  | ohms | [12 empty] | opticalProperties | opacity |  |  | transmissionCoefficient |  | % | transmittanceCoefficient |  | % | turbidity |  | NTU | [33 empty] | thermalProperties | degradationTemperature |  | degC | glassTransitionTemperature |  | degC | meltingTemperature |  | degC | additionalPhaseChange |  | degC | thermalStability |  | % | [90 empty] | 1690754847792 | 1690754847792
707 | 64c9af94e3619134360bb6f3 | [6 empty] | IN_PROGRESS | Orange peel ¦ Chitosan ¦ Hemp | Remove the peel from an orange (we used&nbsp;Citrus Sinensis Navel Oranges from Florida). While the peel is still fresh, blend it into small granules. The size of the granules can affect the characteristics of the end material. | 45 minutes |  |  | Water | 45 | Milliliter (mL) | Vinegar | 180 | Milliliter (mL) | Gluten Powder | 56 | Gram (g) | Hemp Protein Powder | 56 | Gram (g) | Chitin (Chitosan) | 13.5 | grams | Orange peel | 90 | grams | physicalProperties | color |  |  | texture |  |  | odour |  |  | Density |  | g/cm3 | size |  | cm | thickness |  | cm | crossSection |  | m2 | length |  | cm | crystalinity |  | % | viscosity |  | MPa | The boiling point is the temperature at which a liquid boils and turns to vapour. |  | degC | The melting point is the temperature at which a given solid will melt. |  | degC | Water solubility is the ability of a substance, the solute, to form a solution with water, the solvent. |  | % | Moisture content (MC) is a reference to the amount of moisture present in a material. This value is often represented as a percentage of the material's mass (such as X% MC). |  | % | gelContent |  | % | gelPoint |  | % | rockwellHardnessTest |  | HR | mechanicalTensionProperties | tensileStrengthUltimate |  | Mpa | yieldStrength |  | Mpa | youngsModulus |  | Mpa | elongationAtBreak |  | % | elongationAtYield |  | % | [31 empty] | chemicalProperties | ecotoxicity |  | ppm | swellingRation |  | % | Flammability is a measure of how quickly a material is capable of catching fire and burning. Flammable substances are those gases, liquids and solids that will ignite and continue to burn in air if exposed to a source of ignition. |  | %vol | resistivityToConductivity |  | ohms | [12 empty] | opticalProperties | opacity |  |  | transmissionCoefficient |  | % | transmittanceCoefficient |  | % | turbidity |  | NTU | [33 empty] | thermalProperties | degradationTemperature |  | degC | glassTransitionTemperature |  | degC | meltingTemperature |  | degC | additionalPhaseChange |  | degC | thermalStability |  | % | [90 empty] | 1690939284078 | 1690939284078
708 | 64c9aff635b90cb1370cb322 | [6 empty] | IN_PROGRESS | Egg membrane fabric Eg03 | Prepare egg white solution: prepare 250 ml of egg white and refrigerate for one day. Pour egg white into a bowl with 3.5 g salt, 3.5 g sodium citrate, 0.5 ml glacial acetic acid, 7.5 ml distilled water. Mix the ingredients with a whisk blender for 20 mins. Refrigerate the mixed solution for one more day. To get clean solution, remove bubbles and lumps using a spoon and a tea bag. | 3 days |  |  | Glycerol | 100 | Milliliter (mL) | Salt | 3.5 | Gram (g) | Egg white | 250 | ml | Sodium citrate | 3.5 | grams | glacial acetic acid | 0.5 | ml | Water | 7.5 | ml | physicalProperties | color |  |  | texture |  |  | odour |  |  | Density |  | g/cm3 | size |  | cm | thickness |  | cm | crossSection |  | m2 | length |  | cm | crystalinity |  | % | viscosity |  | MPa | The boiling point is the temperature at which a liquid boils and turns to vapour. |  | degC | The melting point is the temperature at which a given solid will melt. |  | degC | Water solubility is the ability of a substance, the solute, to form a solution with water, the solvent. |  | % | Moisture content (MC) is a reference to the amount of moisture present in a material. This value is often represented as a percentage of the material's mass (such as X% MC). |  | % | gelContent |  | % | gelPoint |  | % | rockwellHardnessTest |  | HR | mechanicalTensionProperties | tensileStrengthUltimate |  | Mpa | yieldStrength |  | Mpa | youngsModulus |  | Mpa | elongationAtBreak |  | % | elongationAtYield |  | % | [31 empty] | chemicalProperties | ecotoxicity |  | ppm | swellingRation |  | % | Flammability is a measure of how quickly a material is capable of catching fire and burning. Flammable substances are those gases, liquids and solids that will ignite and continue to burn in air if exposed to a source of ignition. |  | %vol | resistivityToConductivity |  | ohms | [12 empty] | opticalProperties | opacity |  |  | transmissionCoefficient |  | % | transmittanceCoefficient |  | % | turbidity |  | NTU | [33 empty] | thermalProperties | degradationTemperature |  | degC | glassTransitionTemperature |  | degC | meltingTemperature |  | degC | additionalPhaseChange |  | degC | thermalStability |  | % | [90 empty] | 1690939382616 | 1690939382616
709 | 64c9b03133090c95c00403c5 | [6 empty] | IN_PROGRESS | Eggshell Composite 'Ceramic' Eg02 | Preparation of eggshells:_x000D_ Collect as many eggshells as you need from your home, neighbours, cafes, etc._x000D_ This version of the recipe uses 20 grams of eggshells. | Collection time of eggshells varies |  |  | Water | 22 | ml | Eggshell | 20 | grams | Calcium Alginate | 5 | grams | [9 empty] | physicalProperties | color |  |  | texture |  |  | odour |  |  | Density |  | g/cm3 | size |  | cm | thickness |  | cm | crossSection |  | m2 | length |  | cm | crystalinity |  | % | viscosity |  | MPa | The boiling point is the temperature at which a liquid boils and turns to vapour. |  | degC | The melting point is the temperature at which a given solid will melt. |  | degC | Water solubility is the ability of a substance, the solute, to form a solution with water, the solvent. |  | % | Moisture content (MC) is a reference to the amount of moisture present in a material. This value is often represented as a percentage of the material's mass (such as X% MC). |  | % | gelContent |  | % | gelPoint |  | % | rockwellHardnessTest |  | HR | mechanicalTensionProperties | tensileStrengthUltimate |  | Mpa | yieldStrength |  | Mpa | youngsModulus |  | Mpa | elongationAtBreak |  | % | elongationAtYield |  | % | [31 empty] | chemicalProperties | ecotoxicity |  | ppm | swellingRation |  | % | Flammability is a measure of how quickly a material is capable of catching fire and burning. Flammable substances are those gases, liquids and solids that will ignite and continue to burn in air if exposed to a source of ignition. |  | %vol | resistivityToConductivity |  | ohms | [12 empty] | opticalProperties | opacity |  |  | transmissionCoefficient |  | % | transmittanceCoefficient |  | % | turbidity |  | NTU | [33 empty] | thermalProperties | degradationTemperature |  | degC | glassTransitionTemperature |  | degC | meltingTemperature |  | degC | additionalPhaseChange |  | degC | thermalStability |  | % | [90 empty] | 1690939441441 | 1690939441441
710 | 64c9b0dab0ef8b452b001262 | [6 empty] | IN_PROGRESS | Eggshell Biomaterial Eg03 | EGGSHELL POWDER_x000D_ _x000D_ _x000D_ Gather as many eggshells as you necessitate._x000D_ _x000D_ _x000D_ Wash the eggshells thoroughly and boil them for about 10-15 mins. This process will make to kill all bacteria._x000D_ _x000D_ _x000D_ Heat the eggshells in the oven at 100 degrees for about 15 minutes._x000D_ _x000D_ _x000D_ Let the eggshells dry._x000D_ _x000D_ _x000D_ Grind the dried eggshells into fine particles in a grinder next pass the eggshell powder through a sieve._x000D_ _x000D_ | 20 minutes |  |  | Water | 235 | Milliliter (mL) | Glycerol | 5 | Milliliter (mL) | Salt | 5 | Milligram (mg) | Eggshell | 30 | Gram (g) | Gelatin | 30 | grams |  |  |  | physicalProperties | color |  |  | texture |  |  | odour |  |  | Density |  | g/cm3 | size |  | cm | thickness |  | cm | crossSection |  | m2 | length |  | cm | crystalinity |  | % | viscosity |  | MPa | The boiling point is the temperature at which a liquid boils and turns to vapour. |  | degC | The melting point is the temperature at which a given solid will melt. |  | degC | Water solubility is the ability of a substance, the solute, to form a solution with water, the solvent. |  | % | Moisture content (MC) is a reference to the amount of moisture present in a material. This value is often represented as a percentage of the material's mass (such as X% MC). |  | % | gelContent |  | % | gelPoint |  | % | rockwellHardnessTest |  | HR | mechanicalTensionProperties | tensileStrengthUltimate |  | Mpa | yieldStrength |  | Mpa | youngsModulus |  | Mpa | elongationAtBreak |  | % | elongationAtYield |  | % | [31 empty] | chemicalProperties | ecotoxicity |  | ppm | swellingRation |  | % | Flammability is a measure of how quickly a material is capable of catching fire and burning. Flammable substances are those gases, liquids and solids that will ignite and continue to burn in air if exposed to a source of ignition. |  | %vol | resistivityToConductivity |  | ohms | [12 empty] | opticalProperties | opacity |  |  | transmissionCoefficient |  | % | transmittanceCoefficient |  | % | turbidity |  | NTU | [33 empty] | thermalProperties | degradationTemperature |  | degC | glassTransitionTemperature |  | degC | meltingTemperature |  | degC | additionalPhaseChange |  | degC | thermalStability |  | % | [90 empty] | 1690939610522 | 1690939610522
711 | 64c9b13ac857b1090309bdf2 | https://doi.org/10.1016/j.foodhyd.2020.105780 | https://doi.org/10.1016/j.foodhyd.2020.105780 | 64970585acd990a5ec0dddf1 | 20.1 |  |  | IN_PROGRESS | Egg white protein/κ-Carrageenan | The film forming liquid blends with different mass ratios, i.e., 0:100, 20:80, 40:60, 60:40, 80:20, and_x000D_ 100:0, were prepared by adding the EWP to the κ-C solutions. The names of the films formed were Egg-0, Egg-20, Egg-40, Egg-60, Egg-80, and Egg-100, respectively. The κ-C was added to 40 ℃ water and stirred until no air bubbles, followed by_x000D_ 129 the addition of EWP powder and 0.50 ml/g glycerol, and the volume of the film forming solution was adjusted to 60 mL with deionized water. The pH of the film forming solution was adjusted to 10.5, and the solution was then heated at 60 ℃ for 30 min with magnetic stirring, and degassed by ultrasound for 10 min. A total of 13 mL of the film forming solution was poured into a plastic petri dish and cooled for 1 h at room temperature, and then, the film was dried at 40 ℃ in an oven until reachingconstant weight. The film was equilibrated at 25 ℃, 53% relative humidity (RH) for 24 h before further examination. |  |  |  | Egg White Protein | 0 | % | κ-Carrageenan | 100 | % | [12 empty] | barrierProperties | waterVapourPermeability |  | degC | relativeGasPermeability |  | degC | [45 empty] | mechanicalTensionProperties | tensileStrengthUltimate |  | Mpa | yieldStrength |  | Mpa | youngsModulus |  | Mpa | elongationAtBreak |  | % | elongationAtYield |  | % | tensile_strength | 36.67±1.91 | Mpa | elongation_at_break | 9.34±0.25 | % |  |  |  | mechanicalOtherProperties | [21 empty] | chemicalProperties | ecotoxicity |  | ppm | swellingRation |  | % | Flammability is a measure of how quickly a material is capable of catching fire and burning. Flammable substances are those gases, liquids and solids that will ignite and continue to burn in air if exposed to a source of ignition. |  | %vol | resistivityToConductivity |  | ohms | [12 empty] | opticalProperties | opacity |  |  | transmissionCoefficient |  | % | transmittanceCoefficient |  | % | turbidity |  | NTU | colour_difference | 73.84±2.30 | ΔE | light_transmittence | 83.6±1.2 | % | light_transmittence | 83.6±1.2 |  | light_transmittence | 83.6±1.2 |  | light_transmittence | 83.6±1.2 |  | light_transmittence | 83.6±1.2 |  | light_transmittence | 83.6±1.2 |  | light_transmittence | 83.6±1.2 |  | light_transmittence | 83.6±1.2 |  | light_transmittence | 83.6±1.2 |  | light_transmittence | 83.6±1.2 |  | thermalProperties | degradationTemperature |  | degC | glassTransitionTemperature |  | degC | meltingTemperature |  | degC | additionalPhaseChange |  | degC | thermalStability |  | % | [15 empty] | rheologicalProperties | [9 empty] | antioxidantProperties | [33 empty] | antimicrobialProperties | [30 empty] | 1690939706201 | 1690939706201
712 | 64c9b15c35b90cb1370cb323 | [6 empty] | IN_PROGRESS | Eggshell and Flour biomaterial | Collect your discarded eggshells.&nbsp; | 100 |  |  | Eggshell | 100 | Gram (g) | Almond oil | 1 | Milliliter (mL) | Water | 100 | Milliliter (mL) | Wheat flour [white] | 100 | grams | [6 empty] | physicalProperties | color |  |  | texture |  |  | odour |  |  | Density |  | g/cm3 | size |  | cm | thickness |  | cm | crossSection |  | m2 | length |  | cm | crystalinity |  | % | viscosity |  | MPa | The boiling point is the temperature at which a liquid boils and turns to vapour. |  | degC | The melting point is the temperature at which a given solid will melt. |  | degC | Water solubility is the ability of a substance, the solute, to form a solution with water, the solvent. |  | % | Moisture content (MC) is a reference to the amount of moisture present in a material. This value is often represented as a percentage of the material's mass (such as X% MC). |  | % | gelContent |  | % | gelPoint |  | % | rockwellHardnessTest |  | HR | mechanicalTensionProperties | tensileStrengthUltimate |  | Mpa | yieldStrength |  | Mpa | youngsModulus |  | Mpa | elongationAtBreak |  | % | elongationAtYield |  | % | [31 empty] | chemicalProperties | ecotoxicity |  | ppm | swellingRation |  | % | Flammability is a measure of how quickly a material is capable of catching fire and burning. Flammable substances are those gases, liquids and solids that will ignite and continue to burn in air if exposed to a source of ignition. |  | %vol | resistivityToConductivity |  | ohms | [12 empty] | opticalProperties | opacity |  |  | transmissionCoefficient |  | % | transmittanceCoefficient |  | % | turbidity |  | NTU | [33 empty] | thermalProperties | degradationTemperature |  | degC | glassTransitionTemperature |  | degC | meltingTemperature |  | degC | additionalPhaseChange |  | degC | thermalStability |  | % | [90 empty] | 1690939740814 | 1690939740814
713 | 64c9b873ca342dd56e0a4ca2 | [6 empty] | IN_PROGRESS | Cardboard gelatin biomaterial | Pour 200ml of water into a vessel and then add 5g of sodium alginate. Stir the mixture well. Next add vinegar and let the mixture stand for 10 minutes, then stir. | 20min |  |  | Cardboard box waste | 200 | Gram (g) | Gelatin | 2.5 | grams | Glycerol | 10 | grams | Water | 200 | Gram (g) | Sodium Alginate | 5 | grams | Vinegar | 5 | grams | physicalProperties | color |  |  | texture |  |  | odour |  |  | Density |  | g/cm3 | size |  | cm | thickness |  | cm | crossSection |  | m2 | length |  | cm | crystalinity |  | % | viscosity |  | MPa | The boiling point is the temperature at which a liquid boils and turns to vapour. |  | degC | The melting point is the temperature at which a given solid will melt. |  | degC | Water solubility is the ability of a substance, the solute, to form a solution with water, the solvent. |  | % | Moisture content (MC) is a reference to the amount of moisture present in a material. This value is often represented as a percentage of the material's mass (such as X% MC). |  | % | gelContent |  | % | gelPoint |  | % | rockwellHardnessTest |  | HR | mechanicalTensionProperties | tensileStrengthUltimate |  | Mpa | yieldStrength |  | Mpa | youngsModulus |  | Mpa | elongationAtBreak |  | % | elongationAtYield |  | % | [31 empty] | chemicalProperties | ecotoxicity |  | ppm | swellingRation |  | % | Flammability is a measure of how quickly a material is capable of catching fire and burning. Flammable substances are those gases, liquids and solids that will ignite and continue to burn in air if exposed to a source of ignition. |  | %vol | resistivityToConductivity |  | ohms | [12 empty] | opticalProperties | opacity |  |  | transmissionCoefficient |  | % | transmittanceCoefficient |  | % | turbidity |  | NTU | [33 empty] | thermalProperties | degradationTemperature |  | degC | glassTransitionTemperature |  | degC | meltingTemperature |  | degC | additionalPhaseChange |  | degC | thermalStability |  | % | [90 empty] | 1690941555588 | 1690941555588
714 | 64c9bd6964e0c3daea059d43 | [6 empty] | IN_PROGRESS | Eggshell-Starch Biomaterial | To make the eggshell powder, gather as many eggshells as you need. Wash them with water and then boil them for about 15 minutes to kill all the bacteria. You may see a white foam on the surface, you can remove this with a spoon. Strain the water and put the eggshells in a tray. You can let them dry at room temperature or if you want to speed up the process put them in the oven at 120 degrees for 15-20 min. Take them out of the oven and when they are completely dry grind them to a fine powder in a grinder. *If you want it to be more uniform you can sieve the powder at the end. | 35 min. |  |  | Water | 100 | Milliliter (mL) | Potato starch | 11 | Gram (g) | Eggshell | 38 | Gram (g) | Glycerin | 5 | Milliliter (mL) | [6 empty] | physicalProperties | color |  |  | texture |  |  | odour |  |  | Density |  | g/cm3 | size |  | cm | thickness |  | cm | crossSection |  | m2 | length |  | cm | crystalinity |  | % | viscosity |  | MPa | The boiling point is the temperature at which a liquid boils and turns to vapour. |  | degC | The melting point is the temperature at which a given solid will melt. |  | degC | Water solubility is the ability of a substance, the solute, to form a solution with water, the solvent. |  | % | Moisture content (MC) is a reference to the amount of moisture present in a material. This value is often represented as a percentage of the material's mass (such as X% MC). |  | % | gelContent |  | % | gelPoint |  | % | rockwellHardnessTest |  | HR | mechanicalTensionProperties | tensileStrengthUltimate |  | Mpa | yieldStrength |  | Mpa | youngsModulus |  | Mpa | elongationAtBreak |  | % | elongationAtYield |  | % | [31 empty] | chemicalProperties | ecotoxicity |  | ppm | swellingRation |  | % | Flammability is a measure of how quickly a material is capable of catching fire and burning. Flammable substances are those gases, liquids and solids that will ignite and continue to burn in air if exposed to a source of ignition. |  | %vol | resistivityToConductivity |  | ohms | [12 empty] | opticalProperties | opacity |  |  | transmissionCoefficient |  | % | transmittanceCoefficient |  | % | turbidity |  | NTU | [33 empty] | thermalProperties | degradationTemperature |  | degC | glassTransitionTemperature |  | degC | meltingTemperature |  | degC | additionalPhaseChange |  | degC | thermalStability |  | % | [90 empty] | 1690942825665 | 1690942825665
715 | 64c9c6401dc73d9e3907b072 | [6 empty] | IN_PROGRESS | Chitosan 12% - Stiff behaviour | Measure out the ingredients. _x000D_ &nbsp; | 1 hour |  |  | Water | 200 | ml | Vinegar | 20 | ml | Chitin (Chitosan) | 24 | grams | Glycerol | 5 | grams | [6 empty] | physicalProperties | color |  |  | texture |  |  | odour |  |  | Density |  | g/cm3 | size |  | cm | thickness |  | cm | crossSection |  | m2 | length |  | cm | crystalinity |  | % | viscosity |  | MPa | The boiling point is the temperature at which a liquid boils and turns to vapour. |  | degC | The melting point is the temperature at which a given solid will melt. |  | degC | Water solubility is the ability of a substance, the solute, to form a solution with water, the solvent. |  | % | Moisture content (MC) is a reference to the amount of moisture present in a material. This value is often represented as a percentage of the material's mass (such as X% MC). |  | % | gelContent |  | % | gelPoint |  | % | rockwellHardnessTest |  | HR | mechanicalTensionProperties | tensileStrengthUltimate |  | Mpa | yieldStrength |  | Mpa | youngsModulus |  | Mpa | elongationAtBreak |  | % | elongationAtYield |  | % | [31 empty] | chemicalProperties | ecotoxicity |  | ppm | swellingRation |  | % | Flammability is a measure of how quickly a material is capable of catching fire and burning. Flammable substances are those gases, liquids and solids that will ignite and continue to burn in air if exposed to a source of ignition. |  | %vol | resistivityToConductivity |  | ohms | [12 empty] | opticalProperties | opacity |  |  | transmissionCoefficient |  | % | transmittanceCoefficient |  | % | turbidity |  | NTU | [33 empty] | thermalProperties | degradationTemperature |  | degC | glassTransitionTemperature |  | degC | meltingTemperature |  | degC | additionalPhaseChange |  | degC | thermalStability |  | % | [90 empty] | 1690945088286 | 1690945088286
716 | 64c9ce694e858a176a022fb2 | https://doi.org/10.1016/j.fpsl.2019.100421 | https://doi.org/10.1016/j.fpsl.2019.100421 | 64970584acd990a5ec0ddd58 | 8.6 |  |  | IN_PROGRESS | Low-density polyethylene/Grapefruit seed Extract/ Melanin/Zinc Oide Composite (Cross Machine)) | First, the master batch was prepared by mixing the minor component fillers (Mel, GSE, ZnONP) with LDPE using Ca-stearate as the dispersing agent. To this end, 0.1 wt % Mel, 3 wt% ZnONP, and 3 wt% . To prepare the master batch, the LDPE granules were mixed with 3 wt% GSE in a high-speed mixer for 30 min and then powders of ZnONP, Mel and Ca-stearate were mixed using a high-speed mixer for 1 h. The mixture was then extruded using a twin-screw extruder (YJC-ST-048/34, Yoojin Eng. Co., Ltd., Siheung, Gyeonggi-do, Korea) with a screw diameter of 48 mm, a screw length/ diameter (L/D) ratio of 42, and a screw speed of 600 rpm. LDPE and LDPE/GSE/Mel/ZnONP composite films were prepared using an extrusion blowing method. |  |  |  | Low-density polyethylene |  |  | Grapefruit seed Extract | 3 | wt% | Melanin | 0.1 | wt% | Zinc Oide Composite | 3 | wt% | [6 empty] | barrierProperties | waterVapourPermeability |  | degC | relativeGasPermeability |  | degC | thickness | 68.6 ± 0.2 | μm | [42 empty] | mechanicalTensionProperties | tensileStrengthUltimate |  | Mpa | yieldStrength |  | Mpa | youngsModulus |  | Mpa | elongationAtBreak |  | % | elongationAtYield |  | % | tensile_strength | 15.1 ± 0.8 | MPa | elongation_at_break | 397.6 ± 30.3 | % | young's_modulus | 113.2 ± 4.5 | MPa | mechanicalOtherProperties | [21 empty] | chemicalProperties | ecotoxicity |  | ppm | swellingRation |  | % | Flammability is a measure of how quickly a material is capable of catching fire and burning. Flammable substances are those gases, liquids and solids that will ignite and continue to burn in air if exposed to a source of ignition. |  | %vol | resistivityToConductivity |  | ohms | [12 empty] | opticalProperties | opacity |  |  | transmissionCoefficient |  | % | transmittanceCoefficient |  | % | turbidity |  | NTU | [33 empty] | thermalProperties | degradationTemperature |  | degC | glassTransitionTemperature |  | degC | meltingTemperature |  | degC | additionalPhaseChange |  | degC | thermalStability |  | % | [15 empty] | rheologicalProperties | [9 empty] | antioxidantProperties | [33 empty] | antimicrobialProperties | [30 empty] | 1690947177088 | 1690947177088
717 | 64cb867aa35d03026b0b5b92 | [6 empty] | IN_PROGRESS | Avocado Pit Composite Av01 | Avocado Pit Powder: Collect avocado pits. For reference, 3 pits= 1/2 cup powder. Wash and dry them. Place in oven for 2 hours at 200F. | 6 hours |  |  | Water | 177 | ml | Glycerol | 5 | ml | Vinegar | 19.5 | ml | Chitin (Chitosan) | 30 | ml | Avocado pit and/or skin | 30 | ml |  |  |  | physicalProperties | color |  |  | texture |  |  | odour |  |  | Density |  | g/cm3 | size |  | cm | thickness |  | cm | crossSection |  | m2 | length |  | cm | crystalinity |  | % | viscosity |  | MPa | The boiling point is the temperature at which a liquid boils and turns to vapour. |  | degC | The melting point is the temperature at which a given solid will melt. |  | degC | Water solubility is the ability of a substance, the solute, to form a solution with water, the solvent. |  | % | Moisture content (MC) is a reference to the amount of moisture present in a material. This value is often represented as a percentage of the material's mass (such as X% MC). |  | % | gelContent |  | % | gelPoint |  | % | rockwellHardnessTest |  | HR | mechanicalTensionProperties | tensileStrengthUltimate |  | Mpa | yieldStrength |  | Mpa | youngsModulus |  | Mpa | elongationAtBreak |  | % | elongationAtYield |  | % | [31 empty] | chemicalProperties | ecotoxicity |  | ppm | swellingRation |  | % | Flammability is a measure of how quickly a material is capable of catching fire and burning. Flammable substances are those gases, liquids and solids that will ignite and continue to burn in air if exposed to a source of ignition. |  | %vol | resistivityToConductivity |  | ohms | [12 empty] | opticalProperties | opacity |  |  | transmissionCoefficient |  | % | transmittanceCoefficient |  | % | turbidity |  | NTU | [33 empty] | thermalProperties | degradationTemperature |  | degC | glassTransitionTemperature |  | degC | meltingTemperature |  | degC | additionalPhaseChange |  | degC | thermalStability |  | % | [90 empty] | 1691059834510 | 1691059834510
718 | 64cb9c267c13821ae00b78f2 | [6 empty] | IN_PROGRESS | test | [22 empty] | physicalProperties | color |  |  | texture |  |  | odour |  |  | Density |  | g/cm3 | size |  | cm | thickness |  | cm | crossSection |  | m2 | length |  | cm | crystalinity |  | % | viscosity |  | MPa | The boiling point is the temperature at which a liquid boils and turns to vapour. |  | degC | The melting point is the temperature at which a given solid will melt. |  | degC | Water solubility is the ability of a substance, the solute, to form a solution with water, the solvent. |  | % | Moisture content (MC) is a reference to the amount of moisture present in a material. This value is often represented as a percentage of the material's mass (such as X% MC). |  | % | gelContent |  | % | gelPoint |  | % | rockwellHardnessTest |  | HR | mechanicalTensionProperties | tensileStrengthUltimate |  | Mpa | yieldStrength |  | Mpa | youngsModulus |  | Mpa | elongationAtBreak |  | % | elongationAtYield |  | % | [31 empty] | chemicalProperties | ecotoxicity |  | ppm | swellingRation |  | % | Flammability is a measure of how quickly a material is capable of catching fire and burning. Flammable substances are those gases, liquids and solids that will ignite and continue to burn in air if exposed to a source of ignition. |  | %vol | resistivityToConductivity |  | ohms | [12 empty] | opticalProperties | opacity |  |  | transmissionCoefficient |  | % | transmittanceCoefficient |  | % | turbidity |  | NTU | [33 empty] | thermalProperties | degradationTemperature |  | degC | glassTransitionTemperature |  | degC | meltingTemperature |  | degC | additionalPhaseChange |  | degC | thermalStability |  | % | [90 empty] | 1691065392309 | 1691065382287
719 | 64cb9c4f2394c269de0f6822 | [6 empty] | IN_PROGRESS | kkk | [22 empty] | physicalProperties | color |  |  | texture |  |  | odour |  |  | Density |  | g/cm3 | size |  | cm | thickness |  | cm | crossSection |  | m2 | length |  | cm | crystalinity |  | % | viscosity |  | MPa | The boiling point is the temperature at which a liquid boils and turns to vapour. |  | degC | The melting point is the temperature at which a given solid will melt. |  | degC | Water solubility is the ability of a substance, the solute, to form a solution with water, the solvent. |  | % | Moisture content (MC) is a reference to the amount of moisture present in a material. This value is often represented as a percentage of the material's mass (such as X% MC). |  | % | gelContent |  | % | gelPoint |  | % | rockwellHardnessTest |  | HR | mechanicalTensionProperties | tensileStrengthUltimate |  | Mpa | yieldStrength |  | Mpa | youngsModulus |  | Mpa | elongationAtBreak |  | % | elongationAtYield |  | % | [31 empty] | chemicalProperties | ecotoxicity |  | ppm | swellingRation |  | % | Flammability is a measure of how quickly a material is capable of catching fire and burning. Flammable substances are those gases, liquids and solids that will ignite and continue to burn in air if exposed to a source of ignition. |  | %vol | resistivityToConductivity |  | ohms | [12 empty] | opticalProperties | opacity |  |  | transmissionCoefficient |  | % | transmittanceCoefficient |  | % | turbidity |  | NTU | [33 empty] | thermalProperties | degradationTemperature |  | degC | glassTransitionTemperature |  | degC | meltingTemperature |  | degC | additionalPhaseChange |  | degC | thermalStability |  | % | [90 empty] | 1691065423612 | 1691065423612
720 | 64cba7d6390af979820b6733 | [6 empty] | IN_PROGRESS | test123 | [22 empty] | physicalProperties | color |  |  | texture |  |  | odour |  |  | Density |  | g/cm3 | size |  | cm | thickness |  | cm | crossSection |  | m2 | length |  | cm | crystalinity |  | % | viscosity |  | MPa | The boiling point is the temperature at which a liquid boils and turns to vapour. |  | degC | The melting point is the temperature at which a given solid will melt. |  | degC | Water solubility is the ability of a substance, the solute, to form a solution with water, the solvent. |  | % | Moisture content (MC) is a reference to the amount of moisture present in a material. This value is often represented as a percentage of the material's mass (such as X% MC). |  | % | gelContent |  | % | gelPoint |  | % | rockwellHardnessTest |  | HR | mechanicalTensionProperties | tensileStrengthUltimate |  | Mpa | yieldStrength |  | Mpa | youngsModulus |  | Mpa | elongationAtBreak |  | % | elongationAtYield |  | % | [31 empty] | chemicalProperties | ecotoxicity |  | ppm | swellingRation |  | % | Flammability is a measure of how quickly a material is capable of catching fire and burning. Flammable substances are those gases, liquids and solids that will ignite and continue to burn in air if exposed to a source of ignition. |  | %vol | resistivityToConductivity |  | ohms | [12 empty] | opticalProperties | opacity |  |  | transmissionCoefficient |  | % | transmittanceCoefficient |  | % | turbidity |  | NTU | [33 empty] | thermalProperties | degradationTemperature |  | degC | glassTransitionTemperature |  | degC | meltingTemperature |  | degC | additionalPhaseChange |  | degC | thermalStability |  | % | [90 empty] | 1691068374646 | 1691068374646
721 | 64cbaa4cffc0a6b0200face2 | [6 empty] | IN_PROGRESS | test1235 | [22 empty] | physicalProperties | color |  |  | texture |  |  | odour |  |  | Density |  | g/cm3 | size |  | cm | thickness |  | cm | crossSection |  | m2 | length |  | cm | crystalinity |  | % | viscosity |  | MPa | The boiling point is the temperature at which a liquid boils and turns to vapour. |  | degC | The melting point is the temperature at which a given solid will melt. |  | degC | Water solubility is the ability of a substance, the solute, to form a solution with water, the solvent. |  | % | Moisture content (MC) is a reference to the amount of moisture present in a material. This value is often represented as a percentage of the material's mass (such as X% MC). |  | % | gelContent |  | % | gelPoint |  | % | rockwellHardnessTest |  | HR | mechanicalTensionProperties | tensileStrengthUltimate |  | Mpa | yieldStrength |  | Mpa | youngsModulus |  | Mpa | elongationAtBreak |  | % | elongationAtYield |  | % | [31 empty] | chemicalProperties | ecotoxicity |  | ppm | swellingRation |  | % | Flammability is a measure of how quickly a material is capable of catching fire and burning. Flammable substances are those gases, liquids and solids that will ignite and continue to burn in air if exposed to a source of ignition. |  | %vol | resistivityToConductivity |  | ohms | [12 empty] | opticalProperties | opacity |  |  | transmissionCoefficient |  | % | transmittanceCoefficient |  | % | turbidity |  | NTU | [33 empty] | thermalProperties | degradationTemperature |  | degC | glassTransitionTemperature |  | degC | meltingTemperature |  | degC | additionalPhaseChange |  | degC | thermalStability |  | % | [90 empty] | 1691069004719 | 1691069004719
722 | 64cbf65a41ee2c6f10010c22 | [6 empty] | IN_PROGRESS | coffecompote | [22 empty] | physicalProperties | color |  |  | texture |  |  | odour |  |  | Density |  | g/cm3 | size |  | cm | thickness |  | cm | crossSection |  | m2 | length |  | cm | crystalinity |  | % | viscosity |  | MPa | The boiling point is the temperature at which a liquid boils and turns to vapour. |  | degC | The melting point is the temperature at which a given solid will melt. |  | degC | Water solubility is the ability of a substance, the solute, to form a solution with water, the solvent. |  | % | Moisture content (MC) is a reference to the amount of moisture present in a material. This value is often represented as a percentage of the material's mass (such as X% MC). |  | % | gelContent |  | % | gelPoint |  | % | rockwellHardnessTest |  | HR | mechanicalTensionProperties | tensileStrengthUltimate |  | Mpa | yieldStrength |  | Mpa | youngsModulus |  | Mpa | elongationAtBreak |  | % | elongationAtYield |  | % | [31 empty] | chemicalProperties | ecotoxicity |  | ppm | swellingRation |  | % | Flammability is a measure of how quickly a material is capable of catching fire and burning. Flammable substances are those gases, liquids and solids that will ignite and continue to burn in air if exposed to a source of ignition. |  | %vol | resistivityToConductivity |  | ohms | [12 empty] | opticalProperties | opacity |  |  | transmissionCoefficient |  | % | transmittanceCoefficient |  | % | turbidity |  | NTU | [33 empty] | thermalProperties | degradationTemperature |  | degC | glassTransitionTemperature |  | degC | meltingTemperature |  | degC | additionalPhaseChange |  | degC | thermalStability |  | % | [90 empty] | 1691088474752 | 1691088474752
723 | 64d0e818c582f582e4035963 | https://doi.org/10.1016/j.ijbiomac.2020.01.103 | https://doi.org/10.1016/j.ijbiomac.2020.01.103 | 64970583acd990a5ec0ddd3b | 7.10 |  |  | IN_PROGRESS | Alginate - 30Glycerol-0Calcium | 1 % (w/w, by weight) alginate solution was prepared by mixing alginate in water vigorously for 2 hours and a homogenous solution was obtained. 0, 10, 20, 30% Gly (w/w with respect to alginate mass) was added to the alginate solution. 30g of the alginate -Gly solution was poured in an 8.5 cm diameter polystyrene petri dish and dried at 60 oC overnight. Smooth films were obtained by externally crosslinking dry films by dipping into three calcium chloride solutions in 100 % ethanol, 50 % ethanol – 50 % water (by weight) mixture and 100% water consecutively. Films were dipped into 50 ml of fresh calcium chloride solution in a 10 cm diameter beaker, for 15 minutes for each side (30 minutes total), for each concentration |  |  |  | Alginate | 1 | % w/w | Glycerol | 30 | % w/w | Calcium | 0 | % w/w | [9 empty] | barrierProperties | waterVapourPermeability |  | degC | relativeGasPermeability |  | degC | [45 empty] | mechanicalTensionProperties | tensileStrengthUltimate |  | Mpa | yieldStrength |  | Mpa | youngsModulus |  | Mpa | elongationAtBreak |  | % | elongationAtYield |  | % | young's_modulus | 632 ± 316 | MPa | [6 empty] | mechanicalOtherProperties | [21 empty] | chemicalProperties | ecotoxicity |  | ppm | swellingRation |  | % | Flammability is a measure of how quickly a material is capable of catching fire and burning. Flammable substances are those gases, liquids and solids that will ignite and continue to burn in air if exposed to a source of ignition. |  | %vol | resistivityToConductivity |  | ohms | [12 empty] | opticalProperties | opacity |  |  | transmissionCoefficient |  | % | transmittanceCoefficient |  | % | turbidity |  | NTU | [33 empty] | thermalProperties | degradationTemperature |  | degC | glassTransitionTemperature |  | degC | meltingTemperature |  | degC | additionalPhaseChange |  | degC | thermalStability |  | % | [15 empty] | rheologicalProperties | [9 empty] | antioxidantProperties | [33 empty] | antimicrobialProperties | [30 empty] | 1691412504394 | 1691412504394
724 | 64d3cf5473282a6f730e22f4 | https://doi.org/10.1016/j.ijbiomac.2015.06.042 | https://doi.org/10.1016/j.ijbiomac.2015.06.042 | 64970583acd990a5ec0ddd06 | 1.1 |  |  | IN_PROGRESS | PVA | [22 empty] | barrierProperties | waterVapourPermeability |  | degC | relativeGasPermeability |  | degC | [45 empty] | mechanicalTensionProperties | tensileStrengthUltimate |  | Mpa | yieldStrength |  | Mpa | youngsModulus |  | Mpa | elongationAtBreak |  | % | elongationAtYield |  | % | tensile_strength | 42 | MPa | elongation_at_break | 152 | % |  |  |  | mechanicalOtherProperties | tensile_modulus | 500 | MPa | [18 empty] | chemicalProperties | ecotoxicity |  | ppm | swellingRation |  | % | Flammability is a measure of how quickly a material is capable of catching fire and burning. Flammable substances are those gases, liquids and solids that will ignite and continue to burn in air if exposed to a source of ignition. |  | %vol | resistivityToConductivity |  | ohms | [12 empty] | opticalProperties | opacity |  |  | transmissionCoefficient |  | % | transmittanceCoefficient |  | % | turbidity |  | NTU | [33 empty] | thermalProperties | degradationTemperature |  | degC | glassTransitionTemperature |  | degC | meltingTemperature |  | degC | additionalPhaseChange |  | degC | thermalStability |  | % | [15 empty] | rheologicalProperties | [9 empty] | antioxidantProperties | [33 empty] | antimicrobialProperties | [30 empty] | 1691602772147 | 1691602772147
725 | 64d3f22ef93558f96f06a496 | [6 empty] | IN_PROGRESS | Eggshell paste for 3d printing | PREPARE THE EGGSHELL POWDER&gt;&gt;_x000D_ 1/ Wash the eggshells and boil them for 5 minutes._x000D_ 2/ In order to remove all remaining waste, put them in a colander and wash._x000D_ 3/ Dry the eggshells - put in an oven tray and heat for 15 minutes at low temperature (100&ordm;C)._x000D_ 4/ Grind the eggshells into a powder._x000D_ 5/ Sieve the ground eggshells to obtain a fine powder. | Around 40 minutes |  |  | Eggshell | 120 | grams | Water | 100 | ml | Xanthan | 4 | grams | [9 empty] | physicalProperties | color |  |  | texture |  |  | odour |  |  | Density |  | g/cm3 | size |  | cm | thickness |  | cm | crossSection |  | m2 | length |  | cm | crystalinity |  | % | viscosity |  | MPa | The boiling point is the temperature at which a liquid boils and turns to vapour. |  | degC | The melting point is the temperature at which a given solid will melt. |  | degC | Water solubility is the ability of a substance, the solute, to form a solution with water, the solvent. |  | % | Moisture content (MC) is a reference to the amount of moisture present in a material. This value is often represented as a percentage of the material's mass (such as X% MC). |  | % | gelContent |  | % | gelPoint |  | % | rockwellHardnessTest |  | HR | mechanicalTensionProperties | tensileStrengthUltimate |  | Mpa | yieldStrength |  | Mpa | youngsModulus |  | Mpa | elongationAtBreak |  | % | elongationAtYield |  | % | [31 empty] | chemicalProperties | ecotoxicity |  | ppm | swellingRation |  | % | Flammability is a measure of how quickly a material is capable of catching fire and burning. Flammable substances are those gases, liquids and solids that will ignite and continue to burn in air if exposed to a source of ignition. |  | %vol | resistivityToConductivity |  | ohms | [12 empty] | opticalProperties | opacity |  |  | transmissionCoefficient |  | % | transmittanceCoefficient |  | % | turbidity |  | NTU | [33 empty] | thermalProperties | degradationTemperature |  | degC | glassTransitionTemperature |  | degC | meltingTemperature |  | degC | additionalPhaseChange |  | degC | thermalStability |  | % | [90 empty] | 1691611694065 | 1691611694065
726 | 64d3f2635150d0a2a70640d3 | [6 empty] | IN_PROGRESS | Eggshell-Prawn shell Biomaterial | &nbsp;_x000D_ A day before, prepare a 2% alginate solution by mixing 200ml of water with 4 grams of alginate. Leave the alginate solution to hydrate for 24 hours. |  |  |  | Water | 200 | ml | Eggshell | 15 | grams | Sodium Alginate | 4 | grams | Prawn shells | 15 | grams | [6 empty] | physicalProperties | color |  |  | texture |  |  | odour |  |  | Density |  | g/cm3 | size |  | cm | thickness |  | cm | crossSection |  | m2 | length |  | cm | crystalinity |  | % | viscosity |  | MPa | The boiling point is the temperature at which a liquid boils and turns to vapour. |  | degC | The melting point is the temperature at which a given solid will melt. |  | degC | Water solubility is the ability of a substance, the solute, to form a solution with water, the solvent. |  | % | Moisture content (MC) is a reference to the amount of moisture present in a material. This value is often represented as a percentage of the material's mass (such as X% MC). |  | % | gelContent |  | % | gelPoint |  | % | rockwellHardnessTest |  | HR | mechanicalTensionProperties | tensileStrengthUltimate |  | Mpa | yieldStrength |  | Mpa | youngsModulus |  | Mpa | elongationAtBreak |  | % | elongationAtYield |  | % | [31 empty] | chemicalProperties | ecotoxicity |  | ppm | swellingRation |  | % | Flammability is a measure of how quickly a material is capable of catching fire and burning. Flammable substances are those gases, liquids and solids that will ignite and continue to burn in air if exposed to a source of ignition. |  | %vol | resistivityToConductivity |  | ohms | [12 empty] | opticalProperties | opacity |  |  | transmissionCoefficient |  | % | transmittanceCoefficient |  | % | turbidity |  | NTU | [33 empty] | thermalProperties | degradationTemperature |  | degC | glassTransitionTemperature |  | degC | meltingTemperature |  | degC | additionalPhaseChange |  | degC | thermalStability |  | % | [90 empty] | 1691611747087 | 1691611747087
727 | 64d3f2c5c408cf1329011383 | [6 empty] | IN_PROGRESS | Coffee Husk/Chaff Biomaterial | Mix the 15 grams of agar agar,&nbsp; 250 ml of water and 5 ml of glycerol |  |  |  | Agar agar | 15 | grams | Water | 250 | ml | Glycerol | 5 | ml | Coffee chaff or husks | 50 | grams | [6 empty] | physicalProperties | color |  |  | texture |  |  | odour |  |  | Density |  | g/cm3 | size |  | cm | thickness |  | cm | crossSection |  | m2 | length |  | cm | crystalinity |  | % | viscosity |  | MPa | The boiling point is the temperature at which a liquid boils and turns to vapour. |  | degC | The melting point is the temperature at which a given solid will melt. |  | degC | Water solubility is the ability of a substance, the solute, to form a solution with water, the solvent. |  | % | Moisture content (MC) is a reference to the amount of moisture present in a material. This value is often represented as a percentage of the material's mass (such as X% MC). |  | % | gelContent |  | % | gelPoint |  | % | rockwellHardnessTest |  | HR | mechanicalTensionProperties | tensileStrengthUltimate |  | Mpa | yieldStrength |  | Mpa | youngsModulus |  | Mpa | elongationAtBreak |  | % | elongationAtYield |  | % | [31 empty] | chemicalProperties | ecotoxicity |  | ppm | swellingRation |  | % | Flammability is a measure of how quickly a material is capable of catching fire and burning. Flammable substances are those gases, liquids and solids that will ignite and continue to burn in air if exposed to a source of ignition. |  | %vol | resistivityToConductivity |  | ohms | [12 empty] | opticalProperties | opacity |  |  | transmissionCoefficient |  | % | transmittanceCoefficient |  | % | turbidity |  | NTU | [33 empty] | thermalProperties | degradationTemperature |  | degC | glassTransitionTemperature |  | degC | meltingTemperature |  | degC | additionalPhaseChange |  | degC | thermalStability |  | % | [90 empty] | 1691611845250 | 1691611845250
728 | 64d3f2f1f93558f96f06a497 | [6 empty] | IN_PROGRESS | Walnut shell ¦ Potato starch composite | First you have to have the walnut shell prepared. For this you have to wash it with water, wait for it to dry for two days in the open air. Then it is crushed in an electric grinder and sieved according to the size of grains that one wants. | 15 minutes |  |  | Water | 60 | Milliliter (mL) | Walnut shells, Juglans regia | 250 | Milliliter (mL) | Glycerol | 7.5 | Milliliter (mL) | Potato starch | 15 | Milliliter (mL) | Vinegar | 7.5 | Milliliter (mL) |  |  |  | physicalProperties | color |  |  | texture |  |  | odour |  |  | Density |  | g/cm3 | size |  | cm | thickness |  | cm | crossSection |  | m2 | length |  | cm | crystalinity |  | % | viscosity |  | MPa | The boiling point is the temperature at which a liquid boils and turns to vapour. |  | degC | The melting point is the temperature at which a given solid will melt. |  | degC | Water solubility is the ability of a substance, the solute, to form a solution with water, the solvent. |  | % | Moisture content (MC) is a reference to the amount of moisture present in a material. This value is often represented as a percentage of the material's mass (such as X% MC). |  | % | gelContent |  | % | gelPoint |  | % | rockwellHardnessTest |  | HR | mechanicalTensionProperties | tensileStrengthUltimate |  | Mpa | yieldStrength |  | Mpa | youngsModulus |  | Mpa | elongationAtBreak |  | % | elongationAtYield |  | % | [31 empty] | chemicalProperties | ecotoxicity |  | ppm | swellingRation |  | % | Flammability is a measure of how quickly a material is capable of catching fire and burning. Flammable substances are those gases, liquids and solids that will ignite and continue to burn in air if exposed to a source of ignition. |  | %vol | resistivityToConductivity |  | ohms | [12 empty] | opticalProperties | opacity |  |  | transmissionCoefficient |  | % | transmittanceCoefficient |  | % | turbidity |  | NTU | [33 empty] | thermalProperties | degradationTemperature |  | degC | glassTransitionTemperature |  | degC | meltingTemperature |  | degC | additionalPhaseChange |  | degC | thermalStability |  | % | [90 empty] | 1691611889793 | 1691611889793
729 | 64d3f434e7482b82b8035678 | [6 empty] | IN_PROGRESS | Grass Paper | Boil grass (freshly cut or not) in water for 1-2 hours. Stir occasionally. | Approx. 3hrs |  |  | Water | 10 | Kilogram (kg) | Grass (cut) | 1 | Kilogram (kg) | [12 empty] | physicalProperties | color |  |  | texture |  |  | odour |  |  | Density |  | g/cm3 | size |  | cm | thickness |  | cm | crossSection |  | m2 | length |  | cm | crystalinity |  | % | viscosity |  | MPa | The boiling point is the temperature at which a liquid boils and turns to vapour. |  | degC | The melting point is the temperature at which a given solid will melt. |  | degC | Water solubility is the ability of a substance, the solute, to form a solution with water, the solvent. |  | % | Moisture content (MC) is a reference to the amount of moisture present in a material. This value is often represented as a percentage of the material's mass (such as X% MC). |  | % | gelContent |  | % | gelPoint |  | % | rockwellHardnessTest |  | HR | mechanicalTensionProperties | tensileStrengthUltimate |  | Mpa | yieldStrength |  | Mpa | youngsModulus |  | Mpa | elongationAtBreak |  | % | elongationAtYield |  | % | [31 empty] | chemicalProperties | ecotoxicity |  | ppm | swellingRation |  | % | Flammability is a measure of how quickly a material is capable of catching fire and burning. Flammable substances are those gases, liquids and solids that will ignite and continue to burn in air if exposed to a source of ignition. |  | %vol | resistivityToConductivity |  | ohms | [12 empty] | opticalProperties | opacity |  |  | transmissionCoefficient |  | % | transmittanceCoefficient |  | % | turbidity |  | NTU | [33 empty] | thermalProperties | degradationTemperature |  | degC | glassTransitionTemperature |  | degC | meltingTemperature |  | degC | additionalPhaseChange |  | degC | thermalStability |  | % | [90 empty] | 1691612212533 | 1691612212533
730 | 64d3f6975150d0a2a70640d4 | [6 empty] | IN_PROGRESS | Sunflower seed ¦ Eggshell composite | Clean the eggshells by boiling them in water to get rid of any excess bacteria. Then place them in the oven. Gas mark 4/5 till brittle. | 1 hour |  |  | Eggshell | 50 | Gram (g) | Water | 250 | Milliliter (mL) | Sunflower seeds | 50 | Gram (g) | Soduim Alginate BP | 11 | Gram (g) | [6 empty] | physicalProperties | color |  |  | texture |  |  | odour |  |  | Density |  | g/cm3 | size |  | cm | thickness |  | cm | crossSection |  | m2 | length |  | cm | crystalinity |  | % | viscosity |  | MPa | The boiling point is the temperature at which a liquid boils and turns to vapour. |  | degC | The melting point is the temperature at which a given solid will melt. |  | degC | Water solubility is the ability of a substance, the solute, to form a solution with water, the solvent. |  | % | Moisture content (MC) is a reference to the amount of moisture present in a material. This value is often represented as a percentage of the material's mass (such as X% MC). |  | % | gelContent |  | % | gelPoint |  | % | rockwellHardnessTest |  | HR | mechanicalTensionProperties | tensileStrengthUltimate |  | Mpa | yieldStrength |  | Mpa | youngsModulus |  | Mpa | elongationAtBreak |  | % | elongationAtYield |  | % | [31 empty] | chemicalProperties | ecotoxicity |  | ppm | swellingRation |  | % | Flammability is a measure of how quickly a material is capable of catching fire and burning. Flammable substances are those gases, liquids and solids that will ignite and continue to burn in air if exposed to a source of ignition. |  | %vol | resistivityToConductivity |  | ohms | [12 empty] | opticalProperties | opacity |  |  | transmissionCoefficient |  | % | transmittanceCoefficient |  | % | turbidity |  | NTU | [33 empty] | thermalProperties | degradationTemperature |  | degC | glassTransitionTemperature |  | degC | meltingTemperature |  | degC | additionalPhaseChange |  | degC | thermalStability |  | % | [90 empty] | 1691612823250 | 1691612823250
731 | 64d3f76e88102cbd940d7882 | [6 empty] | IN_PROGRESS | Oak Sawdust ¦ Coffee Biomaterial | &nbsp;_x000D_ Mix 400ml of water with 40g of cornstarch in the pot |  |  |  | Water | 400 | ml | Coffee grounds [used] | 50 | grams | Oak sawdust | 150 | grams | Cornstarch | 40 | grams | Rooibos tea | 10 | grams |  |  |  | physicalProperties | color |  |  | texture |  |  | odour |  |  | Density |  | g/cm3 | size |  | cm | thickness |  | cm | crossSection |  | m2 | length |  | cm | crystalinity |  | % | viscosity |  | MPa | The boiling point is the temperature at which a liquid boils and turns to vapour. |  | degC | The melting point is the temperature at which a given solid will melt. |  | degC | Water solubility is the ability of a substance, the solute, to form a solution with water, the solvent. |  | % | Moisture content (MC) is a reference to the amount of moisture present in a material. This value is often represented as a percentage of the material's mass (such as X% MC). |  | % | gelContent |  | % | gelPoint |  | % | rockwellHardnessTest |  | HR | mechanicalTensionProperties | tensileStrengthUltimate |  | Mpa | yieldStrength |  | Mpa | youngsModulus |  | Mpa | elongationAtBreak |  | % | elongationAtYield |  | % | [31 empty] | chemicalProperties | ecotoxicity |  | ppm | swellingRation |  | % | Flammability is a measure of how quickly a material is capable of catching fire and burning. Flammable substances are those gases, liquids and solids that will ignite and continue to burn in air if exposed to a source of ignition. |  | %vol | resistivityToConductivity |  | ohms | [12 empty] | opticalProperties | opacity |  |  | transmissionCoefficient |  | % | transmittanceCoefficient |  | % | turbidity |  | NTU | [33 empty] | thermalProperties | degradationTemperature |  | degC | glassTransitionTemperature |  | degC | meltingTemperature |  | degC | additionalPhaseChange |  | degC | thermalStability |  | % | [90 empty] | 1691613038239 | 1691613038239
732 | 64d480ecdec14802310aa032 | [6 empty] | IN_PROGRESS | Cork ¦ pine resin (low heat) Cor02 | Separately weigh the cork and pine resin using the proportions of your choice._x000D_ &nbsp; | 20 min |  |  | Pine Resin | 12 | grams | Cork | 3 | grams | [12 empty] | physicalProperties | color |  |  | texture |  |  | odour |  |  | Density |  | g/cm3 | size |  | cm | thickness |  | cm | crossSection |  | m2 | length |  | cm | crystalinity |  | % | viscosity |  | MPa | The boiling point is the temperature at which a liquid boils and turns to vapour. |  | degC | The melting point is the temperature at which a given solid will melt. |  | degC | Water solubility is the ability of a substance, the solute, to form a solution with water, the solvent. |  | % | Moisture content (MC) is a reference to the amount of moisture present in a material. This value is often represented as a percentage of the material's mass (such as X% MC). |  | % | gelContent |  | % | gelPoint |  | % | rockwellHardnessTest |  | HR | mechanicalTensionProperties | tensileStrengthUltimate |  | Mpa | yieldStrength |  | Mpa | youngsModulus |  | Mpa | elongationAtBreak |  | % | elongationAtYield |  | % | [31 empty] | chemicalProperties | ecotoxicity |  | ppm | swellingRation |  | % | Flammability is a measure of how quickly a material is capable of catching fire and burning. Flammable substances are those gases, liquids and solids that will ignite and continue to burn in air if exposed to a source of ignition. |  | %vol | resistivityToConductivity |  | ohms | [12 empty] | opticalProperties | opacity |  |  | transmissionCoefficient |  | % | transmittanceCoefficient |  | % | turbidity |  | NTU | [33 empty] | thermalProperties | degradationTemperature |  | degC | glassTransitionTemperature |  | degC | meltingTemperature |  | degC | additionalPhaseChange |  | degC | thermalStability |  | % | [90 empty] | 1691648236566 | 1691648236566
733 | 64d4812adec14802310aa033 | [6 empty] | IN_PROGRESS | Coffee ¦ agar - alginate Co01 | Mix agar and alginate with water, add glycerin and coffee.&nbsp; | 20 min |  |  | Agar agar | 15 | ml | Glycerol | 5 | ml | Water | 250 | ml | Alginate | 5 | ml | Coffee grounds [used] | 0.5 | Cups |  |  |  | physicalProperties | color |  |  | texture |  |  | odour |  |  | Density |  | g/cm3 | size |  | cm | thickness |  | cm | crossSection |  | m2 | length |  | cm | crystalinity |  | % | viscosity |  | MPa | The boiling point is the temperature at which a liquid boils and turns to vapour. |  | degC | The melting point is the temperature at which a given solid will melt. |  | degC | Water solubility is the ability of a substance, the solute, to form a solution with water, the solvent. |  | % | Moisture content (MC) is a reference to the amount of moisture present in a material. This value is often represented as a percentage of the material's mass (such as X% MC). |  | % | gelContent |  | % | gelPoint |  | % | rockwellHardnessTest |  | HR | mechanicalTensionProperties | tensileStrengthUltimate |  | Mpa | yieldStrength |  | Mpa | youngsModulus |  | Mpa | elongationAtBreak |  | % | elongationAtYield |  | % | [31 empty] | chemicalProperties | ecotoxicity |  | ppm | swellingRation |  | % | Flammability is a measure of how quickly a material is capable of catching fire and burning. Flammable substances are those gases, liquids and solids that will ignite and continue to burn in air if exposed to a source of ignition. |  | %vol | resistivityToConductivity |  | ohms | [12 empty] | opticalProperties | opacity |  |  | transmissionCoefficient |  | % | transmittanceCoefficient |  | % | turbidity |  | NTU | [33 empty] | thermalProperties | degradationTemperature |  | degC | glassTransitionTemperature |  | degC | meltingTemperature |  | degC | additionalPhaseChange |  | degC | thermalStability |  | % | [90 empty] | 1691648298244 | 1691648298244
734 | 64d489836d96e67a1e0b4f05 | [6 empty] | IN_PROGRESS | Coffee Composite Co03 | Weigh all the ingredients with a precision scale. | Depending on the size of the sheet, count 3 hours for a sheet of 1000 x 1000 mm |  |  | Glycerol | 5 | grams | Coffee grounds [used] | 2 | grams | Sodium Alginate | 2 | grams | Olive Oil | 2 | grams | Calcium chloride | 7 | grams | Water | 35 | grams | physicalProperties | color |  |  | texture |  |  | odour |  |  | Density |  | g/cm3 | size |  | cm | thickness |  | cm | crossSection |  | m2 | length |  | cm | crystalinity |  | % | viscosity |  | MPa | The boiling point is the temperature at which a liquid boils and turns to vapour. |  | degC | The melting point is the temperature at which a given solid will melt. |  | degC | Water solubility is the ability of a substance, the solute, to form a solution with water, the solvent. |  | % | Moisture content (MC) is a reference to the amount of moisture present in a material. This value is often represented as a percentage of the material's mass (such as X% MC). |  | % | gelContent |  | % | gelPoint |  | % | rockwellHardnessTest |  | HR | mechanicalTensionProperties | tensileStrengthUltimate |  | Mpa | yieldStrength |  | Mpa | youngsModulus |  | Mpa | elongationAtBreak |  | % | elongationAtYield |  | % | [31 empty] | chemicalProperties | ecotoxicity |  | ppm | swellingRation |  | % | Flammability is a measure of how quickly a material is capable of catching fire and burning. Flammable substances are those gases, liquids and solids that will ignite and continue to burn in air if exposed to a source of ignition. |  | %vol | resistivityToConductivity |  | ohms | [12 empty] | opticalProperties | opacity |  |  | transmissionCoefficient |  | % | transmittanceCoefficient |  | % | turbidity |  | NTU | [33 empty] | thermalProperties | degradationTemperature |  | degC | glassTransitionTemperature |  | degC | meltingTemperature |  | degC | additionalPhaseChange |  | degC | thermalStability |  | % | [90 empty] | 1691650435408 | 1691650435408
735 | 64d78aba8d9d84fcf5016612 | [6 empty] | IN_PROGRESS | corcho | [22 empty] | physicalProperties | color |  |  | texture |  |  | odour |  |  | Density |  | g/cm3 | size |  | cm | thickness |  | cm | crossSection |  | m2 | length |  | cm | crystalinity |  | % | viscosity |  | MPa | The boiling point is the temperature at which a liquid boils and turns to vapour. |  | degC | The melting point is the temperature at which a given solid will melt. |  | degC | Water solubility is the ability of a substance, the solute, to form a solution with water, the solvent. |  | % | Moisture content (MC) is a reference to the amount of moisture present in a material. This value is often represented as a percentage of the material's mass (such as X% MC). |  | % | gelContent |  | % | gelPoint |  | % | rockwellHardnessTest |  | HR | mechanicalTensionProperties | tensileStrengthUltimate |  | Mpa | yieldStrength |  | Mpa | youngsModulus |  | Mpa | elongationAtBreak |  | % | elongationAtYield |  | % | [31 empty] | chemicalProperties | ecotoxicity |  | ppm | swellingRation |  | % | Flammability is a measure of how quickly a material is capable of catching fire and burning. Flammable substances are those gases, liquids and solids that will ignite and continue to burn in air if exposed to a source of ignition. |  | %vol | resistivityToConductivity |  | ohms | [12 empty] | opticalProperties | opacity |  |  | transmissionCoefficient |  | % | transmittanceCoefficient |  | % | turbidity |  | NTU | [33 empty] | thermalProperties | degradationTemperature |  | degC | glassTransitionTemperature |  | degC | meltingTemperature |  | degC | additionalPhaseChange |  | degC | thermalStability |  | % | [90 empty] | 1691847354054 | 1691847354054
736 | 64d78ac85bef27ea56050fa4 | [6 empty] | IN_PROGRESS | corchoo | [22 empty] | physicalProperties | color |  |  | texture |  |  | odour |  |  | Density |  | g/cm3 | size |  | cm | thickness |  | cm | crossSection |  | m2 | length |  | cm | crystalinity |  | % | viscosity |  | MPa | The boiling point is the temperature at which a liquid boils and turns to vapour. |  | degC | The melting point is the temperature at which a given solid will melt. |  | degC | Water solubility is the ability of a substance, the solute, to form a solution with water, the solvent. |  | % | Moisture content (MC) is a reference to the amount of moisture present in a material. This value is often represented as a percentage of the material's mass (such as X% MC). |  | % | gelContent |  | % | gelPoint |  | % | rockwellHardnessTest |  | HR | mechanicalTensionProperties | tensileStrengthUltimate |  | Mpa | yieldStrength |  | Mpa | youngsModulus |  | Mpa | elongationAtBreak |  | % | elongationAtYield |  | % | [31 empty] | chemicalProperties | ecotoxicity |  | ppm | swellingRation |  | % | Flammability is a measure of how quickly a material is capable of catching fire and burning. Flammable substances are those gases, liquids and solids that will ignite and continue to burn in air if exposed to a source of ignition. |  | %vol | resistivityToConductivity |  | ohms | [12 empty] | opticalProperties | opacity |  |  | transmissionCoefficient |  | % | transmittanceCoefficient |  | % | turbidity |  | NTU | [33 empty] | thermalProperties | degradationTemperature |  | degC | glassTransitionTemperature |  | degC | meltingTemperature |  | degC | additionalPhaseChange |  | degC | thermalStability |  | % | [90 empty] | 1691847368925 | 1691847368925
737 | 64d78ad61146408fea0d2f85 | [6 empty] | IN_PROGRESS | cork | [22 empty] | physicalProperties | color |  |  | texture |  |  | odour |  |  | Density |  | g/cm3 | size |  | cm | thickness |  | cm | crossSection |  | m2 | length |  | cm | crystalinity |  | % | viscosity |  | MPa | The boiling point is the temperature at which a liquid boils and turns to vapour. |  | degC | The melting point is the temperature at which a given solid will melt. |  | degC | Water solubility is the ability of a substance, the solute, to form a solution with water, the solvent. |  | % | Moisture content (MC) is a reference to the amount of moisture present in a material. This value is often represented as a percentage of the material's mass (such as X% MC). |  | % | gelContent |  | % | gelPoint |  | % | rockwellHardnessTest |  | HR | mechanicalTensionProperties | tensileStrengthUltimate |  | Mpa | yieldStrength |  | Mpa | youngsModulus |  | Mpa | elongationAtBreak |  | % | elongationAtYield |  | % | [31 empty] | chemicalProperties | ecotoxicity |  | ppm | swellingRation |  | % | Flammability is a measure of how quickly a material is capable of catching fire and burning. Flammable substances are those gases, liquids and solids that will ignite and continue to burn in air if exposed to a source of ignition. |  | %vol | resistivityToConductivity |  | ohms | [12 empty] | opticalProperties | opacity |  |  | transmissionCoefficient |  | % | transmittanceCoefficient |  | % | turbidity |  | NTU | [33 empty] | thermalProperties | degradationTemperature |  | degC | glassTransitionTemperature |  | degC | meltingTemperature |  | degC | additionalPhaseChange |  | degC | thermalStability |  | % | [90 empty] | 1691847382636 | 1691847382636
738 | 64d7954b83cb625957093612 | [6 empty] | IN_PROGRESS | cuero | [22 empty] | physicalProperties | color |  |  | texture |  |  | odour |  |  | Density |  | g/cm3 | size |  | cm | thickness |  | cm | crossSection |  | m2 | length |  | cm | crystalinity |  | % | viscosity |  | MPa | The boiling point is the temperature at which a liquid boils and turns to vapour. |  | degC | The melting point is the temperature at which a given solid will melt. |  | degC | Water solubility is the ability of a substance, the solute, to form a solution with water, the solvent. |  | % | Moisture content (MC) is a reference to the amount of moisture present in a material. This value is often represented as a percentage of the material's mass (such as X% MC). |  | % | gelContent |  | % | gelPoint |  | % | rockwellHardnessTest |  | HR | mechanicalTensionProperties | tensileStrengthUltimate |  | Mpa | yieldStrength |  | Mpa | youngsModulus |  | Mpa | elongationAtBreak |  | % | elongationAtYield |  | % | [31 empty] | chemicalProperties | ecotoxicity |  | ppm | swellingRation |  | % | Flammability is a measure of how quickly a material is capable of catching fire and burning. Flammable substances are those gases, liquids and solids that will ignite and continue to burn in air if exposed to a source of ignition. |  | %vol | resistivityToConductivity |  | ohms | [12 empty] | opticalProperties | opacity |  |  | transmissionCoefficient |  | % | transmittanceCoefficient |  | % | turbidity |  | NTU | [33 empty] | thermalProperties | degradationTemperature |  | degC | glassTransitionTemperature |  | degC | meltingTemperature |  | degC | additionalPhaseChange |  | degC | thermalStability |  | % | [90 empty] | 1691850059811 | 1691850059811
739 | 64d85deebd2f22a2c304f612 | https://doi.org/10.1016/j.foodhyd.2020.106094 | https://doi.org/10.1016/j.foodhyd.2020.106094 | 64970583acd990a5ec0ddd1d | 4.4 |  |  | IN_PROGRESS | Carrageenan /Copper sulfide0.10 | First, glycerol (0.8 g) was dispersed in different concentrations of CuS NP aqueous solution (100 mL, 0.02, 0.05, 0.10 and 0.15 mg/mL) for 10 min followed by the addition of carrageenan (2.7 g). Afterward, the mixture was stirred vigorously in a 90 °C water bath until the carrageenan was completely dissolved, and the obtained uniform solution was kept at 90 °C for 1 h to remove any hidden bubbles. Eventually, the film was obtained by 116 casting 10 mL of the above solution into Petri dishes (14.4 cm in diameter) and drying at room temperature for 2 days. |  |  |  | Carrageenan | 2.7 | grams | Copper Sulfide | 0.1 | mg/mL | [12 empty] | barrierProperties | waterVapourPermeability |  | degC | relativeGasPermeability |  | degC | thickness | 43±1.1 | μm | [42 empty] | mechanicalTensionProperties | tensileStrengthUltimate |  | Mpa | yieldStrength |  | Mpa | youngsModulus |  | Mpa | elongationAtBreak |  | % | elongationAtYield |  | % | [9 empty] | mechanicalOtherProperties | [21 empty] | chemicalProperties | ecotoxicity |  | ppm | swellingRation |  | % | Flammability is a measure of how quickly a material is capable of catching fire and burning. Flammable substances are those gases, liquids and solids that will ignite and continue to burn in air if exposed to a source of ignition. |  | %vol | resistivityToConductivity |  | ohms | [12 empty] | opticalProperties | opacity |  |  | transmissionCoefficient |  | % | transmittanceCoefficient |  | % | turbidity |  | NTU | colour_difference | 2.45 ± 0.16 | ΔE | light_transmittence_values_t280 | 63.64 ± 0.18 | % | light_transmittence_values_t660 | 89.07 ± 0.19 | % | [24 empty] | thermalProperties | degradationTemperature |  | degC | glassTransitionTemperature |  | degC | meltingTemperature |  | degC | additionalPhaseChange |  | degC | thermalStability |  | % | [15 empty] | rheologicalProperties | [9 empty] | antioxidantProperties | [33 empty] | antimicrobialProperties | [30 empty] | 1691901422916 | 1691901422916
740 | 64d85e125fc9a8dc36021375 | https://doi.org/10.1016/j.foodhyd.2020.105780 | https://doi.org/10.1016/j.foodhyd.2020.105780 | 64970585acd990a5ec0dddf1 | 20.2 |  |  | IN_PROGRESS | Egg white protein/κ-Carrageenan | The film forming liquid blends with different mass ratios, i.e., 0:100, 20:80, 40:60, 60:40, 80:20, and_x000D_ 100:0, were prepared by adding the EWP to the κ-C solutions. The names of the films formed were Egg-0, Egg-20, Egg-40, Egg-60, Egg-80, and Egg-100, respectively. The κ-C was added to 40 ℃ water and stirred until no air bubbles, followed by_x000D_ 129 the addition of EWP powder and 0.50 ml/g glycerol, and the volume of the film forming solution was adjusted to 60 mL with deionized water. The pH of the film forming solution was adjusted to 10.5, and the solution was then heated at 60 ℃ for 30 min with magnetic stirring, and degassed by ultrasound for 10 min. A total of 13 mL of the film forming solution was poured into a plastic petri dish and cooled for 1 h at room temperature, and then, the film was dried at 40 ℃ in an oven until reachingconstant weight. The film was equilibrated at 25 ℃, 53% relative humidity (RH) for 24 h before further examination. |  |  |  | Egg White Protein | 20 | % | κ-Carrageenan | 80 | % | [12 empty] | barrierProperties | waterVapourPermeability |  | degC | relativeGasPermeability |  | degC | [45 empty] | mechanicalTensionProperties | tensileStrengthUltimate |  | Mpa | yieldStrength |  | Mpa | youngsModulus |  | Mpa | elongationAtBreak |  | % | elongationAtYield |  | % | tensile_strength | 33.27±1.10 | Mpa | elongation_at_break | 10.43±0.68 | % |  |  |  | mechanicalOtherProperties | [21 empty] | chemicalProperties | ecotoxicity |  | ppm | swellingRation |  | % | Flammability is a measure of how quickly a material is capable of catching fire and burning. Flammable substances are those gases, liquids and solids that will ignite and continue to burn in air if exposed to a source of ignition. |  | %vol | resistivityToConductivity |  | ohms | [12 empty] | opticalProperties | opacity |  |  | transmissionCoefficient |  | % | transmittanceCoefficient |  | % | turbidity |  | NTU | colour_difference | 81.53±0.76 | ΔE | light_transmittence | 81.7±0.8 | % | light_transmittence | 81.7±0.8 |  | light_transmittence | 81.7±0.8 |  | light_transmittence | 81.7±0.8 |  | light_transmittence | 81.7±0.8 |  | light_transmittence | 81.7±0.8 |  | light_transmittence | 81.7±0.8 |  | light_transmittence | 81.7±0.8 |  | light_transmittence | 81.7±0.8 |  | light_transmittence | 81.7±0.8 |  | thermalProperties | degradationTemperature |  | degC | glassTransitionTemperature |  | degC | meltingTemperature |  | degC | additionalPhaseChange |  | degC | thermalStability |  | % | [15 empty] | rheologicalProperties | [9 empty] | antioxidantProperties | [33 empty] | antimicrobialProperties | [30 empty] | 1691901458499 | 1691901458499
741 | 64d9e70277ba39e2460c7732 | [6 empty] | IN_PROGRESS | Foamy Bioplastic | First Prepare the dye from onions skins - Fill your pot with water and about ten onions-worth of onion skins, and bring it to a boil for one hour, until you achieve your desired color. When the water becomes the color you like, strain the liquid.&nbsp; | 40 -45 minutes |  |  | Sodium Bicarbonate / Bicarbonate of soda | 13.6 | Gram (g) | Onion Skin | 10 | grams | Glycerol | 4 | grams | Gelatin | 33 | grams | Vinegar | 50 | grams | Water | 100 | ml | physicalProperties | color |  |  | texture |  |  | odour |  |  | Density |  | g/cm3 | size |  | cm | thickness |  | cm | crossSection |  | m2 | length |  | cm | crystalinity |  | % | viscosity |  | MPa | The boiling point is the temperature at which a liquid boils and turns to vapour. |  | degC | The melting point is the temperature at which a given solid will melt. |  | degC | Water solubility is the ability of a substance, the solute, to form a solution with water, the solvent. |  | % | Moisture content (MC) is a reference to the amount of moisture present in a material. This value is often represented as a percentage of the material's mass (such as X% MC). |  | % | gelContent |  | % | gelPoint |  | % | rockwellHardnessTest |  | HR | mechanicalTensionProperties | tensileStrengthUltimate |  | Mpa | yieldStrength |  | Mpa | youngsModulus |  | Mpa | elongationAtBreak |  | % | elongationAtYield |  | % | [31 empty] | chemicalProperties | ecotoxicity |  | ppm | swellingRation |  | % | Flammability is a measure of how quickly a material is capable of catching fire and burning. Flammable substances are those gases, liquids and solids that will ignite and continue to burn in air if exposed to a source of ignition. |  | %vol | resistivityToConductivity |  | ohms | [12 empty] | opticalProperties | opacity |  |  | transmissionCoefficient |  | % | transmittanceCoefficient |  | % | turbidity |  | NTU | [33 empty] | thermalProperties | degradationTemperature |  | degC | glassTransitionTemperature |  | degC | meltingTemperature |  | degC | additionalPhaseChange |  | degC | thermalStability |  | % | [90 empty] | 1692002050368 | 1692002050368
742 | 64d9f8d9713edd91b800b8c2 | https://doi.org/10.1016/j.spc.2019.04.007 | https://doi.org/10.1016/j.spc.2019.04.007 | 64970584acd990a5ec0ddd65 |  |  |  | IN_PROGRESS | [23 empty] | barrierProperties | waterVapourPermeability |  | degC | relativeGasPermeability |  | degC | [45 empty] | mechanicalTensionProperties | tensileStrengthUltimate |  | Mpa | yieldStrength |  | Mpa | youngsModulus |  | Mpa | elongationAtBreak |  | % | elongationAtYield |  | % | tensile_strength | 15–50 | MPa | elongation_at_break | 1–800 |  |  |  |  | mechanicalOtherProperties | [21 empty] | chemicalProperties | ecotoxicity |  | ppm | swellingRation |  | % | Flammability is a measure of how quickly a material is capable of catching fire and burning. Flammable substances are those gases, liquids and solids that will ignite and continue to burn in air if exposed to a source of ignition. |  | %vol | resistivityToConductivity |  | ohms | [12 empty] | opticalProperties | opacity |  |  | transmissionCoefficient |  | % | transmittanceCoefficient |  | % | turbidity |  | NTU | [33 empty] | thermalProperties | degradationTemperature |  | degC | glassTransitionTemperature |  | degC | meltingTemperature |  | degC | additionalPhaseChange |  | degC | thermalStability |  | % | melting_temperator | 100–175 | °C | [12 empty] | rheologicalProperties | [9 empty] | antioxidantProperties | [33 empty] | antimicrobialProperties | [30 empty] | 1692006617320 | 1692006617320
743 | 64d9f8e468ebd5bae90c4de2 | [6 empty] | IN_PROGRESS | Cork ¦ agar - starch Cor03 | Mix agar and cornstarch with water.&nbsp; Then add glycerin and cork.&nbsp; | 20 min |  |  | Agar agar | 15 | ml | Glycerol | 5 | ml | Water | 250 | ml | Cornstarch | 15 | ml | Cork | 0.5 | Cups |  |  |  | physicalProperties | color |  |  | texture |  |  | odour |  |  | Density |  | g/cm3 | size |  | cm | thickness |  | cm | crossSection |  | m2 | length |  | cm | crystalinity |  | % | viscosity |  | MPa | The boiling point is the temperature at which a liquid boils and turns to vapour. |  | degC | The melting point is the temperature at which a given solid will melt. |  | degC | Water solubility is the ability of a substance, the solute, to form a solution with water, the solvent. |  | % | Moisture content (MC) is a reference to the amount of moisture present in a material. This value is often represented as a percentage of the material's mass (such as X% MC). |  | % | gelContent |  | % | gelPoint |  | % | rockwellHardnessTest |  | HR | mechanicalTensionProperties | tensileStrengthUltimate |  | Mpa | yieldStrength |  | Mpa | youngsModulus |  | Mpa | elongationAtBreak |  | % | elongationAtYield |  | % | [31 empty] | chemicalProperties | ecotoxicity |  | ppm | swellingRation |  | % | Flammability is a measure of how quickly a material is capable of catching fire and burning. Flammable substances are those gases, liquids and solids that will ignite and continue to burn in air if exposed to a source of ignition. |  | %vol | resistivityToConductivity |  | ohms | [12 empty] | opticalProperties | opacity |  |  | transmissionCoefficient |  | % | transmittanceCoefficient |  | % | turbidity |  | NTU | [33 empty] | thermalProperties | degradationTemperature |  | degC | glassTransitionTemperature |  | degC | meltingTemperature |  | degC | additionalPhaseChange |  | degC | thermalStability |  | % | [90 empty] | 1692006628048 | 1692006628048
744 | 64d9f92d713edd91b800b8c3 | doi.org/10.1016/j.compscitech.2020.108327 | doi.org/10.1016/j.compscitech.2020.108327 | 64970587acd990a5ec0ddf2f | 9.7 |  |  | IN_PROGRESS | White button mushrooms 75% Agaricus bisporus/ (Tree bracket fungus)/ Daedaleopsis confragosa 75% | A. bisporus mushrooms (500 g) were soaked in 1 L distilled water for 5 min and rinsed thrice to remove impurities before being blended for 5 min in a kitchen blender (Breville VBL065 Pro 800W, Oldham, UK) prior to extraction. D. confragosa tree brackets were soaked in water overnight before being diced into pieces (~5 mm 5 mm 5 mm) and blended for 10 min under the same conditions to achieve a fibrous slurry. Water was then added to each respective slurry to achieve a volume of 1.5 L before being heated to 85 C and stirred for 30 min. The suspensions were then cooled to 25 C and centrifuged at 7000 rpm for 15 min at 18 C. The resultant residue was resuspended in 1 M NaOH solution |  |  |  | White button mushrooms, Agaricus bisporu | 0.8 | w/v | Tree bracket fungus | 1 | w/v | [12 empty] | barrierProperties | waterVapourPermeability |  | degC | relativeGasPermeability |  | degC | density | 1.48 | g/m3 | density | 1.48 |  | density | 1.48 |  | porosity | 49.8 | % | composition,_envelope | 0.74 | g/cm3 | [30 empty] | mechanicalTensionProperties | tensileStrengthUltimate |  | Mpa | yieldStrength |  | Mpa | youngsModulus |  | Mpa | elongationAtBreak |  | % | elongationAtYield |  | % | tensile_strength | 136.0 ± 6.0 | MPa | elongation_at_break | 6.1 ± 0.2 |  | young's_modulus | 3700 ± 400 | Mpa | mechanicalOtherProperties | work_fracture | 4.5 ± 0.3 | MJ/m3 | [18 empty] | chemicalProperties | ecotoxicity |  | ppm | swellingRation |  | % | Flammability is a measure of how quickly a material is capable of catching fire and burning. Flammable substances are those gases, liquids and solids that will ignite and continue to burn in air if exposed to a source of ignition. |  | %vol | resistivityToConductivity |  | ohms | [12 empty] | opticalProperties | opacity |  |  | transmissionCoefficient |  | % | transmittanceCoefficient |  | % | turbidity |  | NTU | [33 empty] | thermalProperties | degradationTemperature |  | degC | glassTransitionTemperature |  | degC | meltingTemperature |  | degC | additionalPhaseChange |  | degC | thermalStability |  | % | [15 empty] | rheologicalProperties | [9 empty] | antioxidantProperties | [33 empty] | antimicrobialProperties | [30 empty] | 1692006701407 | 1692006701407
745 | 64d9f939c798136fd80ca262 | [6 empty] | IN_PROGRESS | Walnut shell ¦ mycelium WS01 | 1. Sanitize working area with alcohol_x000D_ 2. Wash the walnut shell._x000D_ 3. Triturate the walnut shell._x000D_ 4. Sieve the walnut shell in 3mm and 5mm._x000D_ 5. The walnut shell at 100&deg;C for 60 minutes._x000D_ 6. Deposit 300g of the substrate in canning jars and then close them. Allow the exchange of air. | 15 - 20 days |  |  | Walnut shells, Juglans regia | 350 | grams | Mycelium spawn, Trametes Versicolor | 35 | grams | Wheat flour [white] | 40 | grams | [9 empty] | physicalProperties | color |  |  | texture |  |  | odour |  |  | Density |  | g/cm3 | size |  | cm | thickness |  | cm | crossSection |  | m2 | length |  | cm | crystalinity |  | % | viscosity |  | MPa | The boiling point is the temperature at which a liquid boils and turns to vapour. |  | degC | The melting point is the temperature at which a given solid will melt. |  | degC | Water solubility is the ability of a substance, the solute, to form a solution with water, the solvent. |  | % | Moisture content (MC) is a reference to the amount of moisture present in a material. This value is often represented as a percentage of the material's mass (such as X% MC). |  | % | gelContent |  | % | gelPoint |  | % | rockwellHardnessTest |  | HR | mechanicalTensionProperties | tensileStrengthUltimate |  | Mpa | yieldStrength |  | Mpa | youngsModulus |  | Mpa | elongationAtBreak |  | % | elongationAtYield |  | % | [31 empty] | chemicalProperties | ecotoxicity |  | ppm | swellingRation |  | % | Flammability is a measure of how quickly a material is capable of catching fire and burning. Flammable substances are those gases, liquids and solids that will ignite and continue to burn in air if exposed to a source of ignition. |  | %vol | resistivityToConductivity |  | ohms | [12 empty] | opticalProperties | opacity |  |  | transmissionCoefficient |  | % | transmittanceCoefficient |  | % | turbidity |  | NTU | [33 empty] | thermalProperties | degradationTemperature |  | degC | glassTransitionTemperature |  | degC | meltingTemperature |  | degC | additionalPhaseChange |  | degC | thermalStability |  | % | [90 empty] | 1692006713674 | 1692006713674
746 | 64dec1b25eac85974700f1b4 | [6 empty] | IN_PROGRESS | mili | [22 empty] | physicalProperties | color |  |  | texture |  |  | odour |  |  | Density |  | g/cm3 | size |  | cm | thickness |  | cm | crossSection |  | m2 | length |  | cm | crystalinity |  | % | viscosity |  | MPa | The boiling point is the temperature at which a liquid boils and turns to vapour. |  | degC | The melting point is the temperature at which a given solid will melt. |  | degC | Water solubility is the ability of a substance, the solute, to form a solution with water, the solvent. |  | % | Moisture content (MC) is a reference to the amount of moisture present in a material. This value is often represented as a percentage of the material's mass (such as X% MC). |  | % | gelContent |  | % | gelPoint |  | % | rockwellHardnessTest |  | HR | mechanicalTensionProperties | tensileStrengthUltimate |  | Mpa | yieldStrength |  | Mpa | youngsModulus |  | Mpa | elongationAtBreak |  | % | elongationAtYield |  | % | [31 empty] | chemicalProperties | ecotoxicity |  | ppm | swellingRation |  | % | Flammability is a measure of how quickly a material is capable of catching fire and burning. Flammable substances are those gases, liquids and solids that will ignite and continue to burn in air if exposed to a source of ignition. |  | %vol | resistivityToConductivity |  | ohms | [12 empty] | opticalProperties | opacity |  |  | transmissionCoefficient |  | % | transmittanceCoefficient |  | % | turbidity |  | NTU | [33 empty] | thermalProperties | degradationTemperature |  | degC | glassTransitionTemperature |  | degC | meltingTemperature |  | degC | additionalPhaseChange |  | degC | thermalStability |  | % | [90 empty] | 1692320178238 | 1692320178238
747 | 64defea0cf0f99e17b0a4742 | [6 empty] | IN_PROGRESS | ls | [22 empty] | physicalProperties | color |  |  | texture |  |  | odour |  |  | Density |  | g/cm3 | size |  | cm | thickness |  | cm | crossSection |  | m2 | length |  | cm | crystalinity |  | % | viscosity |  | MPa | The boiling point is the temperature at which a liquid boils and turns to vapour. |  | degC | The melting point is the temperature at which a given solid will melt. |  | degC | Water solubility is the ability of a substance, the solute, to form a solution with water, the solvent. |  | % | Moisture content (MC) is a reference to the amount of moisture present in a material. This value is often represented as a percentage of the material's mass (such as X% MC). |  | % | gelContent |  | % | gelPoint |  | % | rockwellHardnessTest |  | HR | mechanicalTensionProperties | tensileStrengthUltimate |  | Mpa | yieldStrength |  | Mpa | youngsModulus |  | Mpa | elongationAtBreak |  | % | elongationAtYield |  | % | [31 empty] | chemicalProperties | ecotoxicity |  | ppm | swellingRation |  | % | Flammability is a measure of how quickly a material is capable of catching fire and burning. Flammable substances are those gases, liquids and solids that will ignite and continue to burn in air if exposed to a source of ignition. |  | %vol | resistivityToConductivity |  | ohms | [12 empty] | opticalProperties | opacity |  |  | transmissionCoefficient |  | % | transmittanceCoefficient |  | % | turbidity |  | NTU | [33 empty] | thermalProperties | degradationTemperature |  | degC | glassTransitionTemperature |  | degC | meltingTemperature |  | degC | additionalPhaseChange |  | degC | thermalStability |  | % | [90 empty] | 1692335776519 | 1692335776519
748 | 64df292d037450815f0c2c46 | [6 empty] | IN_PROGRESS | Wood chips ¦ mycelium WS02 | In order to avoid contamination your clothes have to be freshly laundered or you should be wearing a clean lab coat. During the inoculation of the substrate you should be wearing a face mask and gloves and you should sanitise the work surface and your tools with isopropyl alcohol. | 1 hour |  |  | Wheat flour [white] | 15 | Milligram (mg) | Water | 1 | Liter (L) | Wood Chips (Oak and Beech trees) | 200 | grams | Reishi sawdust spawn (Ganoderma Lucidum) | 50 | grams | [6 empty] | physicalProperties | color |  |  | texture |  |  | odour |  |  | Density |  | g/cm3 | size |  | cm | thickness |  | cm | crossSection |  | m2 | length |  | cm | crystalinity |  | % | viscosity |  | MPa | The boiling point is the temperature at which a liquid boils and turns to vapour. |  | degC | The melting point is the temperature at which a given solid will melt. |  | degC | Water solubility is the ability of a substance, the solute, to form a solution with water, the solvent. |  | % | Moisture content (MC) is a reference to the amount of moisture present in a material. This value is often represented as a percentage of the material's mass (such as X% MC). |  | % | gelContent |  | % | gelPoint |  | % | rockwellHardnessTest |  | HR | mechanicalTensionProperties | tensileStrengthUltimate |  | Mpa | yieldStrength |  | Mpa | youngsModulus |  | Mpa | elongationAtBreak |  | % | elongationAtYield |  | % | [31 empty] | chemicalProperties | ecotoxicity |  | ppm | swellingRation |  | % | Flammability is a measure of how quickly a material is capable of catching fire and burning. Flammable substances are those gases, liquids and solids that will ignite and continue to burn in air if exposed to a source of ignition. |  | %vol | resistivityToConductivity |  | ohms | [12 empty] | opticalProperties | opacity |  |  | transmissionCoefficient |  | % | transmittanceCoefficient |  | % | turbidity |  | NTU | [33 empty] | thermalProperties | degradationTemperature |  | degC | glassTransitionTemperature |  | degC | meltingTemperature |  | degC | additionalPhaseChange |  | degC | thermalStability |  | % | [90 empty] | 1692346669383 | 1692346669383
749 | 64df40882b6e3b37ee016c83 | [6 empty] | IN_PROGRESS | Cherry Pit & Agar Composite | In a bowl mix the water, agar agar, glicerol, calcium propinate, and mix untill its disolved | 5-10 min |  |  | Water | 100 | Milliliter (mL) | Glycerol | 5 | Milliliter (mL) | Agar agar | 4 | Gram (g) | Calcium Propionate | 3 | Gram (g) | Cherry Pit | 15 | Gram (g) |  |  |  | physicalProperties | color |  |  | texture |  |  | odour |  |  | Density |  | g/cm3 | size |  | cm | thickness |  | cm | crossSection |  | m2 | length |  | cm | crystalinity |  | % | viscosity |  | MPa | The boiling point is the temperature at which a liquid boils and turns to vapour. |  | degC | The melting point is the temperature at which a given solid will melt. |  | degC | Water solubility is the ability of a substance, the solute, to form a solution with water, the solvent. |  | % | Moisture content (MC) is a reference to the amount of moisture present in a material. This value is often represented as a percentage of the material's mass (such as X% MC). |  | % | gelContent |  | % | gelPoint |  | % | rockwellHardnessTest |  | HR | mechanicalTensionProperties | tensileStrengthUltimate |  | Mpa | yieldStrength |  | Mpa | youngsModulus |  | Mpa | elongationAtBreak |  | % | elongationAtYield |  | % | [31 empty] | chemicalProperties | ecotoxicity |  | ppm | swellingRation |  | % | Flammability is a measure of how quickly a material is capable of catching fire and burning. Flammable substances are those gases, liquids and solids that will ignite and continue to burn in air if exposed to a source of ignition. |  | %vol | resistivityToConductivity |  | ohms | [12 empty] | opticalProperties | opacity |  |  | transmissionCoefficient |  | % | transmittanceCoefficient |  | % | turbidity |  | NTU | [33 empty] | thermalProperties | degradationTemperature |  | degC | glassTransitionTemperature |  | degC | meltingTemperature |  | degC | additionalPhaseChange |  | degC | thermalStability |  | % | [90 empty] | 1692352648509 | 1692352648509
750 | 64df71eab77713d8f2024b42 | [6 empty] | IN_PROGRESS | mo | [22 empty] | physicalProperties | color |  |  | texture |  |  | odour |  |  | Density |  | g/cm3 | size |  | cm | thickness |  | cm | crossSection |  | m2 | length |  | cm | crystalinity |  | % | viscosity |  | MPa | The boiling point is the temperature at which a liquid boils and turns to vapour. |  | degC | The melting point is the temperature at which a given solid will melt. |  | degC | Water solubility is the ability of a substance, the solute, to form a solution with water, the solvent. |  | % | Moisture content (MC) is a reference to the amount of moisture present in a material. This value is often represented as a percentage of the material's mass (such as X% MC). |  | % | gelContent |  | % | gelPoint |  | % | rockwellHardnessTest |  | HR | mechanicalTensionProperties | tensileStrengthUltimate |  | Mpa | yieldStrength |  | Mpa | youngsModulus |  | Mpa | elongationAtBreak |  | % | elongationAtYield |  | % | [31 empty] | chemicalProperties | ecotoxicity |  | ppm | swellingRation |  | % | Flammability is a measure of how quickly a material is capable of catching fire and burning. Flammable substances are those gases, liquids and solids that will ignite and continue to burn in air if exposed to a source of ignition. |  | %vol | resistivityToConductivity |  | ohms | [12 empty] | opticalProperties | opacity |  |  | transmissionCoefficient |  | % | transmittanceCoefficient |  | % | turbidity |  | NTU | [33 empty] | thermalProperties | degradationTemperature |  | degC | glassTransitionTemperature |  | degC | meltingTemperature |  | degC | additionalPhaseChange |  | degC | thermalStability |  | % | [90 empty] | 1692365290542 | 1692365290542
751 | 64e27a0f829c5f925701d0c2 | [6 empty] | IN_PROGRESS | teste | [22 empty] | physicalProperties | color |  |  | texture |  |  | odour |  |  | Density |  | g/cm3 | size |  | cm | thickness |  | cm | crossSection |  | m2 | length |  | cm | crystalinity |  | % | viscosity |  | MPa | The boiling point is the temperature at which a liquid boils and turns to vapour. |  | degC | The melting point is the temperature at which a given solid will melt. |  | degC | Water solubility is the ability of a substance, the solute, to form a solution with water, the solvent. |  | % | Moisture content (MC) is a reference to the amount of moisture present in a material. This value is often represented as a percentage of the material's mass (such as X% MC). |  | % | gelContent |  | % | gelPoint |  | % | rockwellHardnessTest |  | HR | mechanicalTensionProperties | tensileStrengthUltimate |  | Mpa | yieldStrength |  | Mpa | youngsModulus |  | Mpa | elongationAtBreak |  | % | elongationAtYield |  | % | [31 empty] | chemicalProperties | ecotoxicity |  | ppm | swellingRation |  | % | Flammability is a measure of how quickly a material is capable of catching fire and burning. Flammable substances are those gases, liquids and solids that will ignite and continue to burn in air if exposed to a source of ignition. |  | %vol | resistivityToConductivity |  | ohms | [12 empty] | opticalProperties | opacity |  |  | transmissionCoefficient |  | % | transmittanceCoefficient |  | % | turbidity |  | NTU | [33 empty] | thermalProperties | degradationTemperature |  | degC | glassTransitionTemperature |  | degC | meltingTemperature |  | degC | additionalPhaseChange |  | degC | thermalStability |  | % | [90 empty] | 1692563983445 | 1692563983445
752 | 64e30a42de63979e5b052293 | [6 empty] | IN_PROGRESS | Mushell | [22 empty] | physicalProperties | color |  |  | texture |  |  | odour |  |  | Density |  | g/cm3 | size |  | cm | thickness |  | cm | crossSection |  | m2 | length |  | cm | crystalinity |  | % | viscosity |  | MPa | The boiling point is the temperature at which a liquid boils and turns to vapour. |  | degC | The melting point is the temperature at which a given solid will melt. |  | degC | Water solubility is the ability of a substance, the solute, to form a solution with water, the solvent. |  | % | Moisture content (MC) is a reference to the amount of moisture present in a material. This value is often represented as a percentage of the material's mass (such as X% MC). |  | % | gelContent |  | % | gelPoint |  | % | rockwellHardnessTest |  | HR | mechanicalTensionProperties | tensileStrengthUltimate |  | Mpa | yieldStrength |  | Mpa | youngsModulus |  | Mpa | elongationAtBreak |  | % | elongationAtYield |  | % | [31 empty] | chemicalProperties | ecotoxicity |  | ppm | swellingRation |  | % | Flammability is a measure of how quickly a material is capable of catching fire and burning. Flammable substances are those gases, liquids and solids that will ignite and continue to burn in air if exposed to a source of ignition. |  | %vol | resistivityToConductivity |  | ohms | [12 empty] | opticalProperties | opacity |  |  | transmissionCoefficient |  | % | transmittanceCoefficient |  | % | turbidity |  | NTU | [33 empty] | thermalProperties | degradationTemperature |  | degC | glassTransitionTemperature |  | degC | meltingTemperature |  | degC | additionalPhaseChange |  | degC | thermalStability |  | % | [90 empty] | 1692600898626 | 1692600898626
753 | 64e414d396d471498a05d033 | [6 empty] | IN_PROGRESS | mmm | [22 empty] | physicalProperties | color |  |  | texture |  |  | odour |  |  | Density |  | g/cm3 | size |  | cm | thickness |  | cm | crossSection |  | m2 | length |  | cm | crystalinity |  | % | viscosity |  | MPa | The boiling point is the temperature at which a liquid boils and turns to vapour. |  | degC | The melting point is the temperature at which a given solid will melt. |  | degC | Water solubility is the ability of a substance, the solute, to form a solution with water, the solvent. |  | % | Moisture content (MC) is a reference to the amount of moisture present in a material. This value is often represented as a percentage of the material's mass (such as X% MC). |  | % | gelContent |  | % | gelPoint |  | % | rockwellHardnessTest |  | HR | mechanicalTensionProperties | tensileStrengthUltimate |  | Mpa | yieldStrength |  | Mpa | youngsModulus |  | Mpa | elongationAtBreak |  | % | elongationAtYield |  | % | [31 empty] | chemicalProperties | ecotoxicity |  | ppm | swellingRation |  | % | Flammability is a measure of how quickly a material is capable of catching fire and burning. Flammable substances are those gases, liquids and solids that will ignite and continue to burn in air if exposed to a source of ignition. |  | %vol | resistivityToConductivity |  | ohms | [12 empty] | opticalProperties | opacity |  |  | transmissionCoefficient |  | % | transmittanceCoefficient |  | % | turbidity |  | NTU | [33 empty] | thermalProperties | degradationTemperature |  | degC | glassTransitionTemperature |  | degC | meltingTemperature |  | degC | additionalPhaseChange |  | degC | thermalStability |  | % | [90 empty] | 1692669139596 | 1692669139596
754 | 64e4af3d3a7d1e64f307f623 | [6 empty] | IN_PROGRESS | Sawdust | [22 empty] | physicalProperties | color |  |  | texture |  |  | odour |  |  | Density |  | g/cm3 | size |  | cm | thickness |  | cm | crossSection |  | m2 | length |  | cm | crystalinity |  | % | viscosity |  | MPa | The boiling point is the temperature at which a liquid boils and turns to vapour. |  | degC | The melting point is the temperature at which a given solid will melt. |  | degC | Water solubility is the ability of a substance, the solute, to form a solution with water, the solvent. |  | % | Moisture content (MC) is a reference to the amount of moisture present in a material. This value is often represented as a percentage of the material's mass (such as X% MC). |  | % | gelContent |  | % | gelPoint |  | % | rockwellHardnessTest |  | HR | mechanicalTensionProperties | tensileStrengthUltimate |  | Mpa | yieldStrength |  | Mpa | youngsModulus |  | Mpa | elongationAtBreak |  | % | elongationAtYield |  | % | [31 empty] | chemicalProperties | ecotoxicity |  | ppm | swellingRation |  | % | Flammability is a measure of how quickly a material is capable of catching fire and burning. Flammable substances are those gases, liquids and solids that will ignite and continue to burn in air if exposed to a source of ignition. |  | %vol | resistivityToConductivity |  | ohms | [12 empty] | opticalProperties | opacity |  |  | transmissionCoefficient |  | % | transmittanceCoefficient |  | % | turbidity |  | NTU | [33 empty] | thermalProperties | degradationTemperature |  | degC | glassTransitionTemperature |  | degC | meltingTemperature |  | degC | additionalPhaseChange |  | degC | thermalStability |  | % | [90 empty] | 1692708669933 | 1692708669933
755 | 64e4b389da5ef0caa10c51b2 | [6 empty] | IN_PROGRESS | Project 1 possible | Clean your surface and turn on hot plate. |  |  |  | Glycerol | 6 | grams | Water | 120 | grams | Gelatin | 24 | grams | Flowers | ingredient | optional | Paper (waste) | 5 | grams |  |  |  | physicalProperties | color |  |  | texture |  |  | odour |  |  | Density |  | g/cm3 | size |  | cm | thickness |  | cm | crossSection |  | m2 | length |  | cm | crystalinity |  | % | viscosity |  | MPa | The boiling point is the temperature at which a liquid boils and turns to vapour. |  | degC | The melting point is the temperature at which a given solid will melt. |  | degC | Water solubility is the ability of a substance, the solute, to form a solution with water, the solvent. |  | % | Moisture content (MC) is a reference to the amount of moisture present in a material. This value is often represented as a percentage of the material's mass (such as X% MC). |  | % | gelContent |  | % | gelPoint |  | % | rockwellHardnessTest |  | HR | mechanicalTensionProperties | tensileStrengthUltimate |  | Mpa | yieldStrength |  | Mpa | youngsModulus |  | Mpa | elongationAtBreak |  | % | elongationAtYield |  | % | [31 empty] | chemicalProperties | ecotoxicity |  | ppm | swellingRation |  | % | Flammability is a measure of how quickly a material is capable of catching fire and burning. Flammable substances are those gases, liquids and solids that will ignite and continue to burn in air if exposed to a source of ignition. |  | %vol | resistivityToConductivity |  | ohms | [12 empty] | opticalProperties | opacity |  |  | transmissionCoefficient |  | % | transmittanceCoefficient |  | % | turbidity |  | NTU | [33 empty] | thermalProperties | degradationTemperature |  | degC | glassTransitionTemperature |  | degC | meltingTemperature |  | degC | additionalPhaseChange |  | degC | thermalStability |  | % | [90 empty] | 1692709780421 | 1692709769674
756 | 64e4c297c2e4644b800028f2 | [6 empty] | IN_PROGRESS | 1 | In a cooking pot, pour 350 ml of distilled water. After that, with a spoon, add little by little 16g of Carrageenan Kappa. You can also use Carrageenan Iota, however this will give you a slight variations in the final material. |  |  |  | Water | 350 | Milliliter (mL) | Glycerol | 4 | Milliliter (mL) | Carrageenan Kappa | 16 | Gram (g) | Spirulina | 2 | Gram (g) | [6 empty] | physicalProperties | color |  |  | texture |  |  | odour |  |  | Density |  | g/cm3 | size |  | cm | thickness |  | cm | crossSection |  | m2 | length |  | cm | crystalinity |  | % | viscosity |  | MPa | The boiling point is the temperature at which a liquid boils and turns to vapour. |  | degC | The melting point is the temperature at which a given solid will melt. |  | degC | Water solubility is the ability of a substance, the solute, to form a solution with water, the solvent. |  | % | Moisture content (MC) is a reference to the amount of moisture present in a material. This value is often represented as a percentage of the material's mass (such as X% MC). |  | % | gelContent |  | % | gelPoint |  | % | rockwellHardnessTest |  | HR | mechanicalTensionProperties | tensileStrengthUltimate |  | Mpa | yieldStrength |  | Mpa | youngsModulus |  | Mpa | elongationAtBreak |  | % | elongationAtYield |  | % | [31 empty] | chemicalProperties | ecotoxicity |  | ppm | swellingRation |  | % | Flammability is a measure of how quickly a material is capable of catching fire and burning. Flammable substances are those gases, liquids and solids that will ignite and continue to burn in air if exposed to a source of ignition. |  | %vol | resistivityToConductivity |  | ohms | [12 empty] | opticalProperties | opacity |  |  | transmissionCoefficient |  | % | transmittanceCoefficient |  | % | turbidity |  | NTU | [33 empty] | thermalProperties | degradationTemperature |  | degC | glassTransitionTemperature |  | degC | meltingTemperature |  | degC | additionalPhaseChange |  | degC | thermalStability |  | % | [90 empty] | 1692713633799 | 1692713623755
757 | 64e4f1a965e6f665420e49b2 | [6 empty] | IN_PROGRESS | Wood Ash | [22 empty] | physicalProperties | color |  |  | texture |  |  | odour |  |  | Density |  | g/cm3 | size |  | cm | thickness |  | cm | crossSection |  | m2 | length |  | cm | crystalinity |  | % | viscosity |  | MPa | The boiling point is the temperature at which a liquid boils and turns to vapour. |  | degC | The melting point is the temperature at which a given solid will melt. |  | degC | Water solubility is the ability of a substance, the solute, to form a solution with water, the solvent. |  | % | Moisture content (MC) is a reference to the amount of moisture present in a material. This value is often represented as a percentage of the material's mass (such as X% MC). |  | % | gelContent |  | % | gelPoint |  | % | rockwellHardnessTest |  | HR | mechanicalTensionProperties | tensileStrengthUltimate |  | Mpa | yieldStrength |  | Mpa | youngsModulus |  | Mpa | elongationAtBreak |  | % | elongationAtYield |  | % | [31 empty] | chemicalProperties | ecotoxicity |  | ppm | swellingRation |  | % | Flammability is a measure of how quickly a material is capable of catching fire and burning. Flammable substances are those gases, liquids and solids that will ignite and continue to burn in air if exposed to a source of ignition. |  | %vol | resistivityToConductivity |  | ohms | [12 empty] | opticalProperties | opacity |  |  | transmissionCoefficient |  | % | transmittanceCoefficient |  | % | turbidity |  | NTU | [33 empty] | thermalProperties | degradationTemperature |  | degC | glassTransitionTemperature |  | degC | meltingTemperature |  | degC | additionalPhaseChange |  | degC | thermalStability |  | % | [90 empty] | 1692725678566 | 1692725673373
758 | 64e4f60d7ce697de37060542 | [6 empty] | IN_PROGRESS | Methods & Materials Project 1 | [22 empty] | physicalProperties | color |  |  | texture |  |  | odour |  |  | Density |  | g/cm3 | size |  | cm | thickness |  | cm | crossSection |  | m2 | length |  | cm | crystalinity |  | % | viscosity |  | MPa | The boiling point is the temperature at which a liquid boils and turns to vapour. |  | degC | The melting point is the temperature at which a given solid will melt. |  | degC | Water solubility is the ability of a substance, the solute, to form a solution with water, the solvent. |  | % | Moisture content (MC) is a reference to the amount of moisture present in a material. This value is often represented as a percentage of the material's mass (such as X% MC). |  | % | gelContent |  | % | gelPoint |  | % | rockwellHardnessTest |  | HR | mechanicalTensionProperties | tensileStrengthUltimate |  | Mpa | yieldStrength |  | Mpa | youngsModulus |  | Mpa | elongationAtBreak |  | % | elongationAtYield |  | % | [31 empty] | chemicalProperties | ecotoxicity |  | ppm | swellingRation |  | % | Flammability is a measure of how quickly a material is capable of catching fire and burning. Flammable substances are those gases, liquids and solids that will ignite and continue to burn in air if exposed to a source of ignition. |  | %vol | resistivityToConductivity |  | ohms | [12 empty] | opticalProperties | opacity |  |  | transmissionCoefficient |  | % | transmittanceCoefficient |  | % | turbidity |  | NTU | [33 empty] | thermalProperties | degradationTemperature |  | degC | glassTransitionTemperature |  | degC | meltingTemperature |  | degC | additionalPhaseChange |  | degC | thermalStability |  | % | [90 empty] | 1692726797682 | 1692726797682
759 | 64e61009f1e17ed94f0b55a2 | [6 empty] | IN_PROGRESS | test 1 | [22 empty] | physicalProperties | color |  |  | texture |  |  | odour |  |  | Density |  | g/cm3 | size |  | cm | thickness |  | cm | crossSection |  | m2 | length |  | cm | crystalinity |  | % | viscosity |  | MPa | The boiling point is the temperature at which a liquid boils and turns to vapour. |  | degC | The melting point is the temperature at which a given solid will melt. |  | degC | Water solubility is the ability of a substance, the solute, to form a solution with water, the solvent. |  | % | Moisture content (MC) is a reference to the amount of moisture present in a material. This value is often represented as a percentage of the material's mass (such as X% MC). |  | % | gelContent |  | % | gelPoint |  | % | rockwellHardnessTest |  | HR | mechanicalTensionProperties | tensileStrengthUltimate |  | Mpa | yieldStrength |  | Mpa | youngsModulus |  | Mpa | elongationAtBreak |  | % | elongationAtYield |  | % | [31 empty] | chemicalProperties | ecotoxicity |  | ppm | swellingRation |  | % | Flammability is a measure of how quickly a material is capable of catching fire and burning. Flammable substances are those gases, liquids and solids that will ignite and continue to burn in air if exposed to a source of ignition. |  | %vol | resistivityToConductivity |  | ohms | [12 empty] | opticalProperties | opacity |  |  | transmissionCoefficient |  | % | transmittanceCoefficient |  | % | turbidity |  | NTU | [33 empty] | thermalProperties | degradationTemperature |  | degC | glassTransitionTemperature |  | degC | meltingTemperature |  | degC | additionalPhaseChange |  | degC | thermalStability |  | % | [90 empty] | 1692798985898 | 1692798985898
760 | 64e71e85cb81cd734506d302 | [6 empty] | IN_PROGRESS | PS+G | [22 empty] | physicalProperties | color |  |  | texture |  |  | odour |  |  | Density |  | g/cm3 | size |  | cm | thickness |  | cm | crossSection |  | m2 | length |  | cm | crystalinity |  | % | viscosity |  | MPa | The boiling point is the temperature at which a liquid boils and turns to vapour. |  | degC | The melting point is the temperature at which a given solid will melt. |  | degC | Water solubility is the ability of a substance, the solute, to form a solution with water, the solvent. |  | % | Moisture content (MC) is a reference to the amount of moisture present in a material. This value is often represented as a percentage of the material's mass (such as X% MC). |  | % | gelContent |  | % | gelPoint |  | % | rockwellHardnessTest |  | HR | mechanicalTensionProperties | tensileStrengthUltimate |  | Mpa | yieldStrength |  | Mpa | youngsModulus |  | Mpa | elongationAtBreak |  | % | elongationAtYield |  | % | [31 empty] | chemicalProperties | ecotoxicity |  | ppm | swellingRation |  | % | Flammability is a measure of how quickly a material is capable of catching fire and burning. Flammable substances are those gases, liquids and solids that will ignite and continue to burn in air if exposed to a source of ignition. |  | %vol | resistivityToConductivity |  | ohms | [12 empty] | opticalProperties | opacity |  |  | transmissionCoefficient |  | % | transmittanceCoefficient |  | % | turbidity |  | NTU | [33 empty] | thermalProperties | degradationTemperature |  | degC | glassTransitionTemperature |  | degC | meltingTemperature |  | degC | additionalPhaseChange |  | degC | thermalStability |  | % | [90 empty] | 1692868229859 | 1692868229859
761 | 64e71fcc5fec93247b024d62 | [6 empty] | IN_PROGRESS | ZK Test | [22 empty] | physicalProperties | color |  |  | texture |  |  | odour |  |  | Density |  | g/cm3 | size |  | cm | thickness |  | cm | crossSection |  | m2 | length |  | cm | crystalinity |  | % | viscosity |  | MPa | The boiling point is the temperature at which a liquid boils and turns to vapour. |  | degC | The melting point is the temperature at which a given solid will melt. |  | degC | Water solubility is the ability of a substance, the solute, to form a solution with water, the solvent. |  | % | Moisture content (MC) is a reference to the amount of moisture present in a material. This value is often represented as a percentage of the material's mass (such as X% MC). |  | % | gelContent |  | % | gelPoint |  | % | rockwellHardnessTest |  | HR | mechanicalTensionProperties | tensileStrengthUltimate |  | Mpa | yieldStrength |  | Mpa | youngsModulus |  | Mpa | elongationAtBreak |  | % | elongationAtYield |  | % | [31 empty] | chemicalProperties | ecotoxicity |  | ppm | swellingRation |  | % | Flammability is a measure of how quickly a material is capable of catching fire and burning. Flammable substances are those gases, liquids and solids that will ignite and continue to burn in air if exposed to a source of ignition. |  | %vol | resistivityToConductivity |  | ohms | [12 empty] | opticalProperties | opacity |  |  | transmissionCoefficient |  | % | transmittanceCoefficient |  | % | turbidity |  | NTU | [33 empty] | thermalProperties | degradationTemperature |  | degC | glassTransitionTemperature |  | degC | meltingTemperature |  | degC | additionalPhaseChange |  | degC | thermalStability |  | % | [90 empty] | 1692868556352 | 1692868556352
762 | 64e7219f5fec93247b024d63 | [6 empty] | IN_PROGRESS | zk test | [22 empty] | physicalProperties | color |  |  | texture |  |  | odour |  |  | Density |  | g/cm3 | size |  | cm | thickness |  | cm | crossSection |  | m2 | length |  | cm | crystalinity |  | % | viscosity |  | MPa | The boiling point is the temperature at which a liquid boils and turns to vapour. |  | degC | The melting point is the temperature at which a given solid will melt. |  | degC | Water solubility is the ability of a substance, the solute, to form a solution with water, the solvent. |  | % | Moisture content (MC) is a reference to the amount of moisture present in a material. This value is often represented as a percentage of the material's mass (such as X% MC). |  | % | gelContent |  | % | gelPoint |  | % | rockwellHardnessTest |  | HR | mechanicalTensionProperties | tensileStrengthUltimate |  | Mpa | yieldStrength |  | Mpa | youngsModulus |  | Mpa | elongationAtBreak |  | % | elongationAtYield |  | % | [31 empty] | chemicalProperties | ecotoxicity |  | ppm | swellingRation |  | % | Flammability is a measure of how quickly a material is capable of catching fire and burning. Flammable substances are those gases, liquids and solids that will ignite and continue to burn in air if exposed to a source of ignition. |  | %vol | resistivityToConductivity |  | ohms | [12 empty] | opticalProperties | opacity |  |  | transmissionCoefficient |  | % | transmittanceCoefficient |  | % | turbidity |  | NTU | [33 empty] | thermalProperties | degradationTemperature |  | degC | glassTransitionTemperature |  | degC | meltingTemperature |  | degC | additionalPhaseChange |  | degC | thermalStability |  | % | [90 empty] | 1692869023639 | 1692869023639
763 | 64e728108f83b7ff81051ea2 | [6 empty] | IN_PROGRESS | qq | [22 empty] | physicalProperties | color |  |  | texture |  |  | odour |  |  | Density |  | g/cm3 | size |  | cm | thickness |  | cm | crossSection |  | m2 | length |  | cm | crystalinity |  | % | viscosity |  | MPa | The boiling point is the temperature at which a liquid boils and turns to vapour. |  | degC | The melting point is the temperature at which a given solid will melt. |  | degC | Water solubility is the ability of a substance, the solute, to form a solution with water, the solvent. |  | % | Moisture content (MC) is a reference to the amount of moisture present in a material. This value is often represented as a percentage of the material's mass (such as X% MC). |  | % | gelContent |  | % | gelPoint |  | % | rockwellHardnessTest |  | HR | mechanicalTensionProperties | tensileStrengthUltimate |  | Mpa | yieldStrength |  | Mpa | youngsModulus |  | Mpa | elongationAtBreak |  | % | elongationAtYield |  | % | [31 empty] | chemicalProperties | ecotoxicity |  | ppm | swellingRation |  | % | Flammability is a measure of how quickly a material is capable of catching fire and burning. Flammable substances are those gases, liquids and solids that will ignite and continue to burn in air if exposed to a source of ignition. |  | %vol | resistivityToConductivity |  | ohms | [12 empty] | opticalProperties | opacity |  |  | transmissionCoefficient |  | % | transmittanceCoefficient |  | % | turbidity |  | NTU | [33 empty] | thermalProperties | degradationTemperature |  | degC | glassTransitionTemperature |  | degC | meltingTemperature |  | degC | additionalPhaseChange |  | degC | thermalStability |  | % | [90 empty] | 1692870672805 | 1692870672805
764 | 64e729d9219d7fc5a80e27c2 | [6 empty] | IN_PROGRESS | qw | Briefly, 2.482 g of sodium thiosulfate pentahydrate was dissolved in 900 mL distilled water. To this solution, 100 mL of 0.2 M HCl was added while stirring constantly. The mixture was then sonicated for 40 min using a bath type ultra-sonicator 4 g of the biopolymer in 150 mL distilled water containing glycerol as plasticizer (30 wt% of biopolymer). After dissolving the biopolymer, added the SNP suspension dropwise with vigorous stirring. The film-forming solution was cast on leveled Teflon coated glass plates (24 cm × 30 cm) and dried at room temperature for 48 h. The films consisting of varying percentages of SNPs were prepared (1%, 2%, and 3% w/w of sodium 122 alginate). |  |  |  | Sodium Alginate | [17 empty] | physicalProperties | color |  |  | texture |  |  | odour |  |  | Density |  | g/cm3 | size |  | cm | thickness |  | cm | crossSection |  | m2 | length |  | cm | crystalinity |  | % | viscosity |  | MPa | The boiling point is the temperature at which a liquid boils and turns to vapour. |  | degC | The melting point is the temperature at which a given solid will melt. |  | degC | Water solubility is the ability of a substance, the solute, to form a solution with water, the solvent. |  | % | Moisture content (MC) is a reference to the amount of moisture present in a material. This value is often represented as a percentage of the material's mass (such as X% MC). |  | % | gelContent |  | % | gelPoint |  | % | rockwellHardnessTest |  | HR | mechanicalTensionProperties | tensileStrengthUltimate |  | Mpa | yieldStrength |  | Mpa | youngsModulus |  | Mpa | elongationAtBreak |  | % | elongationAtYield |  | % | [31 empty] | chemicalProperties | ecotoxicity |  | ppm | swellingRation |  | % | Flammability is a measure of how quickly a material is capable of catching fire and burning. Flammable substances are those gases, liquids and solids that will ignite and continue to burn in air if exposed to a source of ignition. |  | %vol | resistivityToConductivity |  | ohms | [12 empty] | opticalProperties | opacity |  |  | transmissionCoefficient |  | % | transmittanceCoefficient |  | % | turbidity |  | NTU | [33 empty] | thermalProperties | degradationTemperature |  | degC | glassTransitionTemperature |  | degC | meltingTemperature |  | degC | additionalPhaseChange |  | degC | thermalStability |  | % | [90 empty] | 1692871148763 | 1692871129439
765 | 64e72a1f58a1181d880ef374 | [6 empty] | IN_PROGRESS | qa | 1.125 g PVA was dissolved in 70 ml deionized water at 90 ◦C with magnetic stirring until clear solution was obtained,0.125 g sodium alginate dissolved in_x000D_ 10 ml deionized water and was added to the gamma irradiated PVA/Ag solutions, Then the prepared solution of PVA/SA/Ag_x000D_ was cast on a petri dish and dried in a vacuum oven at 50 ◦C through evaporation of the solvent |  |  |  | 1.125 | grams |  | Sodium Alginate | 0.125 | grams | NanoSilver | 0.89 | %wt | [9 empty] | physicalProperties | color |  |  | texture |  |  | odour |  |  | Density |  | g/cm3 | size |  | cm | thickness |  | cm | crossSection |  | m2 | length |  | cm | crystalinity |  | % | viscosity |  | MPa | The boiling point is the temperature at which a liquid boils and turns to vapour. |  | degC | The melting point is the temperature at which a given solid will melt. |  | degC | Water solubility is the ability of a substance, the solute, to form a solution with water, the solvent. |  | % | Moisture content (MC) is a reference to the amount of moisture present in a material. This value is often represented as a percentage of the material's mass (such as X% MC). |  | % | gelContent |  | % | gelPoint |  | % | rockwellHardnessTest |  | HR | mechanicalTensionProperties | tensileStrengthUltimate |  | Mpa | yieldStrength |  | Mpa | youngsModulus |  | Mpa | elongationAtBreak |  | % | elongationAtYield |  | % | [31 empty] | chemicalProperties | ecotoxicity |  | ppm | swellingRation |  | % | Flammability is a measure of how quickly a material is capable of catching fire and burning. Flammable substances are those gases, liquids and solids that will ignite and continue to burn in air if exposed to a source of ignition. |  | %vol | resistivityToConductivity |  | ohms | [12 empty] | opticalProperties | opacity |  |  | transmissionCoefficient |  | % | transmittanceCoefficient |  | % | turbidity |  | NTU | [33 empty] | thermalProperties | degradationTemperature |  | degC | glassTransitionTemperature |  | degC | meltingTemperature |  | degC | additionalPhaseChange |  | degC | thermalStability |  | % | [90 empty] | 1692871211992 | 1692871199993
766 | 64e738ce6a2bb382cc0789c2 | [6 empty] | IN_PROGRESS | teest | [22 empty] | physicalProperties | color |  |  | texture |  |  | odour |  |  | Density |  | g/cm3 | size |  | cm | thickness |  | cm | crossSection |  | m2 | length |  | cm | crystalinity |  | % | viscosity |  | MPa | The boiling point is the temperature at which a liquid boils and turns to vapour. |  | degC | The melting point is the temperature at which a given solid will melt. |  | degC | Water solubility is the ability of a substance, the solute, to form a solution with water, the solvent. |  | % | Moisture content (MC) is a reference to the amount of moisture present in a material. This value is often represented as a percentage of the material's mass (such as X% MC). |  | % | gelContent |  | % | gelPoint |  | % | rockwellHardnessTest |  | HR | mechanicalTensionProperties | tensileStrengthUltimate |  | Mpa | yieldStrength |  | Mpa | youngsModulus |  | Mpa | elongationAtBreak |  | % | elongationAtYield |  | % | [31 empty] | chemicalProperties | ecotoxicity |  | ppm | swellingRation |  | % | Flammability is a measure of how quickly a material is capable of catching fire and burning. Flammable substances are those gases, liquids and solids that will ignite and continue to burn in air if exposed to a source of ignition. |  | %vol | resistivityToConductivity |  | ohms | [12 empty] | opticalProperties | opacity |  |  | transmissionCoefficient |  | % | transmittanceCoefficient |  | % | turbidity |  | NTU | [33 empty] | thermalProperties | degradationTemperature |  | degC | glassTransitionTemperature |  | degC | meltingTemperature |  | degC | additionalPhaseChange |  | degC | thermalStability |  | % | [90 empty] | 1692874958235 | 1692874958235
767 | 64e745169f425380fc096457 | [6 empty] | IN_PROGRESS | Project 1 - Option 1 | Add the ground clementine peel (150 grams) into the pot |  |  |  | Water | 500 | Milliliter (mL) | Glycerol | 30 | Milliliter (mL) | Gelatin | 30 | Gram (g) | Clementine peel | 150 | grams | [6 empty] | physicalProperties | color |  |  | texture |  |  | odour |  |  | Density |  | g/cm3 | size |  | cm | thickness |  | cm | crossSection |  | m2 | length |  | cm | crystalinity |  | % | viscosity |  | MPa | The boiling point is the temperature at which a liquid boils and turns to vapour. |  | degC | The melting point is the temperature at which a given solid will melt. |  | degC | Water solubility is the ability of a substance, the solute, to form a solution with water, the solvent. |  | % | Moisture content (MC) is a reference to the amount of moisture present in a material. This value is often represented as a percentage of the material's mass (such as X% MC). |  | % | gelContent |  | % | gelPoint |  | % | rockwellHardnessTest |  | HR | mechanicalTensionProperties | tensileStrengthUltimate |  | Mpa | yieldStrength |  | Mpa | youngsModulus |  | Mpa | elongationAtBreak |  | % | elongationAtYield |  | % | [31 empty] | chemicalProperties | ecotoxicity |  | ppm | swellingRation |  | % | Flammability is a measure of how quickly a material is capable of catching fire and burning. Flammable substances are those gases, liquids and solids that will ignite and continue to burn in air if exposed to a source of ignition. |  | %vol | resistivityToConductivity |  | ohms | [12 empty] | opticalProperties | opacity |  |  | transmissionCoefficient |  | % | transmittanceCoefficient |  | % | turbidity |  | NTU | [33 empty] | thermalProperties | degradationTemperature |  | degC | glassTransitionTemperature |  | degC | meltingTemperature |  | degC | additionalPhaseChange |  | degC | thermalStability |  | % | [90 empty] | 1692878118626 | 1692878102776
768 | 64e7452783e205cf390ae46b | [6 empty] | IN_PROGRESS | Tapioca Plastic | [22 empty] | physicalProperties | color |  |  | texture |  |  | odour |  |  | Density |  | g/cm3 | size |  | cm | thickness |  | cm | crossSection |  | m2 | length |  | cm | crystalinity |  | % | viscosity |  | MPa | The boiling point is the temperature at which a liquid boils and turns to vapour. |  | degC | The melting point is the temperature at which a given solid will melt. |  | degC | Water solubility is the ability of a substance, the solute, to form a solution with water, the solvent. |  | % | Moisture content (MC) is a reference to the amount of moisture present in a material. This value is often represented as a percentage of the material's mass (such as X% MC). |  | % | gelContent |  | % | gelPoint |  | % | rockwellHardnessTest |  | HR | mechanicalTensionProperties | tensileStrengthUltimate |  | Mpa | yieldStrength |  | Mpa | youngsModulus |  | Mpa | elongationAtBreak |  | % | elongationAtYield |  | % | [31 empty] | chemicalProperties | ecotoxicity |  | ppm | swellingRation |  | % | Flammability is a measure of how quickly a material is capable of catching fire and burning. Flammable substances are those gases, liquids and solids that will ignite and continue to burn in air if exposed to a source of ignition. |  | %vol | resistivityToConductivity |  | ohms | [12 empty] | opticalProperties | opacity |  |  | transmissionCoefficient |  | % | transmittanceCoefficient |  | % | turbidity |  | NTU | [33 empty] | thermalProperties | degradationTemperature |  | degC | glassTransitionTemperature |  | degC | meltingTemperature |  | degC | additionalPhaseChange |  | degC | thermalStability |  | % | [90 empty] | 1692878134903 | 1692878119598
769 | 64e745b73998958b21011412 | [6 empty] | IN_PROGRESS | Project 1- Option 2 | Grind rice husk with an electric grinder or blender and pour through a sieve to collect the rice husk powder |  |  |  | Water | 600 | Milliliter (mL) | Carrageenan Kappa | 16 | Gram (g) | Agar agar | 16 | grams | Vegetal Glycerin | 5 | ml | Linseed Oil | 5 | ml | Ground Rice Husk | 25 | grams | physicalProperties | color |  |  | texture |  |  | odour |  |  | Density |  | g/cm3 | size |  | cm | thickness |  | cm | crossSection |  | m2 | length |  | cm | crystalinity |  | % | viscosity |  | MPa | The boiling point is the temperature at which a liquid boils and turns to vapour. |  | degC | The melting point is the temperature at which a given solid will melt. |  | degC | Water solubility is the ability of a substance, the solute, to form a solution with water, the solvent. |  | % | Moisture content (MC) is a reference to the amount of moisture present in a material. This value is often represented as a percentage of the material's mass (such as X% MC). |  | % | gelContent |  | % | gelPoint |  | % | rockwellHardnessTest |  | HR | mechanicalTensionProperties | tensileStrengthUltimate |  | Mpa | yieldStrength |  | Mpa | youngsModulus |  | Mpa | elongationAtBreak |  | % | elongationAtYield |  | % | [31 empty] | chemicalProperties | ecotoxicity |  | ppm | swellingRation |  | % | Flammability is a measure of how quickly a material is capable of catching fire and burning. Flammable substances are those gases, liquids and solids that will ignite and continue to burn in air if exposed to a source of ignition. |  | %vol | resistivityToConductivity |  | ohms | [12 empty] | opticalProperties | opacity |  |  | transmissionCoefficient |  | % | transmittanceCoefficient |  | % | turbidity |  | NTU | [33 empty] | thermalProperties | degradationTemperature |  | degC | glassTransitionTemperature |  | degC | meltingTemperature |  | degC | additionalPhaseChange |  | degC | thermalStability |  | % | [90 empty] | 1692878272335 | 1692878263771
770 | 64e7460ae7c72fad6e0dfa22 | [6 empty] | IN_PROGRESS | Project 1 Option 1 |  |  |  |  | Water | 400 | ml | Glycerol | 8 | ml | Gelatin | 40 | grams | Burnt Orange peel powder | 35 | grams | [6 empty] | physicalProperties | color |  |  | texture |  |  | odour |  |  | Density |  | g/cm3 | size |  | cm | thickness |  | cm | crossSection |  | m2 | length |  | cm | crystalinity |  | % | viscosity |  | MPa | The boiling point is the temperature at which a liquid boils and turns to vapour. |  | degC | The melting point is the temperature at which a given solid will melt. |  | degC | Water solubility is the ability of a substance, the solute, to form a solution with water, the solvent. |  | % | Moisture content (MC) is a reference to the amount of moisture present in a material. This value is often represented as a percentage of the material's mass (such as X% MC). |  | % | gelContent |  | % | gelPoint |  | % | rockwellHardnessTest |  | HR | mechanicalTensionProperties | tensileStrengthUltimate |  | Mpa | yieldStrength |  | Mpa | youngsModulus |  | Mpa | elongationAtBreak |  | % | elongationAtYield |  | % | [31 empty] | chemicalProperties | ecotoxicity |  | ppm | swellingRation |  | % | Flammability is a measure of how quickly a material is capable of catching fire and burning. Flammable substances are those gases, liquids and solids that will ignite and continue to burn in air if exposed to a source of ignition. |  | %vol | resistivityToConductivity |  | ohms | [12 empty] | opticalProperties | opacity |  |  | transmissionCoefficient |  | % | transmittanceCoefficient |  | % | turbidity |  | NTU | [33 empty] | thermalProperties | degradationTemperature |  | degC | glassTransitionTemperature |  | degC | meltingTemperature |  | degC | additionalPhaseChange |  | degC | thermalStability |  | % | [90 empty] | 1692878357657 | 1692878346943
771 | 64e746c23ea22b87eb0094e3 | [6 empty] | IN_PROGRESS | Pomegrante | [22 empty] | physicalProperties | color |  |  | texture |  |  | odour |  |  | Density |  | g/cm3 | size |  | cm | thickness |  | cm | crossSection |  | m2 | length |  | cm | crystalinity |  | % | viscosity |  | MPa | The boiling point is the temperature at which a liquid boils and turns to vapour. |  | degC | The melting point is the temperature at which a given solid will melt. |  | degC | Water solubility is the ability of a substance, the solute, to form a solution with water, the solvent. |  | % | Moisture content (MC) is a reference to the amount of moisture present in a material. This value is often represented as a percentage of the material's mass (such as X% MC). |  | % | gelContent |  | % | gelPoint |  | % | rockwellHardnessTest |  | HR | mechanicalTensionProperties | tensileStrengthUltimate |  | Mpa | yieldStrength |  | Mpa | youngsModulus |  | Mpa | elongationAtBreak |  | % | elongationAtYield |  | % | [31 empty] | chemicalProperties | ecotoxicity |  | ppm | swellingRation |  | % | Flammability is a measure of how quickly a material is capable of catching fire and burning. Flammable substances are those gases, liquids and solids that will ignite and continue to burn in air if exposed to a source of ignition. |  | %vol | resistivityToConductivity |  | ohms | [12 empty] | opticalProperties | opacity |  |  | transmissionCoefficient |  | % | transmittanceCoefficient |  | % | turbidity |  | NTU | [33 empty] | thermalProperties | degradationTemperature |  | degC | glassTransitionTemperature |  | degC | meltingTemperature |  | degC | additionalPhaseChange |  | degC | thermalStability |  | % | [90 empty] | 1692878530204 | 1692878530204
772 | 64e746e68e15be55d8092192 | [6 empty] | IN_PROGRESS | Apple-pectin leather | Put the 220ml of (preferably distilled) water in the cooking pot together with 20 to 30g of Glycerol. The more Glycerol you put into the mixture the more flexible the material will be. | 30 mins |  |  | Water | 220 | Milliliter (mL) | Glycerol | 30 | grams | Apple Pectin | 15 | grams | [9 empty] | physicalProperties | color |  |  | texture |  |  | odour |  |  | Density |  | g/cm3 | size |  | cm | thickness |  | cm | crossSection |  | m2 | length |  | cm | crystalinity |  | % | viscosity |  | MPa | The boiling point is the temperature at which a liquid boils and turns to vapour. |  | degC | The melting point is the temperature at which a given solid will melt. |  | degC | Water solubility is the ability of a substance, the solute, to form a solution with water, the solvent. |  | % | Moisture content (MC) is a reference to the amount of moisture present in a material. This value is often represented as a percentage of the material's mass (such as X% MC). |  | % | gelContent |  | % | gelPoint |  | % | rockwellHardnessTest |  | HR | mechanicalTensionProperties | tensileStrengthUltimate |  | Mpa | yieldStrength |  | Mpa | youngsModulus |  | Mpa | elongationAtBreak |  | % | elongationAtYield |  | % | [31 empty] | chemicalProperties | ecotoxicity |  | ppm | swellingRation |  | % | Flammability is a measure of how quickly a material is capable of catching fire and burning. Flammable substances are those gases, liquids and solids that will ignite and continue to burn in air if exposed to a source of ignition. |  | %vol | resistivityToConductivity |  | ohms | [12 empty] | opticalProperties | opacity |  |  | transmissionCoefficient |  | % | transmittanceCoefficient |  | % | turbidity |  | NTU | [33 empty] | thermalProperties | degradationTemperature |  | degC | glassTransitionTemperature |  | degC | meltingTemperature |  | degC | additionalPhaseChange |  | degC | thermalStability |  | % | [90 empty] | 1692878566859 | 1692878566859
773 | 64e746facefcd161eb0e1282 | [6 empty] | IN_PROGRESS | lavashak | [22 empty] | physicalProperties | color |  |  | texture |  |  | odour |  |  | Density |  | g/cm3 | size |  | cm | thickness |  | cm | crossSection |  | m2 | length |  | cm | crystalinity |  | % | viscosity |  | MPa | The boiling point is the temperature at which a liquid boils and turns to vapour. |  | degC | The melting point is the temperature at which a given solid will melt. |  | degC | Water solubility is the ability of a substance, the solute, to form a solution with water, the solvent. |  | % | Moisture content (MC) is a reference to the amount of moisture present in a material. This value is often represented as a percentage of the material's mass (such as X% MC). |  | % | gelContent |  | % | gelPoint |  | % | rockwellHardnessTest |  | HR | mechanicalTensionProperties | tensileStrengthUltimate |  | Mpa | yieldStrength |  | Mpa | youngsModulus |  | Mpa | elongationAtBreak |  | % | elongationAtYield |  | % | [31 empty] | chemicalProperties | ecotoxicity |  | ppm | swellingRation |  | % | Flammability is a measure of how quickly a material is capable of catching fire and burning. Flammable substances are those gases, liquids and solids that will ignite and continue to burn in air if exposed to a source of ignition. |  | %vol | resistivityToConductivity |  | ohms | [12 empty] | opticalProperties | opacity |  |  | transmissionCoefficient |  | % | transmittanceCoefficient |  | % | turbidity |  | NTU | [33 empty] | thermalProperties | degradationTemperature |  | degC | glassTransitionTemperature |  | degC | meltingTemperature |  | degC | additionalPhaseChange |  | degC | thermalStability |  | % | [90 empty] | 1692878586318 | 1692878586318
774 | 64e7470c89b7815afa023e72 | [6 empty] | IN_PROGRESS | Project 1 - Option 3 | Separately weigh the cork and pine resin using the proportions of your choice. |  |  |  | Pine Resin | 12 | grams | Cork | 3 | grams | [12 empty] | physicalProperties | color |  |  | texture |  |  | odour |  |  | Density |  | g/cm3 | size |  | cm | thickness |  | cm | crossSection |  | m2 | length |  | cm | crystalinity |  | % | viscosity |  | MPa | The boiling point is the temperature at which a liquid boils and turns to vapour. |  | degC | The melting point is the temperature at which a given solid will melt. |  | degC | Water solubility is the ability of a substance, the solute, to form a solution with water, the solvent. |  | % | Moisture content (MC) is a reference to the amount of moisture present in a material. This value is often represented as a percentage of the material's mass (such as X% MC). |  | % | gelContent |  | % | gelPoint |  | % | rockwellHardnessTest |  | HR | mechanicalTensionProperties | tensileStrengthUltimate |  | Mpa | yieldStrength |  | Mpa | youngsModulus |  | Mpa | elongationAtBreak |  | % | elongationAtYield |  | % | [31 empty] | chemicalProperties | ecotoxicity |  | ppm | swellingRation |  | % | Flammability is a measure of how quickly a material is capable of catching fire and burning. Flammable substances are those gases, liquids and solids that will ignite and continue to burn in air if exposed to a source of ignition. |  | %vol | resistivityToConductivity |  | ohms | [12 empty] | opticalProperties | opacity |  |  | transmissionCoefficient |  | % | transmittanceCoefficient |  | % | turbidity |  | NTU | [33 empty] | thermalProperties | degradationTemperature |  | degC | glassTransitionTemperature |  | degC | meltingTemperature |  | degC | additionalPhaseChange |  | degC | thermalStability |  | % | [90 empty] | 1692878649973 | 1692878604057
775 | 64e74ad076c41dd4410fb752 | [6 empty] | IN_PROGRESS | Grape | Mix all of the ingredients together in a pot.&nbsp; Stir until the agar has dissolved. |  |  |  | Agar agar | 15 | ml | Grape Pomace | 5 | ml | Glycerol | 1 | ml | Water | 99 | ml | [6 empty] | physicalProperties | color |  |  | texture |  |  | odour |  |  | Density |  | g/cm3 | size |  | cm | thickness |  | cm | crossSection |  | m2 | length |  | cm | crystalinity |  | % | viscosity |  | MPa | The boiling point is the temperature at which a liquid boils and turns to vapour. |  | degC | The melting point is the temperature at which a given solid will melt. |  | degC | Water solubility is the ability of a substance, the solute, to form a solution with water, the solvent. |  | % | Moisture content (MC) is a reference to the amount of moisture present in a material. This value is often represented as a percentage of the material's mass (such as X% MC). |  | % | gelContent |  | % | gelPoint |  | % | rockwellHardnessTest |  | HR | mechanicalTensionProperties | tensileStrengthUltimate |  | Mpa | yieldStrength |  | Mpa | youngsModulus |  | Mpa | elongationAtBreak |  | % | elongationAtYield |  | % | [31 empty] | chemicalProperties | ecotoxicity |  | ppm | swellingRation |  | % | Flammability is a measure of how quickly a material is capable of catching fire and burning. Flammable substances are those gases, liquids and solids that will ignite and continue to burn in air if exposed to a source of ignition. |  | %vol | resistivityToConductivity |  | ohms | [12 empty] | opticalProperties | opacity |  |  | transmissionCoefficient |  | % | transmittanceCoefficient |  | % | turbidity |  | NTU | [33 empty] | thermalProperties | degradationTemperature |  | degC | glassTransitionTemperature |  | degC | meltingTemperature |  | degC | additionalPhaseChange |  | degC | thermalStability |  | % | [90 empty] | 1692879579273 | 1692879568789
776 | 64e74eccd7aa97b33906ef62 | [6 empty] | IN_PROGRESS | Avocado Pit | [22 empty] | physicalProperties | color |  |  | texture |  |  | odour |  |  | Density |  | g/cm3 | size |  | cm | thickness |  | cm | crossSection |  | m2 | length |  | cm | crystalinity |  | % | viscosity |  | MPa | The boiling point is the temperature at which a liquid boils and turns to vapour. |  | degC | The melting point is the temperature at which a given solid will melt. |  | degC | Water solubility is the ability of a substance, the solute, to form a solution with water, the solvent. |  | % | Moisture content (MC) is a reference to the amount of moisture present in a material. This value is often represented as a percentage of the material's mass (such as X% MC). |  | % | gelContent |  | % | gelPoint |  | % | rockwellHardnessTest |  | HR | mechanicalTensionProperties | tensileStrengthUltimate |  | Mpa | yieldStrength |  | Mpa | youngsModulus |  | Mpa | elongationAtBreak |  | % | elongationAtYield |  | % | [31 empty] | chemicalProperties | ecotoxicity |  | ppm | swellingRation |  | % | Flammability is a measure of how quickly a material is capable of catching fire and burning. Flammable substances are those gases, liquids and solids that will ignite and continue to burn in air if exposed to a source of ignition. |  | %vol | resistivityToConductivity |  | ohms | [12 empty] | opticalProperties | opacity |  |  | transmissionCoefficient |  | % | transmittanceCoefficient |  | % | turbidity |  | NTU | [33 empty] | thermalProperties | degradationTemperature |  | degC | glassTransitionTemperature |  | degC | meltingTemperature |  | degC | additionalPhaseChange |  | degC | thermalStability |  | % | [90 empty] | 1692880588072 | 1692880588072
777 | 64e74ed79ef62256f50bb622 | [6 empty] | IN_PROGRESS | Avocado Pit Bioplastic Av03 | Prepare the extraction of Avocado Pit Starch and pigmented water (recipe are on the ingredient page)._x000D_ In a pan mix 8 grams of Avocado pit starch with 225 ml of the pigmented water, 3 ml vegetal glycerine and 1.2 ml vinegar. | 1 day for starch extraction / 2 hours for recipe / 6-12 hours for drying |  |  | Glycerol | 3 | ml | Water | 225 | ml | Avocado Pit Starch | 8 | grams | Vinegar | 1,2 | grams | [6 empty] | physicalProperties | color |  |  | texture |  |  | odour |  |  | Density |  | g/cm3 | size |  | cm | thickness |  | cm | crossSection |  | m2 | length |  | cm | crystalinity |  | % | viscosity |  | MPa | The boiling point is the temperature at which a liquid boils and turns to vapour. |  | degC | The melting point is the temperature at which a given solid will melt. |  | degC | Water solubility is the ability of a substance, the solute, to form a solution with water, the solvent. |  | % | Moisture content (MC) is a reference to the amount of moisture present in a material. This value is often represented as a percentage of the material's mass (such as X% MC). |  | % | gelContent |  | % | gelPoint |  | % | rockwellHardnessTest |  | HR | mechanicalTensionProperties | tensileStrengthUltimate |  | Mpa | yieldStrength |  | Mpa | youngsModulus |  | Mpa | elongationAtBreak |  | % | elongationAtYield |  | % | [31 empty] | chemicalProperties | ecotoxicity |  | ppm | swellingRation |  | % | Flammability is a measure of how quickly a material is capable of catching fire and burning. Flammable substances are those gases, liquids and solids that will ignite and continue to burn in air if exposed to a source of ignition. |  | %vol | resistivityToConductivity |  | ohms | [12 empty] | opticalProperties | opacity |  |  | transmissionCoefficient |  | % | transmittanceCoefficient |  | % | turbidity |  | NTU | [33 empty] | thermalProperties | degradationTemperature |  | degC | glassTransitionTemperature |  | degC | meltingTemperature |  | degC | additionalPhaseChange |  | degC | thermalStability |  | % | [90 empty] | 1692880599220 | 1692880599220
778 | 64e7b34fdba22b760206ff74 | [6 empty] | IN_PROGRESS | Pomegranate Biomaterial |  |  |  |  | Water | 2 | Liter (L) | Pomegranate | 3 | unit(s) | Castor Oil | 100 | ml | Starch | 15 | grams | [6 empty] | physicalProperties | color |  |  | texture |  |  | odour |  |  | Density |  | g/cm3 | size |  | cm | thickness |  | cm | crossSection |  | m2 | length |  | cm | crystalinity |  | % | viscosity |  | MPa | The boiling point is the temperature at which a liquid boils and turns to vapour. |  | degC | The melting point is the temperature at which a given solid will melt. |  | degC | Water solubility is the ability of a substance, the solute, to form a solution with water, the solvent. |  | % | Moisture content (MC) is a reference to the amount of moisture present in a material. This value is often represented as a percentage of the material's mass (such as X% MC). |  | % | gelContent |  | % | gelPoint |  | % | rockwellHardnessTest |  | HR | mechanicalTensionProperties | tensileStrengthUltimate |  | Mpa | yieldStrength |  | Mpa | youngsModulus |  | Mpa | elongationAtBreak |  | % | elongationAtYield |  | % | [31 empty] | chemicalProperties | ecotoxicity |  | ppm | swellingRation |  | % | Flammability is a measure of how quickly a material is capable of catching fire and burning. Flammable substances are those gases, liquids and solids that will ignite and continue to burn in air if exposed to a source of ignition. |  | %vol | resistivityToConductivity |  | ohms | [12 empty] | opticalProperties | opacity |  |  | transmissionCoefficient |  | % | transmittanceCoefficient |  | % | turbidity |  | NTU | [33 empty] | thermalProperties | degradationTemperature |  | degC | glassTransitionTemperature |  | degC | meltingTemperature |  | degC | additionalPhaseChange |  | degC | thermalStability |  | % | [90 empty] | 1692906323863 | 1692906319498
779 | 64e7b66731549f38110274c6 | [6 empty] | IN_PROGRESS | 24th Test | [22 empty] | physicalProperties | color |  |  | texture |  |  | odour |  |  | Density |  | g/cm3 | size |  | cm | thickness |  | cm | crossSection |  | m2 | length |  | cm | crystalinity |  | % | viscosity |  | MPa | The boiling point is the temperature at which a liquid boils and turns to vapour. |  | degC | The melting point is the temperature at which a given solid will melt. |  | degC | Water solubility is the ability of a substance, the solute, to form a solution with water, the solvent. |  | % | Moisture content (MC) is a reference to the amount of moisture present in a material. This value is often represented as a percentage of the material's mass (such as X% MC). |  | % | gelContent |  | % | gelPoint |  | % | rockwellHardnessTest |  | HR | mechanicalTensionProperties | tensileStrengthUltimate |  | Mpa | yieldStrength |  | Mpa | youngsModulus |  | Mpa | elongationAtBreak |  | % | elongationAtYield |  | % | [31 empty] | chemicalProperties | ecotoxicity |  | ppm | swellingRation |  | % | Flammability is a measure of how quickly a material is capable of catching fire and burning. Flammable substances are those gases, liquids and solids that will ignite and continue to burn in air if exposed to a source of ignition. |  | %vol | resistivityToConductivity |  | ohms | [12 empty] | opticalProperties | opacity |  |  | transmissionCoefficient |  | % | transmittanceCoefficient |  | % | turbidity |  | NTU | [33 empty] | thermalProperties | degradationTemperature |  | degC | glassTransitionTemperature |  | degC | meltingTemperature |  | degC | additionalPhaseChange |  | degC | thermalStability |  | % | [90 empty] | 1692907111485 | 1692907111485
780 | 64e7b91f2b0904def7016fa2 | [6 empty] | IN_PROGRESS | Forth 24th Test | Put the 2 grams of agar agar and 1ml of glycerol in a pot and then add a little bit of the water amount to mix it together. |  |  |  | Agar agar | 2 | grams | Glycerol | 1 | ml | Water | 210 | ml | Salt | 5 | grams | [6 empty] | physicalProperties | color |  |  | texture |  |  | odour |  |  | Density |  | g/cm3 | size |  | cm | thickness |  | cm | crossSection |  | m2 | length |  | cm | crystalinity |  | % | viscosity |  | MPa | The boiling point is the temperature at which a liquid boils and turns to vapour. |  | degC | The melting point is the temperature at which a given solid will melt. |  | degC | Water solubility is the ability of a substance, the solute, to form a solution with water, the solvent. |  | % | Moisture content (MC) is a reference to the amount of moisture present in a material. This value is often represented as a percentage of the material's mass (such as X% MC). |  | % | gelContent |  | % | gelPoint |  | % | rockwellHardnessTest |  | HR | mechanicalTensionProperties | tensileStrengthUltimate | 1 | Mpa | yieldStrength |  | Mpa | youngsModulus |  | Mpa | elongationAtBreak |  | % | elongationAtYield |  | % | [31 empty] | chemicalProperties | ecotoxicity |  | ppm | swellingRation |  | % | Flammability is a measure of how quickly a material is capable of catching fire and burning. Flammable substances are those gases, liquids and solids that will ignite and continue to burn in air if exposed to a source of ignition. |  | %vol | resistivityToConductivity |  | ohms | [12 empty] | opticalProperties | opacity |  |  | transmissionCoefficient |  | % | transmittanceCoefficient |  | % | turbidity |  | NTU | [33 empty] | thermalProperties | degradationTemperature |  | degC | glassTransitionTemperature |  | degC | meltingTemperature |  | degC | additionalPhaseChange |  | degC | thermalStability |  | % | [90 empty] | 1692908175367 | 1692907807662
781 | 64e7b96a599e85f5be072082 | [6 empty] | IN_PROGRESS | Agar bioplastic (simmered) Ag01 | Mix all of the ingredients together in a pot in the amounts above, and stir. | 25 - 30 min |  |  | Agar agar | 12 | grams | Water | 400 | ml | Glycerol | 18 | grams | [9 empty] | physicalProperties | color |  |  | texture |  |  | odour |  |  | Density |  | g/cm3 | size |  | cm | thickness |  | cm | crossSection |  | m2 | length |  | cm | crystalinity |  | % | viscosity |  | MPa | The boiling point is the temperature at which a liquid boils and turns to vapour. |  | degC | The melting point is the temperature at which a given solid will melt. |  | degC | Water solubility is the ability of a substance, the solute, to form a solution with water, the solvent. |  | % | Moisture content (MC) is a reference to the amount of moisture present in a material. This value is often represented as a percentage of the material's mass (such as X% MC). |  | % | gelContent |  | % | gelPoint |  | % | rockwellHardnessTest |  | HR | mechanicalTensionProperties | tensileStrengthUltimate |  | Mpa | yieldStrength |  | Mpa | youngsModulus |  | Mpa | elongationAtBreak |  | % | elongationAtYield |  | % | [31 empty] | chemicalProperties | ecotoxicity |  | ppm | swellingRation |  | % | Flammability is a measure of how quickly a material is capable of catching fire and burning. Flammable substances are those gases, liquids and solids that will ignite and continue to burn in air if exposed to a source of ignition. |  | %vol | resistivityToConductivity |  | ohms | [12 empty] | opticalProperties | opacity |  |  | transmissionCoefficient |  | % | transmittanceCoefficient |  | % | turbidity |  | NTU | [33 empty] | thermalProperties | degradationTemperature |  | degC | glassTransitionTemperature |  | degC | meltingTemperature |  | degC | additionalPhaseChange |  | degC | thermalStability |  | % | [90 empty] | 1692907882002 | 1692907882002
782 | 64e7c28b31549f38110274c7 | [6 empty] | IN_PROGRESS | eggshell ceramic | [22 empty] | physicalProperties | color |  |  | texture |  |  | odour |  |  | Density |  | g/cm3 | size |  | cm | thickness |  | cm | crossSection |  | m2 | length |  | cm | crystalinity |  | % | viscosity |  | MPa | The boiling point is the temperature at which a liquid boils and turns to vapour. |  | degC | The melting point is the temperature at which a given solid will melt. |  | degC | Water solubility is the ability of a substance, the solute, to form a solution with water, the solvent. |  | % | Moisture content (MC) is a reference to the amount of moisture present in a material. This value is often represented as a percentage of the material's mass (such as X% MC). |  | % | gelContent |  | % | gelPoint |  | % | rockwellHardnessTest |  | HR | mechanicalTensionProperties | tensileStrengthUltimate |  | Mpa | yieldStrength |  | Mpa | youngsModulus |  | Mpa | elongationAtBreak |  | % | elongationAtYield |  | % | [31 empty] | chemicalProperties | ecotoxicity |  | ppm | swellingRation |  | % | Flammability is a measure of how quickly a material is capable of catching fire and burning. Flammable substances are those gases, liquids and solids that will ignite and continue to burn in air if exposed to a source of ignition. |  | %vol | resistivityToConductivity |  | ohms | [12 empty] | opticalProperties | opacity |  |  | transmissionCoefficient |  | % | transmittanceCoefficient |  | % | turbidity |  | NTU | [33 empty] | thermalProperties | degradationTemperature |  | degC | glassTransitionTemperature |  | degC | meltingTemperature |  | degC | additionalPhaseChange |  | degC | thermalStability |  | % | [90 empty] | 1692910219167 | 1692910219167
783 | 64e7d4de8b4423a0a3036bd5 | [6 empty] | IN_PROGRESS | Eggshell and Flour Wallcovering | Collect your discarded eggshells.&nbsp; |  |  |  | Eggshell | 100 | Gram (g) | Almond oil | 1 | Milliliter (mL) | Water | 100 | Milliliter (mL) | Wheat flour [white] | 100 | grams | [6 empty] | physicalProperties | color |  |  | texture |  |  | odour |  |  | Density |  | g/cm3 | size |  | cm | thickness |  | cm | crossSection |  | m2 | length |  | cm | crystalinity |  | % | viscosity |  | MPa | The boiling point is the temperature at which a liquid boils and turns to vapour. |  | degC | The melting point is the temperature at which a given solid will melt. |  | degC | Water solubility is the ability of a substance, the solute, to form a solution with water, the solvent. |  | % | Moisture content (MC) is a reference to the amount of moisture present in a material. This value is often represented as a percentage of the material's mass (such as X% MC). |  | % | gelContent |  | % | gelPoint |  | % | rockwellHardnessTest |  | HR | mechanicalTensionProperties | tensileStrengthUltimate |  | Mpa | yieldStrength |  | Mpa | youngsModulus |  | Mpa | elongationAtBreak |  | % | elongationAtYield |  | % | [31 empty] | chemicalProperties | ecotoxicity |  | ppm | swellingRation |  | % | Flammability is a measure of how quickly a material is capable of catching fire and burning. Flammable substances are those gases, liquids and solids that will ignite and continue to burn in air if exposed to a source of ignition. |  | %vol | resistivityToConductivity |  | ohms | [12 empty] | opticalProperties | opacity |  |  | transmissionCoefficient |  | % | transmittanceCoefficient |  | % | turbidity |  | NTU | [33 empty] | thermalProperties | degradationTemperature |  | degC | glassTransitionTemperature |  | degC | meltingTemperature |  | degC | additionalPhaseChange |  | degC | thermalStability |  | % | [90 empty] | 1692914923162 | 1692914910321
784 | 64e7e79734263bb283039084 | [6 empty] | IN_PROGRESS | TESTE | [22 empty] | physicalProperties | color |  |  | texture |  |  | odour |  |  | Density |  | g/cm3 | size |  | cm | thickness |  | cm | crossSection |  | m2 | length |  | cm | crystalinity |  | % | viscosity |  | MPa | The boiling point is the temperature at which a liquid boils and turns to vapour. |  | degC | The melting point is the temperature at which a given solid will melt. |  | degC | Water solubility is the ability of a substance, the solute, to form a solution with water, the solvent. |  | % | Moisture content (MC) is a reference to the amount of moisture present in a material. This value is often represented as a percentage of the material's mass (such as X% MC). |  | % | gelContent |  | % | gelPoint |  | % | rockwellHardnessTest |  | HR | mechanicalTensionProperties | tensileStrengthUltimate |  | Mpa | yieldStrength |  | Mpa | youngsModulus |  | Mpa | elongationAtBreak |  | % | elongationAtYield |  | % | [31 empty] | chemicalProperties | ecotoxicity |  | ppm | swellingRation |  | % | Flammability is a measure of how quickly a material is capable of catching fire and burning. Flammable substances are those gases, liquids and solids that will ignite and continue to burn in air if exposed to a source of ignition. |  | %vol | resistivityToConductivity |  | ohms | [12 empty] | opticalProperties | opacity |  |  | transmissionCoefficient |  | % | transmittanceCoefficient |  | % | turbidity |  | NTU | [33 empty] | thermalProperties | degradationTemperature |  | degC | glassTransitionTemperature |  | degC | meltingTemperature |  | degC | additionalPhaseChange |  | degC | thermalStability |  | % | [90 empty] | 1692919703731 | 1692919703731
785 | 64e87bb3cb37fb3ffe0c3ef2 | [6 empty] | IN_PROGRESS | Eggshell Composite Eg01 | Boil the eggshells por 5 minutes in order to clean them, then put them in the oven for 15 minutes low temp to dry them. Grind the eggshells in fine particles. | 15min |  |  | Vinegar | 5-10 | ml | Eggshell | 15 | grams | Water | 200 | ml | Sodium Alginate | 4 | grams | [6 empty] | physicalProperties | color |  |  | texture |  |  | odour |  |  | Density |  | g/cm3 | size |  | cm | thickness |  | cm | crossSection |  | m2 | length |  | cm | crystalinity |  | % | viscosity |  | MPa | The boiling point is the temperature at which a liquid boils and turns to vapour. |  | degC | The melting point is the temperature at which a given solid will melt. |  | degC | Water solubility is the ability of a substance, the solute, to form a solution with water, the solvent. |  | % | Moisture content (MC) is a reference to the amount of moisture present in a material. This value is often represented as a percentage of the material's mass (such as X% MC). |  | % | gelContent |  | % | gelPoint |  | % | rockwellHardnessTest |  | HR | mechanicalTensionProperties | tensileStrengthUltimate |  | Mpa | yieldStrength |  | Mpa | youngsModulus |  | Mpa | elongationAtBreak |  | % | elongationAtYield |  | % | [31 empty] | chemicalProperties | ecotoxicity |  | ppm | swellingRation |  | % | Flammability is a measure of how quickly a material is capable of catching fire and burning. Flammable substances are those gases, liquids and solids that will ignite and continue to burn in air if exposed to a source of ignition. |  | %vol | resistivityToConductivity |  | ohms | [12 empty] | opticalProperties | opacity |  |  | transmissionCoefficient |  | % | transmittanceCoefficient |  | % | turbidity |  | NTU | [33 empty] | thermalProperties | degradationTemperature |  | degC | glassTransitionTemperature |  | degC | meltingTemperature |  | degC | additionalPhaseChange |  | degC | thermalStability |  | % | [90 empty] | 1692957619030 | 1692957619030
786 | 64e87c0adb00f050510f5c12 | [6 empty] | IN_PROGRESS | Eggshell paste for 3d printing | PREPARE THE EGGSHELL POWDER&gt;&gt;_x000D_ 1/ Wash the eggshells and boil them for 5 minutes._x000D_ 2/ In order to remove all remaining waste, put them in a colander and wash._x000D_ 3/ Dry the eggshells - put in an oven tray and heat for 15 minutes at low temperature (100&ordm;C)._x000D_ 4/ Grind the eggshells into a powder._x000D_ 5/ Sieve the ground eggshells to obtain a fine powder. | Around 40 minutes |  |  | Eggshell | 120 | grams | Water | 100 | ml | Xanthan | 4 | grams | [9 empty] | physicalProperties | color |  |  | texture |  |  | odour |  |  | Density |  | g/cm3 | size |  | cm | thickness |  | cm | crossSection |  | m2 | length |  | cm | crystalinity |  | % | viscosity |  | MPa | The boiling point is the temperature at which a liquid boils and turns to vapour. |  | degC | The melting point is the temperature at which a given solid will melt. |  | degC | Water solubility is the ability of a substance, the solute, to form a solution with water, the solvent. |  | % | Moisture content (MC) is a reference to the amount of moisture present in a material. This value is often represented as a percentage of the material's mass (such as X% MC). |  | % | gelContent |  | % | gelPoint |  | % | rockwellHardnessTest |  | HR | mechanicalTensionProperties | tensileStrengthUltimate |  | Mpa | yieldStrength |  | Mpa | youngsModulus |  | Mpa | elongationAtBreak |  | % | elongationAtYield |  | % | [31 empty] | chemicalProperties | ecotoxicity |  | ppm | swellingRation |  | % | Flammability is a measure of how quickly a material is capable of catching fire and burning. Flammable substances are those gases, liquids and solids that will ignite and continue to burn in air if exposed to a source of ignition. |  | %vol | resistivityToConductivity |  | ohms | [12 empty] | opticalProperties | opacity |  |  | transmissionCoefficient |  | % | transmittanceCoefficient |  | % | turbidity |  | NTU | [33 empty] | thermalProperties | degradationTemperature |  | degC | glassTransitionTemperature |  | degC | meltingTemperature |  | degC | additionalPhaseChange |  | degC | thermalStability |  | % | [90 empty] | 1692957706523 | 1692957706523
787 | 64e87c4485cb0dc6460605d3 | [6 empty] | IN_PROGRESS | Eggshell-Starch Biomaterial | To make the eggshell powder, gather as many eggshells as you need. Wash them with water and then boil them for about 15 minutes to kill all the bacteria. You may see a white foam on the surface, you can remove this with a spoon. Strain the water and put the eggshells in a tray. You can let them dry at room temperature or if you want to speed up the process put them in the oven at 120 degrees for 15-20 min. Take them out of the oven and when they are completely dry grind them to a fine powder in a grinder. *If you want it to be more uniform you can sieve the powder at the end. | 35 min. |  |  | Water | 100 | Milliliter (mL) | Potato starch | 11 | Gram (g) | Eggshell | 38 | Gram (g) | Glycerin | 5 | Milliliter (mL) | [6 empty] | physicalProperties | color |  |  | texture |  |  | odour |  |  | Density |  | g/cm3 | size |  | cm | thickness |  | cm | crossSection |  | m2 | length |  | cm | crystalinity |  | % | viscosity |  | MPa | The boiling point is the temperature at which a liquid boils and turns to vapour. |  | degC | The melting point is the temperature at which a given solid will melt. |  | degC | Water solubility is the ability of a substance, the solute, to form a solution with water, the solvent. |  | % | Moisture content (MC) is a reference to the amount of moisture present in a material. This value is often represented as a percentage of the material's mass (such as X% MC). |  | % | gelContent |  | % | gelPoint |  | % | rockwellHardnessTest |  | HR | mechanicalTensionProperties | tensileStrengthUltimate |  | Mpa | yieldStrength |  | Mpa | youngsModulus |  | Mpa | elongationAtBreak |  | % | elongationAtYield |  | % | [31 empty] | chemicalProperties | ecotoxicity |  | ppm | swellingRation |  | % | Flammability is a measure of how quickly a material is capable of catching fire and burning. Flammable substances are those gases, liquids and solids that will ignite and continue to burn in air if exposed to a source of ignition. |  | %vol | resistivityToConductivity |  | ohms | [12 empty] | opticalProperties | opacity |  |  | transmissionCoefficient |  | % | transmittanceCoefficient |  | % | turbidity |  | NTU | [33 empty] | thermalProperties | degradationTemperature |  | degC | glassTransitionTemperature |  | degC | meltingTemperature |  | degC | additionalPhaseChange |  | degC | thermalStability |  | % | [90 empty] | 1692957764537 | 1692957764537
788 | 64e92878b240f64ce00cb242 | [6 empty] | IN_PROGRESS | Formative Cardboard | [22 empty] | physicalProperties | color |  |  | texture |  |  | odour |  |  | Density |  | g/cm3 | size |  | cm | thickness |  | cm | crossSection |  | m2 | length |  | cm | crystalinity |  | % | viscosity |  | MPa | The boiling point is the temperature at which a liquid boils and turns to vapour. |  | degC | The melting point is the temperature at which a given solid will melt. |  | degC | Water solubility is the ability of a substance, the solute, to form a solution with water, the solvent. |  | % | Moisture content (MC) is a reference to the amount of moisture present in a material. This value is often represented as a percentage of the material's mass (such as X% MC). |  | % | gelContent |  | % | gelPoint |  | % | rockwellHardnessTest |  | HR | mechanicalTensionProperties | tensileStrengthUltimate |  | Mpa | yieldStrength |  | Mpa | youngsModulus |  | Mpa | elongationAtBreak |  | % | elongationAtYield |  | % | [31 empty] | chemicalProperties | ecotoxicity |  | ppm | swellingRation |  | % | Flammability is a measure of how quickly a material is capable of catching fire and burning. Flammable substances are those gases, liquids and solids that will ignite and continue to burn in air if exposed to a source of ignition. |  | %vol | resistivityToConductivity |  | ohms | [12 empty] | opticalProperties | opacity |  |  | transmissionCoefficient |  | % | transmittanceCoefficient |  | % | turbidity |  | NTU | [33 empty] | thermalProperties | degradationTemperature |  | degC | glassTransitionTemperature |  | degC | meltingTemperature |  | degC | additionalPhaseChange |  | degC | thermalStability |  | % | [90 empty] | 1693001848944 | 1693001848944
789 | 64e9289d3f697dc18f044e42 | [6 empty] | IN_PROGRESS | Moldable cardboard | [22 empty] | physicalProperties | color |  |  | texture |  |  | odour |  |  | Density |  | g/cm3 | size |  | cm | thickness |  | cm | crossSection |  | m2 | length |  | cm | crystalinity |  | % | viscosity |  | MPa | The boiling point is the temperature at which a liquid boils and turns to vapour. |  | degC | The melting point is the temperature at which a given solid will melt. |  | degC | Water solubility is the ability of a substance, the solute, to form a solution with water, the solvent. |  | % | Moisture content (MC) is a reference to the amount of moisture present in a material. This value is often represented as a percentage of the material's mass (such as X% MC). |  | % | gelContent |  | % | gelPoint |  | % | rockwellHardnessTest |  | HR | mechanicalTensionProperties | tensileStrengthUltimate |  | Mpa | yieldStrength |  | Mpa | youngsModulus |  | Mpa | elongationAtBreak |  | % | elongationAtYield |  | % | [31 empty] | chemicalProperties | ecotoxicity |  | ppm | swellingRation |  | % | Flammability is a measure of how quickly a material is capable of catching fire and burning. Flammable substances are those gases, liquids and solids that will ignite and continue to burn in air if exposed to a source of ignition. |  | %vol | resistivityToConductivity |  | ohms | [12 empty] | opticalProperties | opacity |  |  | transmissionCoefficient |  | % | transmittanceCoefficient |  | % | turbidity |  | NTU | [33 empty] | thermalProperties | degradationTemperature |  | degC | glassTransitionTemperature |  | degC | meltingTemperature |  | degC | additionalPhaseChange |  | degC | thermalStability |  | % | [90 empty] | 1693001885956 | 1693001885956
790 | 64ec90d2b8e6891c8002ed82 | [6 empty] | IN_PROGRESS | Tea Grounds Bioplasty | Mix all the ingredients in a small pot |  |  |  | Water | 180 | Milliliter (mL) | Tea Grounds (wasted) | 30 | Gram (g) | Glycerol | 6 | grams | Gelatin | 36 | grams | [6 empty] | physicalProperties | color |  |  | texture |  |  | odour |  |  | Density |  | g/cm3 | size |  | cm | thickness |  | cm | crossSection |  | m2 | length |  | cm | crystalinity |  | % | viscosity |  | MPa | The boiling point is the temperature at which a liquid boils and turns to vapour. |  | degC | The melting point is the temperature at which a given solid will melt. |  | degC | Water solubility is the ability of a substance, the solute, to form a solution with water, the solvent. |  | % | Moisture content (MC) is a reference to the amount of moisture present in a material. This value is often represented as a percentage of the material's mass (such as X% MC). |  | % | gelContent |  | % | gelPoint |  | % | rockwellHardnessTest |  | HR | mechanicalTensionProperties | tensileStrengthUltimate |  | Mpa | yieldStrength |  | Mpa | youngsModulus |  | Mpa | elongationAtBreak |  | % | elongationAtYield |  | % | [31 empty] | chemicalProperties | ecotoxicity |  | ppm | swellingRation |  | % | Flammability is a measure of how quickly a material is capable of catching fire and burning. Flammable substances are those gases, liquids and solids that will ignite and continue to burn in air if exposed to a source of ignition. |  | %vol | resistivityToConductivity |  | ohms | [12 empty] | opticalProperties | opacity |  |  | transmissionCoefficient |  | % | transmittanceCoefficient |  | % | turbidity |  | NTU | [33 empty] | thermalProperties | degradationTemperature |  | degC | glassTransitionTemperature |  | degC | meltingTemperature |  | degC | additionalPhaseChange |  | degC | thermalStability |  | % | [90 empty] | 1693225225359 | 1693225170870
791 | 64ecacfb65f2fa4e3a0daa46 | [6 empty] | IN_PROGRESS | cornstarch biomaterial | [22 empty] | physicalProperties | color |  |  | texture |  |  | odour |  |  | Density |  | g/cm3 | size |  | cm | thickness |  | cm | crossSection |  | m2 | length |  | cm | crystalinity |  | % | viscosity |  | MPa | The boiling point is the temperature at which a liquid boils and turns to vapour. |  | degC | The melting point is the temperature at which a given solid will melt. |  | degC | Water solubility is the ability of a substance, the solute, to form a solution with water, the solvent. |  | % | Moisture content (MC) is a reference to the amount of moisture present in a material. This value is often represented as a percentage of the material's mass (such as X% MC). |  | % | gelContent |  | % | gelPoint |  | % | rockwellHardnessTest |  | HR | mechanicalTensionProperties | tensileStrengthUltimate |  | Mpa | yieldStrength |  | Mpa | youngsModulus |  | Mpa | elongationAtBreak |  | % | elongationAtYield |  | % | [31 empty] | chemicalProperties | ecotoxicity |  | ppm | swellingRation |  | % | Flammability is a measure of how quickly a material is capable of catching fire and burning. Flammable substances are those gases, liquids and solids that will ignite and continue to burn in air if exposed to a source of ignition. |  | %vol | resistivityToConductivity |  | ohms | [12 empty] | opticalProperties | opacity |  |  | transmissionCoefficient |  | % | transmittanceCoefficient |  | % | turbidity |  | NTU | [33 empty] | thermalProperties | degradationTemperature |  | degC | glassTransitionTemperature |  | degC | meltingTemperature |  | degC | additionalPhaseChange |  | degC | thermalStability |  | % | [90 empty] | 1693232379445 | 1693232379445
792 | 64ed1c6fad0c6d2c870b7852 | [6 empty] | IN_PROGRESS | Eggshell | [22 empty] | physicalProperties | color |  |  | texture |  |  | odour |  |  | Density |  | g/cm3 | size |  | cm | thickness |  | cm | crossSection |  | m2 | length |  | cm | crystalinity |  | % | viscosity |  | MPa | The boiling point is the temperature at which a liquid boils and turns to vapour. |  | degC | The melting point is the temperature at which a given solid will melt. |  | degC | Water solubility is the ability of a substance, the solute, to form a solution with water, the solvent. |  | % | Moisture content (MC) is a reference to the amount of moisture present in a material. This value is often represented as a percentage of the material's mass (such as X% MC). |  | % | gelContent |  | % | gelPoint |  | % | rockwellHardnessTest |  | HR | mechanicalTensionProperties | tensileStrengthUltimate |  | Mpa | yieldStrength |  | Mpa | youngsModulus |  | Mpa | elongationAtBreak |  | % | elongationAtYield |  | % | [31 empty] | chemicalProperties | ecotoxicity |  | ppm | swellingRation |  | % | Flammability is a measure of how quickly a material is capable of catching fire and burning. Flammable substances are those gases, liquids and solids that will ignite and continue to burn in air if exposed to a source of ignition. |  | %vol | resistivityToConductivity |  | ohms | [12 empty] | opticalProperties | opacity |  |  | transmissionCoefficient |  | % | transmittanceCoefficient |  | % | turbidity |  | NTU | [33 empty] | thermalProperties | degradationTemperature |  | degC | glassTransitionTemperature |  | degC | meltingTemperature |  | degC | additionalPhaseChange |  | degC | thermalStability |  | % | [90 empty] | 1693260911581 | 1693260911581
793 | 64ed6e5780badf1f45010456 | [6 empty] | IN_PROGRESS | Conductive Gelatin bioplastic Ge04 | In a cooking pot, off heat, mix the gelatin powder and the water. Stir and wait until the mixture thickens like a glue. | 35 min |  |  | Gelatin | 26 | Gram (g) | Glycerol | 10 | Gram (g) | Water | 100 | Milliliter (mL) | Activated charcoal | 16 | Gram (g) | [6 empty] | physicalProperties | color |  |  | texture |  |  | odour |  |  | Density |  | g/cm3 | size |  | cm | thickness |  | cm | crossSection |  | m2 | length |  | cm | crystalinity |  | % | viscosity |  | MPa | The boiling point is the temperature at which a liquid boils and turns to vapour. |  | degC | The melting point is the temperature at which a given solid will melt. |  | degC | Water solubility is the ability of a substance, the solute, to form a solution with water, the solvent. |  | % | Moisture content (MC) is a reference to the amount of moisture present in a material. This value is often represented as a percentage of the material's mass (such as X% MC). |  | % | gelContent |  | % | gelPoint |  | % | rockwellHardnessTest |  | HR | mechanicalTensionProperties | tensileStrengthUltimate |  | Mpa | yieldStrength |  | Mpa | youngsModulus |  | Mpa | elongationAtBreak |  | % | elongationAtYield |  | % | [31 empty] | chemicalProperties | ecotoxicity |  | ppm | swellingRation |  | % | Flammability is a measure of how quickly a material is capable of catching fire and burning. Flammable substances are those gases, liquids and solids that will ignite and continue to burn in air if exposed to a source of ignition. |  | %vol | resistivityToConductivity |  | ohms | [12 empty] | opticalProperties | opacity |  |  | transmissionCoefficient |  | % | transmittanceCoefficient |  | % | turbidity |  | NTU | [33 empty] | thermalProperties | degradationTemperature |  | degC | glassTransitionTemperature |  | degC | meltingTemperature |  | degC | additionalPhaseChange |  | degC | thermalStability |  | % | [90 empty] | 1693281879836 | 1693281879836
794 | 64ef6abd88a849610407adc2 | [6 empty] | IN_PROGRESS | Orange peel ¦ Agar ¦ Sodium Alginate biomaterial |  | 2 |  |  | Agar agar | 15 | grams | Glycerol | 5 | ml | Water | 350 | ml | Sodium Alginate | 5 | ml | [6 empty] | physicalProperties | color |  |  | texture |  |  | odour |  |  | Density |  | g/cm3 | size |  | cm | thickness |  | cm | crossSection |  | m2 | length |  | cm | crystalinity |  | % | viscosity |  | MPa | The boiling point is the temperature at which a liquid boils and turns to vapour. |  | degC | The melting point is the temperature at which a given solid will melt. |  | degC | Water solubility is the ability of a substance, the solute, to form a solution with water, the solvent. |  | % | Moisture content (MC) is a reference to the amount of moisture present in a material. This value is often represented as a percentage of the material's mass (such as X% MC). |  | % | gelContent |  | % | gelPoint |  | % | rockwellHardnessTest |  | HR | mechanicalTensionProperties | tensileStrengthUltimate |  | Mpa | yieldStrength |  | Mpa | youngsModulus |  | Mpa | elongationAtBreak |  | % | elongationAtYield |  | % | [31 empty] | chemicalProperties | ecotoxicity |  | ppm | swellingRation |  | % | Flammability is a measure of how quickly a material is capable of catching fire and burning. Flammable substances are those gases, liquids and solids that will ignite and continue to burn in air if exposed to a source of ignition. |  | %vol | resistivityToConductivity |  | ohms | [12 empty] | opticalProperties | opacity |  |  | transmissionCoefficient |  | % | transmittanceCoefficient |  | % | turbidity |  | NTU | [33 empty] | thermalProperties | degradationTemperature |  | degC | glassTransitionTemperature |  | degC | meltingTemperature |  | degC | additionalPhaseChange |  | degC | thermalStability |  | % | [90 empty] | 1693412029667 | 1693412029667
795 | 64ef80a3e4eaaa2de80ef464 | [6 empty] | PUBLISHED | Agar Agar & Himalayan balsam Biofilm | Start by milling the Balsam in a grinder or blender for 5 minutes | 10 | [5 empty] | Himalayan balsam | 10 | g | Agar agar | 8 | g | Water | 200 | mL | Glycerin / glycerol | 5 | g |  |  |  | physicalProperties | color |  |  | texture |  |  | odour |  |  | Density |  | g/cm3 | size |  | cm | thickness |  | cm | crossSection |  | m2 | length |  | cm | crystalinity |  | % | viscosity |  | MPa | The boiling point is the temperature at which a liquid boils and turns to vapour. |  | degC | The melting point is the temperature at which a given solid will melt. |  | degC | Water solubility is the ability of a substance, the solute, to form a solution with water, the solvent. |  | % | Moisture content (MC) is a reference to the amount of moisture present in a material. This value is often represented as a percentage of the material's mass (such as X% MC). |  | % | gelContent |  | % | gelPoint |  | % | rockwellHardnessTest |  | HR | mechanicalTensionProperties | tensileStrengthUltimate |  | Mpa | yieldStrength |  | Mpa | youngsModulus |  | Mpa | elongationAtBreak |  | % | elongationAtYield |  | % | [31 empty] | chemicalProperties | ecotoxicity |  | ppm | swellingRation |  | % | Flammability is a measure of how quickly a material is capable of catching fire and burning. Flammable substances are those gases, liquids and solids that will ignite and continue to burn in air if exposed to a source of ignition. |  | %vol | resistivityToConductivity |  | ohms | [12 empty] | opticalProperties | opacity |  |  | transmissionCoefficient |  | % | transmittanceCoefficient |  | % | turbidity |  | NTU | [33 empty] | thermalProperties | degradationTemperature |  | degC | glassTransitionTemperature |  | degC | meltingTemperature |  | degC | additionalPhaseChange |  | degC | thermalStability |  | % | [90 empty] | 1698416010083 | 1693417635649
796 | 64ef8729e81e38fb550a0562 | [6 empty] | IN_PROGRESS | Carageenan & Himalayan balsam Biofilm | [22 empty] | physicalProperties | color |  |  | texture |  |  | odour |  |  | Density |  | g/cm3 | size |  | cm | thickness |  | cm | crossSection |  | m2 | length |  | cm | crystalinity |  | % | viscosity |  | MPa | The boiling point is the temperature at which a liquid boils and turns to vapour. |  | degC | The melting point is the temperature at which a given solid will melt. |  | degC | Water solubility is the ability of a substance, the solute, to form a solution with water, the solvent. |  | % | Moisture content (MC) is a reference to the amount of moisture present in a material. This value is often represented as a percentage of the material's mass (such as X% MC). |  | % | gelContent |  | % | gelPoint |  | % | rockwellHardnessTest |  | HR | mechanicalTensionProperties | tensileStrengthUltimate |  | Mpa | yieldStrength |  | Mpa | youngsModulus |  | Mpa | elongationAtBreak |  | % | elongationAtYield |  | % | [31 empty] | chemicalProperties | ecotoxicity |  | ppm | swellingRation |  | % | Flammability is a measure of how quickly a material is capable of catching fire and burning. Flammable substances are those gases, liquids and solids that will ignite and continue to burn in air if exposed to a source of ignition. |  | %vol | resistivityToConductivity |  | ohms | [12 empty] | opticalProperties | opacity |  |  | transmissionCoefficient |  | % | transmittanceCoefficient |  | % | turbidity |  | NTU | [33 empty] | thermalProperties | degradationTemperature |  | degC | glassTransitionTemperature |  | degC | meltingTemperature |  | degC | additionalPhaseChange |  | degC | thermalStability |  | % | [90 empty] | 1693419305739 | 1693419305739
797 | 64f2e8f46287da7d08008e33 | [6 empty] | IN_PROGRESS | Tapioca Starch Bioplastic | Put all the ingredients into a pan and mix on a medium heat. | 45 |  |  | Water | 52 | grams | Vinegar | 10 | grams | Tapioca starch (Cassava root skin) | 28 | Gram (g) | Vegetal Glycerin | 10 | grams | [6 empty] | physicalProperties | color |  |  | texture |  |  | odour |  |  | Density |  | g/cm3 | size |  | cm | thickness |  | cm | crossSection |  | m2 | length |  | cm | crystalinity |  | % | viscosity |  | MPa | The boiling point is the temperature at which a liquid boils and turns to vapour. |  | degC | The melting point is the temperature at which a given solid will melt. |  | degC | Water solubility is the ability of a substance, the solute, to form a solution with water, the solvent. |  | % | Moisture content (MC) is a reference to the amount of moisture present in a material. This value is often represented as a percentage of the material's mass (such as X% MC). |  | % | gelContent |  | % | gelPoint |  | % | rockwellHardnessTest |  | HR | mechanicalTensionProperties | tensileStrengthUltimate |  | Mpa | yieldStrength |  | Mpa | youngsModulus |  | Mpa | elongationAtBreak |  | % | elongationAtYield |  | % | [31 empty] | chemicalProperties | ecotoxicity |  | ppm | swellingRation |  | % | Flammability is a measure of how quickly a material is capable of catching fire and burning. Flammable substances are those gases, liquids and solids that will ignite and continue to burn in air if exposed to a source of ignition. |  | %vol | resistivityToConductivity |  | ohms | [12 empty] | opticalProperties | opacity |  |  | transmissionCoefficient |  | % | transmittanceCoefficient |  | % | turbidity |  | NTU | [33 empty] | thermalProperties | degradationTemperature |  | degC | glassTransitionTemperature |  | degC | meltingTemperature |  | degC | additionalPhaseChange |  | degC | thermalStability |  | % | [90 empty] | 1693640948764 | 1693640948764
798 | 64f2e8f56287da7d08008e34 | [6 empty] | IN_PROGRESS | Tapioca Starch Bioplastic | Put all the ingredients into a pan and mix on a medium heat. | 45 |  |  | Water | 52 | grams | Vinegar | 10 | grams | Tapioca starch (Cassava root skin) | 28 | Gram (g) | Vegetal Glycerin | 10 | grams | [6 empty] | physicalProperties | color |  |  | texture |  |  | odour |  |  | Density |  | g/cm3 | size |  | cm | thickness |  | cm | crossSection |  | m2 | length |  | cm | crystalinity |  | % | viscosity |  | MPa | The boiling point is the temperature at which a liquid boils and turns to vapour. |  | degC | The melting point is the temperature at which a given solid will melt. |  | degC | Water solubility is the ability of a substance, the solute, to form a solution with water, the solvent. |  | % | Moisture content (MC) is a reference to the amount of moisture present in a material. This value is often represented as a percentage of the material's mass (such as X% MC). |  | % | gelContent |  | % | gelPoint |  | % | rockwellHardnessTest |  | HR | mechanicalTensionProperties | tensileStrengthUltimate |  | Mpa | yieldStrength |  | Mpa | youngsModulus |  | Mpa | elongationAtBreak |  | % | elongationAtYield |  | % | [31 empty] | chemicalProperties | ecotoxicity |  | ppm | swellingRation |  | % | Flammability is a measure of how quickly a material is capable of catching fire and burning. Flammable substances are those gases, liquids and solids that will ignite and continue to burn in air if exposed to a source of ignition. |  | %vol | resistivityToConductivity |  | ohms | [12 empty] | opticalProperties | opacity |  |  | transmissionCoefficient |  | % | transmittanceCoefficient |  | % | turbidity |  | NTU | [33 empty] | thermalProperties | degradationTemperature |  | degC | glassTransitionTemperature |  | degC | meltingTemperature |  | degC | additionalPhaseChange |  | degC | thermalStability |  | % | [90 empty] | 1693640949450 | 1693640949450
799 | 64f31d839a283108680ec5e2 | [6 empty] | IN_PROGRESS | avocado dye | [22 empty] | physicalProperties | color |  |  | texture |  |  | odour |  |  | Density |  | g/cm3 | size |  | cm | thickness |  | cm | crossSection |  | m2 | length |  | cm | crystalinity |  | % | viscosity |  | MPa | The boiling point is the temperature at which a liquid boils and turns to vapour. |  | degC | The melting point is the temperature at which a given solid will melt. |  | degC | Water solubility is the ability of a substance, the solute, to form a solution with water, the solvent. |  | % | Moisture content (MC) is a reference to the amount of moisture present in a material. This value is often represented as a percentage of the material's mass (such as X% MC). |  | % | gelContent |  | % | gelPoint |  | % | rockwellHardnessTest |  | HR | mechanicalTensionProperties | tensileStrengthUltimate |  | Mpa | yieldStrength |  | Mpa | youngsModulus |  | Mpa | elongationAtBreak |  | % | elongationAtYield |  | % | [31 empty] | chemicalProperties | ecotoxicity |  | ppm | swellingRation |  | % | Flammability is a measure of how quickly a material is capable of catching fire and burning. Flammable substances are those gases, liquids and solids that will ignite and continue to burn in air if exposed to a source of ignition. |  | %vol | resistivityToConductivity |  | ohms | [12 empty] | opticalProperties | opacity |  |  | transmissionCoefficient |  | % | transmittanceCoefficient |  | % | turbidity |  | NTU | [33 empty] | thermalProperties | degradationTemperature |  | degC | glassTransitionTemperature |  | degC | meltingTemperature |  | degC | additionalPhaseChange |  | degC | thermalStability |  | % | [90 empty] | 1693654403488 | 1693654403488
800 | 64f4465abc9b9190b40da722 | [6 empty] | IN_PROGRESS | Rice husk leather | Grind rice husk with an electric grinder or blender and pour through a sieve to collect the rice husk powder | 5 minutes |  |  | Water | 600 | Milliliter (mL) | Carrageenan Kappa | 16 | Gram (g) | Agar agar | 16 | grams | Vegetal Glycerin | 5 | ml | Linseed Oil | 5 | ml | Ground Rice Husk | 25 | grams | physicalProperties | color |  |  | texture |  |  | odour |  |  | Density |  | g/cm3 | size |  | cm | thickness |  | cm | crossSection |  | m2 | length |  | cm | crystalinity |  | % | viscosity |  | MPa | The boiling point is the temperature at which a liquid boils and turns to vapour. |  | degC | The melting point is the temperature at which a given solid will melt. |  | degC | Water solubility is the ability of a substance, the solute, to form a solution with water, the solvent. |  | % | Moisture content (MC) is a reference to the amount of moisture present in a material. This value is often represented as a percentage of the material's mass (such as X% MC). |  | % | gelContent |  | % | gelPoint |  | % | rockwellHardnessTest |  | HR | mechanicalTensionProperties | tensileStrengthUltimate |  | Mpa | yieldStrength |  | Mpa | youngsModulus |  | Mpa | elongationAtBreak |  | % | elongationAtYield |  | % | [31 empty] | chemicalProperties | ecotoxicity |  | ppm | swellingRation |  | % | Flammability is a measure of how quickly a material is capable of catching fire and burning. Flammable substances are those gases, liquids and solids that will ignite and continue to burn in air if exposed to a source of ignition. |  | %vol | resistivityToConductivity |  | ohms | [12 empty] | opticalProperties | opacity |  |  | transmissionCoefficient |  | % | transmittanceCoefficient |  | % | turbidity |  | NTU | [33 empty] | thermalProperties | degradationTemperature |  | degC | glassTransitionTemperature |  | degC | meltingTemperature |  | degC | additionalPhaseChange |  | degC | thermalStability |  | % | [90 empty] | 1693730394747 | 1693730394747
801 | 64f5bdea73167830b90f0662 | [6 empty] | IN_PROGRESS | Turkish Coffee Waste ¦ Agar Agar | Measure out all the ingredients using a scale and a measuring jug for the water.&nbsp; Starting with the 40ml of water and the 2.5grams of glycerol, add these into the cooking pan. I used a steel coffee pot (Ibrik). You can then mix in the rest of the ingredients into the liquid. These are 1.5 grams of&nbsp; Agar Agar powder (this is a seaweed extract ) and the 7 grams of used Turkish coffee grounds to the liquid and turn the cooker on to a medium heat. Notes: the Turkish coffee should be dried before usage. | 20 |  |  | Glycerin | 2.5 | Gram (g) | Agar Agar | 1.5 | Gram (g) | Water | 40 | Milliliter (mL) | Turkish coffee waste | 7 | Gram (g) | [6 empty] | physicalProperties | color |  |  | texture |  |  | odour |  |  | Density |  | g/cm3 | size |  | cm | thickness |  | cm | crossSection |  | m2 | length |  | cm | crystalinity |  | % | viscosity |  | MPa | The boiling point is the temperature at which a liquid boils and turns to vapour. |  | degC | The melting point is the temperature at which a given solid will melt. |  | degC | Water solubility is the ability of a substance, the solute, to form a solution with water, the solvent. |  | % | Moisture content (MC) is a reference to the amount of moisture present in a material. This value is often represented as a percentage of the material's mass (such as X% MC). |  | % | gelContent |  | % | gelPoint |  | % | rockwellHardnessTest |  | HR | mechanicalTensionProperties | tensileStrengthUltimate |  | Mpa | yieldStrength |  | Mpa | youngsModulus |  | Mpa | elongationAtBreak |  | % | elongationAtYield |  | % | [31 empty] | chemicalProperties | ecotoxicity |  | ppm | swellingRation |  | % | Flammability is a measure of how quickly a material is capable of catching fire and burning. Flammable substances are those gases, liquids and solids that will ignite and continue to burn in air if exposed to a source of ignition. |  | %vol | resistivityToConductivity |  | ohms | [12 empty] | opticalProperties | opacity |  |  | transmissionCoefficient |  | % | transmittanceCoefficient |  | % | turbidity |  | NTU | [33 empty] | thermalProperties | degradationTemperature |  | degC | glassTransitionTemperature |  | degC | meltingTemperature |  | degC | additionalPhaseChange |  | degC | thermalStability |  | % | [90 empty] | 1693826538443 | 1693826538443
802 | 64f5be0a92a611150e0cd2d3 | [6 empty] | IN_PROGRESS | Coffee ¦ agar - alginate Co01 | Mix agar and alginate with water, add glycerin and coffee.&nbsp; | 20 min |  |  | Agar agar | 15 | ml | Glycerol | 5 | ml | Water | 250 | ml | Alginate | 5 | ml | Coffee grounds [used] | 0.5 | Cups |  |  |  | physicalProperties | color |  |  | texture |  |  | odour |  |  | Density |  | g/cm3 | size |  | cm | thickness |  | cm | crossSection |  | m2 | length |  | cm | crystalinity |  | % | viscosity |  | MPa | The boiling point is the temperature at which a liquid boils and turns to vapour. |  | degC | The melting point is the temperature at which a given solid will melt. |  | degC | Water solubility is the ability of a substance, the solute, to form a solution with water, the solvent. |  | % | Moisture content (MC) is a reference to the amount of moisture present in a material. This value is often represented as a percentage of the material's mass (such as X% MC). |  | % | gelContent |  | % | gelPoint |  | % | rockwellHardnessTest |  | HR | mechanicalTensionProperties | tensileStrengthUltimate |  | Mpa | yieldStrength |  | Mpa | youngsModulus |  | Mpa | elongationAtBreak |  | % | elongationAtYield |  | % | [31 empty] | chemicalProperties | ecotoxicity |  | ppm | swellingRation |  | % | Flammability is a measure of how quickly a material is capable of catching fire and burning. Flammable substances are those gases, liquids and solids that will ignite and continue to burn in air if exposed to a source of ignition. |  | %vol | resistivityToConductivity |  | ohms | [12 empty] | opticalProperties | opacity |  |  | transmissionCoefficient |  | % | transmittanceCoefficient |  | % | turbidity |  | NTU | [33 empty] | thermalProperties | degradationTemperature |  | degC | glassTransitionTemperature |  | degC | meltingTemperature |  | degC | additionalPhaseChange |  | degC | thermalStability |  | % | [90 empty] | 1693826570942 | 1693826570942
803 | 64fcbcab2c4262e26306ba36 | [6 empty] | IN_PROGRESS | Coffee Husk/Chaff Biomaterial | Mix the 15 grams of agar agar,&nbsp; 250 ml of water and 5 ml of glycerol |  |  |  | Agar agar | 15 | grams | Water | 250 | ml | Glycerol | 5 | ml | Coffee chaff or husks | 50 | grams | [6 empty] | physicalProperties | color |  |  | texture |  |  | odour |  |  | Density |  | g/cm3 | size |  | cm | thickness |  | cm | crossSection |  | m2 | length |  | cm | crystalinity |  | % | viscosity |  | MPa | The boiling point is the temperature at which a liquid boils and turns to vapour. |  | degC | The melting point is the temperature at which a given solid will melt. |  | degC | Water solubility is the ability of a substance, the solute, to form a solution with water, the solvent. |  | % | Moisture content (MC) is a reference to the amount of moisture present in a material. This value is often represented as a percentage of the material's mass (such as X% MC). |  | % | gelContent |  | % | gelPoint |  | % | rockwellHardnessTest |  | HR | mechanicalTensionProperties | tensileStrengthUltimate |  | Mpa | yieldStrength |  | Mpa | youngsModulus |  | Mpa | elongationAtBreak |  | % | elongationAtYield |  | % | [31 empty] | chemicalProperties | ecotoxicity |  | ppm | swellingRation |  | % | Flammability is a measure of how quickly a material is capable of catching fire and burning. Flammable substances are those gases, liquids and solids that will ignite and continue to burn in air if exposed to a source of ignition. |  | %vol | resistivityToConductivity |  | ohms | [12 empty] | opticalProperties | opacity |  |  | transmissionCoefficient |  | % | transmittanceCoefficient |  | % | turbidity |  | NTU | [33 empty] | thermalProperties | degradationTemperature |  | degC | glassTransitionTemperature |  | degC | meltingTemperature |  | degC | additionalPhaseChange |  | degC | thermalStability |  | % | [90 empty] | 1694284971172 | 1694284971172
804 | 64fdb249ea5c11a1030b1bb4 | [6 empty] | IN_PROGRESS | Eggshell Composite Eg01 | Boil the eggshells por 5 minutes in order to clean them, then put them in the oven for 15 minutes low temp to dry them. Grind the eggshells in fine particles. | 15min |  |  | Vinegar | 5-10 | ml | Eggshell | 15 | grams | Water | 200 | ml | Sodium Alginate | 4 | grams | [6 empty] | physicalProperties | color |  |  | texture |  |  | odour |  |  | Density |  | g/cm3 | size |  | cm | thickness |  | cm | crossSection |  | m2 | length |  | cm | crystalinity |  | % | viscosity |  | MPa | The boiling point is the temperature at which a liquid boils and turns to vapour. |  | degC | The melting point is the temperature at which a given solid will melt. |  | degC | Water solubility is the ability of a substance, the solute, to form a solution with water, the solvent. |  | % | Moisture content (MC) is a reference to the amount of moisture present in a material. This value is often represented as a percentage of the material's mass (such as X% MC). |  | % | gelContent |  | % | gelPoint |  | % | rockwellHardnessTest |  | HR | mechanicalTensionProperties | tensileStrengthUltimate |  | Mpa | yieldStrength |  | Mpa | youngsModulus |  | Mpa | elongationAtBreak |  | % | elongationAtYield |  | % | [31 empty] | chemicalProperties | ecotoxicity |  | ppm | swellingRation |  | % | Flammability is a measure of how quickly a material is capable of catching fire and burning. Flammable substances are those gases, liquids and solids that will ignite and continue to burn in air if exposed to a source of ignition. |  | %vol | resistivityToConductivity |  | ohms | [12 empty] | opticalProperties | opacity |  |  | transmissionCoefficient |  | % | transmittanceCoefficient |  | % | turbidity |  | NTU | [33 empty] | thermalProperties | degradationTemperature |  | degC | glassTransitionTemperature |  | degC | meltingTemperature |  | degC | additionalPhaseChange |  | degC | thermalStability |  | % | [90 empty] | 1694347849588 | 1694347849588
805 | 65018e2df0638795f301b792 | [6 empty] | IN_PROGRESS | tst | 1.125 g PVA was dissolved in 70 ml deionized water at 90 ◦C with magnetic stirring until clear solution was obtained,0.125 g sodium alginate dissolved in_x000D_ 10 ml deionized water and was added to the gamma irradiated PVA/Ag solutions, Then the prepared solution of PVA/SA/Ag_x000D_ was cast on a petri dish and dried in a vacuum oven at 50 ◦C through evaporation of the solvent |  |  |  | 1.125 | grams |  | Sodium Alginate | 0.125 | grams | NanoSilver | 0.89 | %wt | [9 empty] | physicalProperties | color |  |  | texture |  |  | odour |  |  | Density |  | g/cm3 | size |  | cm | thickness |  | cm | crossSection |  | m2 | length |  | cm | crystalinity |  | % | viscosity |  | MPa | The boiling point is the temperature at which a liquid boils and turns to vapour. |  | degC | The melting point is the temperature at which a given solid will melt. |  | degC | Water solubility is the ability of a substance, the solute, to form a solution with water, the solvent. |  | % | Moisture content (MC) is a reference to the amount of moisture present in a material. This value is often represented as a percentage of the material's mass (such as X% MC). |  | % | gelContent |  | % | gelPoint |  | % | rockwellHardnessTest |  | HR | mechanicalTensionProperties | tensileStrengthUltimate |  | Mpa | yieldStrength |  | Mpa | youngsModulus |  | Mpa | elongationAtBreak |  | % | elongationAtYield |  | % | [31 empty] | chemicalProperties | ecotoxicity |  | ppm | swellingRation |  | % | Flammability is a measure of how quickly a material is capable of catching fire and burning. Flammable substances are those gases, liquids and solids that will ignite and continue to burn in air if exposed to a source of ignition. |  | %vol | resistivityToConductivity |  | ohms | [12 empty] | opticalProperties | opacity |  |  | transmissionCoefficient |  | % | transmittanceCoefficient |  | % | turbidity |  | NTU | [33 empty] | thermalProperties | degradationTemperature |  | degC | glassTransitionTemperature |  | degC | meltingTemperature |  | degC | additionalPhaseChange |  | degC | thermalStability |  | % | [90 empty] | 1694600763206 | 1694600749940
806 | 6508b1bb35b5d9bff6036995 | [6 empty] | IN_PROGRESS | ww | [22 empty] | physicalProperties | color |  |  | texture |  |  | odour |  |  | Density |  | g/cm3 | size |  | cm | thickness |  | cm | crossSection |  | m2 | length |  | cm | crystalinity |  | % | viscosity |  | MPa | The boiling point is the temperature at which a liquid boils and turns to vapour. |  | degC | The melting point is the temperature at which a given solid will melt. |  | degC | Water solubility is the ability of a substance, the solute, to form a solution with water, the solvent. |  | % | Moisture content (MC) is a reference to the amount of moisture present in a material. This value is often represented as a percentage of the material's mass (such as X% MC). |  | % | gelContent |  | % | gelPoint |  | % | rockwellHardnessTest |  | HR | mechanicalTensionProperties | tensileStrengthUltimate |  | Mpa | yieldStrength |  | Mpa | youngsModulus |  | Mpa | elongationAtBreak |  | % | elongationAtYield |  | % | [31 empty] | chemicalProperties | ecotoxicity |  | ppm | swellingRation |  | % | Flammability is a measure of how quickly a material is capable of catching fire and burning. Flammable substances are those gases, liquids and solids that will ignite and continue to burn in air if exposed to a source of ignition. |  | %vol | resistivityToConductivity |  | ohms | [12 empty] | opticalProperties | opacity |  |  | transmissionCoefficient |  | % | transmittanceCoefficient |  | % | turbidity |  | NTU | [33 empty] | thermalProperties | degradationTemperature |  | degC | glassTransitionTemperature |  | degC | meltingTemperature |  | degC | additionalPhaseChange |  | degC | thermalStability |  | % | [90 empty] | 1695068603997 | 1695068603997
807 | 650c733ded2de6e956005a02 | [6 empty] | IN_PROGRESS | test 1976578 | [22 empty] | physicalProperties | color |  |  | texture |  |  | odour |  |  | Density |  | g/cm3 | size |  | cm | thickness |  | cm | crossSection |  | m2 | length |  | cm | crystalinity |  | % | viscosity |  | MPa | The boiling point is the temperature at which a liquid boils and turns to vapour. |  | degC | The melting point is the temperature at which a given solid will melt. |  | degC | Water solubility is the ability of a substance, the solute, to form a solution with water, the solvent. |  | % | Moisture content (MC) is a reference to the amount of moisture present in a material. This value is often represented as a percentage of the material's mass (such as X% MC). |  | % | gelContent |  | % | gelPoint |  | % | rockwellHardnessTest |  | HR | mechanicalTensionProperties | tensileStrengthUltimate |  | Mpa | yieldStrength |  | Mpa | youngsModulus |  | Mpa | elongationAtBreak |  | % | elongationAtYield |  | % | [31 empty] | chemicalProperties | ecotoxicity |  | ppm | swellingRation |  | % | Flammability is a measure of how quickly a material is capable of catching fire and burning. Flammable substances are those gases, liquids and solids that will ignite and continue to burn in air if exposed to a source of ignition. |  | %vol | resistivityToConductivity |  | ohms | [12 empty] | opticalProperties | opacity |  |  | transmissionCoefficient |  | % | transmittanceCoefficient |  | % | turbidity |  | NTU | [33 empty] | thermalProperties | degradationTemperature |  | degC | glassTransitionTemperature |  | degC | meltingTemperature |  | degC | additionalPhaseChange |  | degC | thermalStability |  | % | [90 empty] | 1695314749325 | 1695314749325
808 | 650de1975b66c50881086a12 | [6 empty] | IN_PROGRESS | Eggshell biocomposite | PREPARE EGGSHELL: 1. Boil eggshell to kill bacteria. 2. Dry eggshell (it can be naturally dried or using the oven) 3. Grind eggshell 4. Sieve eggshell to get a fine powder | 4 min |  |  | Water | 12 | Milliliter (mL) | Eggshell | 24 | Gram (g) | Gelatin | 5 | grams | [9 empty] | physicalProperties | color |  |  | texture |  |  | odour |  |  | Density |  | g/cm3 | size |  | cm | thickness |  | cm | crossSection |  | m2 | length |  | cm | crystalinity |  | % | viscosity |  | MPa | The boiling point is the temperature at which a liquid boils and turns to vapour. |  | degC | The melting point is the temperature at which a given solid will melt. |  | degC | Water solubility is the ability of a substance, the solute, to form a solution with water, the solvent. |  | % | Moisture content (MC) is a reference to the amount of moisture present in a material. This value is often represented as a percentage of the material's mass (such as X% MC). |  | % | gelContent |  | % | gelPoint |  | % | rockwellHardnessTest |  | HR | mechanicalTensionProperties | tensileStrengthUltimate |  | Mpa | yieldStrength |  | Mpa | youngsModulus |  | Mpa | elongationAtBreak |  | % | elongationAtYield |  | % | [31 empty] | chemicalProperties | ecotoxicity |  | ppm | swellingRation |  | % | Flammability is a measure of how quickly a material is capable of catching fire and burning. Flammable substances are those gases, liquids and solids that will ignite and continue to burn in air if exposed to a source of ignition. |  | %vol | resistivityToConductivity |  | ohms | [12 empty] | opticalProperties | opacity |  |  | transmissionCoefficient |  | % | transmittanceCoefficient |  | % | turbidity |  | NTU | [33 empty] | thermalProperties | degradationTemperature |  | degC | glassTransitionTemperature |  | degC | meltingTemperature |  | degC | additionalPhaseChange |  | degC | thermalStability |  | % | [90 empty] | 1695408671217 | 1695408535584
809 | 6512e3483032e197610ace43 | [6 empty] | IN_PROGRESS | Yerba bioplastic | Mix all the ingredients together in a cooking pot: Gelatin 13 grams, vegetable glycerol 6 grams, water 250 militres and used yerba mate te leaves)._x000D_ &nbsp; | 10 |  |  | Water | 250 | ml | Yerba mate (Ilex Paraguariensis) | 120 | Gram (g) | Gelatin | 4 | grams | Glycerol | 7.5 | grams | [6 empty] | physicalProperties | color |  |  | texture |  |  | odour |  |  | Density |  | g/cm3 | size |  | cm | thickness |  | cm | crossSection |  | m2 | length |  | cm | crystalinity |  | % | viscosity |  | MPa | The boiling point is the temperature at which a liquid boils and turns to vapour. |  | degC | The melting point is the temperature at which a given solid will melt. |  | degC | Water solubility is the ability of a substance, the solute, to form a solution with water, the solvent. |  | % | Moisture content (MC) is a reference to the amount of moisture present in a material. This value is often represented as a percentage of the material's mass (such as X% MC). |  | % | gelContent |  | % | gelPoint |  | % | rockwellHardnessTest |  | HR | mechanicalTensionProperties | tensileStrengthUltimate |  | Mpa | yieldStrength |  | Mpa | youngsModulus |  | Mpa | elongationAtBreak |  | % | elongationAtYield |  | % | [31 empty] | chemicalProperties | ecotoxicity |  | ppm | swellingRation |  | % | Flammability is a measure of how quickly a material is capable of catching fire and burning. Flammable substances are those gases, liquids and solids that will ignite and continue to burn in air if exposed to a source of ignition. |  | %vol | resistivityToConductivity |  | ohms | [12 empty] | opticalProperties | opacity |  |  | transmissionCoefficient |  | % | transmittanceCoefficient |  | % | turbidity |  | NTU | [33 empty] | thermalProperties | degradationTemperature |  | degC | glassTransitionTemperature |  | degC | meltingTemperature |  | degC | additionalPhaseChange |  | degC | thermalStability |  | % | [90 empty] | 1695736648442 | 1695736648442
810 | 6513c189a241bc23490764c2 | https://doi.org/10.1016/j.fpsl.2019.100421 | https://doi.org/10.1016/j.fpsl.2019.100421 | 64970584acd990a5ec0ddd58 |  |  |  | IN_PROGRESS | [23 empty] | barrierProperties | waterVapourPermeability |  | degC | relativeGasPermeability |  | degC | thickness | 63.1 ± 2.1 | μm | [42 empty] | mechanicalTensionProperties | tensileStrengthUltimate |  | Mpa | yieldStrength |  | Mpa | youngsModulus |  | Mpa | elongationAtBreak |  | % | elongationAtYield |  | % | [9 empty] | mechanicalOtherProperties | [21 empty] | chemicalProperties | ecotoxicity |  | ppm | swellingRation |  | % | Flammability is a measure of how quickly a material is capable of catching fire and burning. Flammable substances are those gases, liquids and solids that will ignite and continue to burn in air if exposed to a source of ignition. |  | %vol | resistivityToConductivity |  | ohms | water_absorption | 0.5 ± 0.2 |  | oil_absorption | 2.9 ± 0.3 | [7 empty] | opticalProperties | opacity |  |  | transmissionCoefficient |  | % | transmittanceCoefficient |  | % | turbidity |  | NTU | [33 empty] | thermalProperties | degradationTemperature |  | degC | glassTransitionTemperature |  | degC | meltingTemperature |  | degC | additionalPhaseChange |  | degC | thermalStability |  | % | [15 empty] | rheologicalProperties | water_contact_angle | 74.7 ± 2.6 | [7 empty] | antioxidantProperties | [33 empty] | antimicrobialProperties | [30 empty] | 1695793545072 | 1695793545072
811 | 65179aa1e58d90c702003912 | [6 empty] | IN_PROGRESS | Green bioplastic | [22 empty] | physicalProperties | color |  |  | texture |  |  | odour |  |  | Density |  | g/cm3 | size |  | cm | thickness |  | cm | crossSection |  | m2 | length |  | cm | crystalinity |  | % | viscosity |  | MPa | The boiling point is the temperature at which a liquid boils and turns to vapour. |  | degC | The melting point is the temperature at which a given solid will melt. |  | degC | Water solubility is the ability of a substance, the solute, to form a solution with water, the solvent. |  | % | Moisture content (MC) is a reference to the amount of moisture present in a material. This value is often represented as a percentage of the material's mass (such as X% MC). |  | % | gelContent |  | % | gelPoint |  | % | rockwellHardnessTest |  | HR | mechanicalTensionProperties | tensileStrengthUltimate |  | Mpa | yieldStrength |  | Mpa | youngsModulus |  | Mpa | elongationAtBreak |  | % | elongationAtYield |  | % | [31 empty] | chemicalProperties | ecotoxicity |  | ppm | swellingRation |  | % | Flammability is a measure of how quickly a material is capable of catching fire and burning. Flammable substances are those gases, liquids and solids that will ignite and continue to burn in air if exposed to a source of ignition. |  | %vol | resistivityToConductivity |  | ohms | [12 empty] | opticalProperties | opacity |  |  | transmissionCoefficient |  | % | transmittanceCoefficient |  | % | turbidity |  | NTU | [33 empty] | thermalProperties | degradationTemperature |  | degC | glassTransitionTemperature |  | degC | meltingTemperature |  | degC | additionalPhaseChange |  | degC | thermalStability |  | % | [90 empty] | 1696045729643 | 1696045729643
812 | 6517a9712e2a0977ce0b6184 | [6 empty] | IN_PROGRESS | Grass Paper | Boil grass (freshly cut or not) in water for 1-2 hours. Stir occasionally. | Approx. 3hrs |  |  | Water | 10 | Kilogram (kg) | Grass (cut) | 1 | Kilogram (kg) | [12 empty] | physicalProperties | color |  |  | texture |  |  | odour |  |  | Density |  | g/cm3 | size |  | cm | thickness |  | cm | crossSection |  | m2 | length |  | cm | crystalinity |  | % | viscosity |  | MPa | The boiling point is the temperature at which a liquid boils and turns to vapour. |  | degC | The melting point is the temperature at which a given solid will melt. |  | degC | Water solubility is the ability of a substance, the solute, to form a solution with water, the solvent. |  | % | Moisture content (MC) is a reference to the amount of moisture present in a material. This value is often represented as a percentage of the material's mass (such as X% MC). |  | % | gelContent |  | % | gelPoint |  | % | rockwellHardnessTest |  | HR | mechanicalTensionProperties | tensileStrengthUltimate |  | Mpa | yieldStrength |  | Mpa | youngsModulus |  | Mpa | elongationAtBreak |  | % | elongationAtYield |  | % | [31 empty] | chemicalProperties | ecotoxicity |  | ppm | swellingRation |  | % | Flammability is a measure of how quickly a material is capable of catching fire and burning. Flammable substances are those gases, liquids and solids that will ignite and continue to burn in air if exposed to a source of ignition. |  | %vol | resistivityToConductivity |  | ohms | [12 empty] | opticalProperties | opacity |  |  | transmissionCoefficient |  | % | transmittanceCoefficient |  | % | turbidity |  | NTU | [33 empty] | thermalProperties | degradationTemperature |  | degC | glassTransitionTemperature |  | degC | meltingTemperature |  | degC | additionalPhaseChange |  | degC | thermalStability |  | % | [90 empty] | 1696049521522 | 1696049521522
813 | 65188e03cc28bebd27074e02 | [6 empty] | IN_PROGRESS | LIN | [22 empty] | physicalProperties | color |  |  | texture |  |  | odour |  |  | Density |  | g/cm3 | size |  | cm | thickness |  | cm | crossSection |  | m2 | length |  | cm | crystalinity |  | % | viscosity |  | MPa | The boiling point is the temperature at which a liquid boils and turns to vapour. |  | degC | The melting point is the temperature at which a given solid will melt. |  | degC | Water solubility is the ability of a substance, the solute, to form a solution with water, the solvent. |  | % | Moisture content (MC) is a reference to the amount of moisture present in a material. This value is often represented as a percentage of the material's mass (such as X% MC). |  | % | gelContent |  | % | gelPoint |  | % | rockwellHardnessTest |  | HR | mechanicalTensionProperties | tensileStrengthUltimate |  | Mpa | yieldStrength |  | Mpa | youngsModulus |  | Mpa | elongationAtBreak |  | % | elongationAtYield |  | % | [31 empty] | chemicalProperties | ecotoxicity |  | ppm | swellingRation |  | % | Flammability is a measure of how quickly a material is capable of catching fire and burning. Flammable substances are those gases, liquids and solids that will ignite and continue to burn in air if exposed to a source of ignition. |  | %vol | resistivityToConductivity |  | ohms | [12 empty] | opticalProperties | opacity |  |  | transmissionCoefficient |  | % | transmittanceCoefficient |  | % | turbidity |  | NTU | [33 empty] | thermalProperties | degradationTemperature |  | degC | glassTransitionTemperature |  | degC | meltingTemperature |  | degC | additionalPhaseChange |  | degC | thermalStability |  | % | [90 empty] | 1696108035362 | 1696108035362
814 | 65188e1d29015cbc770a21b4 | [6 empty] | IN_PROGRESS | Rice husk leather | Grind rice husk with an electric grinder or blender and pour through a sieve to collect the rice husk powder | 5 minutes |  |  | Water | 600 | Milliliter (mL) | Carrageenan Kappa | 16 | Gram (g) | Agar agar | 16 | grams | Vegetal Glycerin | 5 | ml | Linseed Oil | 5 | ml | Ground Rice Husk | 25 | grams | physicalProperties | color |  |  | texture |  |  | odour |  |  | Density |  | g/cm3 | size |  | cm | thickness |  | cm | crossSection |  | m2 | length |  | cm | crystalinity |  | % | viscosity |  | MPa | The boiling point is the temperature at which a liquid boils and turns to vapour. |  | degC | The melting point is the temperature at which a given solid will melt. |  | degC | Water solubility is the ability of a substance, the solute, to form a solution with water, the solvent. |  | % | Moisture content (MC) is a reference to the amount of moisture present in a material. This value is often represented as a percentage of the material's mass (such as X% MC). |  | % | gelContent |  | % | gelPoint |  | % | rockwellHardnessTest |  | HR | mechanicalTensionProperties | tensileStrengthUltimate |  | Mpa | yieldStrength |  | Mpa | youngsModulus |  | Mpa | elongationAtBreak |  | % | elongationAtYield |  | % | [31 empty] | chemicalProperties | ecotoxicity |  | ppm | swellingRation |  | % | Flammability is a measure of how quickly a material is capable of catching fire and burning. Flammable substances are those gases, liquids and solids that will ignite and continue to burn in air if exposed to a source of ignition. |  | %vol | resistivityToConductivity |  | ohms | [12 empty] | opticalProperties | opacity |  |  | transmissionCoefficient |  | % | transmittanceCoefficient |  | % | turbidity |  | NTU | [33 empty] | thermalProperties | degradationTemperature |  | degC | glassTransitionTemperature |  | degC | meltingTemperature |  | degC | additionalPhaseChange |  | degC | thermalStability |  | % | [90 empty] | 1696108061757 | 1696108061757
815 | 65193bb80c45cce2f600f024 | [6 empty] | IN_PROGRESS | Artichoke leaves Bio-plastic | Freeze dry the artichoke leaves and then blend them, turning the leaves into a fine powder.&nbsp; | 20 minutes |  |  | Water | 100 | ml | Alginate | 3 | grams | Vegetal Glycerin | 5 | ml | Artichoke Leaves | 4 | grams | [6 empty] | physicalProperties | color |  |  | texture |  |  | odour |  |  | Density |  | g/cm3 | size |  | cm | thickness |  | cm | crossSection |  | m2 | length |  | cm | crystalinity |  | % | viscosity |  | MPa | The boiling point is the temperature at which a liquid boils and turns to vapour. |  | degC | The melting point is the temperature at which a given solid will melt. |  | degC | Water solubility is the ability of a substance, the solute, to form a solution with water, the solvent. |  | % | Moisture content (MC) is a reference to the amount of moisture present in a material. This value is often represented as a percentage of the material's mass (such as X% MC). |  | % | gelContent |  | % | gelPoint |  | % | rockwellHardnessTest |  | HR | mechanicalTensionProperties | tensileStrengthUltimate |  | Mpa | yieldStrength |  | Mpa | youngsModulus |  | Mpa | elongationAtBreak |  | % | elongationAtYield |  | % | [31 empty] | chemicalProperties | ecotoxicity |  | ppm | swellingRation |  | % | Flammability is a measure of how quickly a material is capable of catching fire and burning. Flammable substances are those gases, liquids and solids that will ignite and continue to burn in air if exposed to a source of ignition. |  | %vol | resistivityToConductivity |  | ohms | [12 empty] | opticalProperties | opacity |  |  | transmissionCoefficient |  | % | transmittanceCoefficient |  | % | turbidity |  | NTU | [33 empty] | thermalProperties | degradationTemperature |  | degC | glassTransitionTemperature |  | degC | meltingTemperature |  | degC | additionalPhaseChange |  | degC | thermalStability |  | % | [90 empty] | 1696152504274 | 1696152504274
816 | 651a9bf5e92892eb3c0e06b2 | [6 empty] | IN_PROGRESS | Cork ¦ agar - starch Cor03 | Mix agar and cornstarch with water.&nbsp; Then add glycerin and cork.&nbsp; | 20 min |  |  | Agar agar | 15 | ml | Glycerol | 5 | ml | Water | 250 | ml | Cornstarch | 15 | ml | Cork | 0.5 | Cups |  |  |  | physicalProperties | color |  |  | texture |  |  | odour |  |  | Density |  | g/cm3 | size |  | cm | thickness |  | cm | crossSection |  | m2 | length |  | cm | crystalinity |  | % | viscosity |  | MPa | The boiling point is the temperature at which a liquid boils and turns to vapour. |  | degC | The melting point is the temperature at which a given solid will melt. |  | degC | Water solubility is the ability of a substance, the solute, to form a solution with water, the solvent. |  | % | Moisture content (MC) is a reference to the amount of moisture present in a material. This value is often represented as a percentage of the material's mass (such as X% MC). |  | % | gelContent |  | % | gelPoint |  | % | rockwellHardnessTest |  | HR | mechanicalTensionProperties | tensileStrengthUltimate |  | Mpa | yieldStrength |  | Mpa | youngsModulus |  | Mpa | elongationAtBreak |  | % | elongationAtYield |  | % | [31 empty] | chemicalProperties | ecotoxicity |  | ppm | swellingRation |  | % | Flammability is a measure of how quickly a material is capable of catching fire and burning. Flammable substances are those gases, liquids and solids that will ignite and continue to burn in air if exposed to a source of ignition. |  | %vol | resistivityToConductivity |  | ohms | [12 empty] | opticalProperties | opacity |  |  | transmissionCoefficient |  | % | transmittanceCoefficient |  | % | turbidity |  | NTU | [33 empty] | thermalProperties | degradationTemperature |  | degC | glassTransitionTemperature |  | degC | meltingTemperature |  | degC | additionalPhaseChange |  | degC | thermalStability |  | % | [90 empty] | 1696242677783 | 1696242677783
817 | 651a9c27e92892eb3c0e06b3 | [6 empty] | IN_PROGRESS | Cork ¦ pine resin (high heat) Cor01 | Separately weigh the cork and pine resin using the proportions of your choice. | 20 min |  |  | Pine Resin | 12 | grams | Cork | 3 | grams | [12 empty] | physicalProperties | color |  |  | texture |  |  | odour |  |  | Density |  | g/cm3 | size |  | cm | thickness |  | cm | crossSection |  | m2 | length |  | cm | crystalinity |  | % | viscosity |  | MPa | The boiling point is the temperature at which a liquid boils and turns to vapour. |  | degC | The melting point is the temperature at which a given solid will melt. |  | degC | Water solubility is the ability of a substance, the solute, to form a solution with water, the solvent. |  | % | Moisture content (MC) is a reference to the amount of moisture present in a material. This value is often represented as a percentage of the material's mass (such as X% MC). |  | % | gelContent |  | % | gelPoint |  | % | rockwellHardnessTest |  | HR | mechanicalTensionProperties | tensileStrengthUltimate |  | Mpa | yieldStrength |  | Mpa | youngsModulus |  | Mpa | elongationAtBreak |  | % | elongationAtYield |  | % | [31 empty] | chemicalProperties | ecotoxicity |  | ppm | swellingRation |  | % | Flammability is a measure of how quickly a material is capable of catching fire and burning. Flammable substances are those gases, liquids and solids that will ignite and continue to burn in air if exposed to a source of ignition. |  | %vol | resistivityToConductivity |  | ohms | [12 empty] | opticalProperties | opacity |  |  | transmissionCoefficient |  | % | transmittanceCoefficient |  | % | turbidity |  | NTU | [33 empty] | thermalProperties | degradationTemperature |  | degC | glassTransitionTemperature |  | degC | meltingTemperature |  | degC | additionalPhaseChange |  | degC | thermalStability |  | % | [90 empty] | 1696242727560 | 1696242727560
818 | 651ab9c35e337eefc30e90c4 | [6 empty] | IN_PROGRESS | coffee and agar | [22 empty] | physicalProperties | color |  |  | texture |  |  | odour |  |  | Density |  | g/cm3 | size |  | cm | thickness |  | cm | crossSection |  | m2 | length |  | cm | crystalinity |  | % | viscosity |  | MPa | The boiling point is the temperature at which a liquid boils and turns to vapour. |  | degC | The melting point is the temperature at which a given solid will melt. |  | degC | Water solubility is the ability of a substance, the solute, to form a solution with water, the solvent. |  | % | Moisture content (MC) is a reference to the amount of moisture present in a material. This value is often represented as a percentage of the material's mass (such as X% MC). |  | % | gelContent |  | % | gelPoint |  | % | rockwellHardnessTest |  | HR | mechanicalTensionProperties | tensileStrengthUltimate |  | Mpa | yieldStrength |  | Mpa | youngsModulus |  | Mpa | elongationAtBreak |  | % | elongationAtYield |  | % | [31 empty] | chemicalProperties | ecotoxicity |  | ppm | swellingRation |  | % | Flammability is a measure of how quickly a material is capable of catching fire and burning. Flammable substances are those gases, liquids and solids that will ignite and continue to burn in air if exposed to a source of ignition. |  | %vol | resistivityToConductivity |  | ohms | [12 empty] | opticalProperties | opacity |  |  | transmissionCoefficient |  | % | transmittanceCoefficient |  | % | turbidity |  | NTU | [33 empty] | thermalProperties | degradationTemperature |  | degC | glassTransitionTemperature |  | degC | meltingTemperature |  | degC | additionalPhaseChange |  | degC | thermalStability |  | % | [90 empty] | 1696250307728 | 1696250307728
819 | 651b0caf157b8bd4060e3d62 | [6 empty] | IN_PROGRESS | Bioplastic feria de ciencia | [22 empty] | physicalProperties | color |  |  | texture |  |  | odour |  |  | Density |  | g/cm3 | size |  | cm | thickness |  | cm | crossSection |  | m2 | length |  | cm | crystalinity |  | % | viscosity |  | MPa | The boiling point is the temperature at which a liquid boils and turns to vapour. |  | degC | The melting point is the temperature at which a given solid will melt. |  | degC | Water solubility is the ability of a substance, the solute, to form a solution with water, the solvent. |  | % | Moisture content (MC) is a reference to the amount of moisture present in a material. This value is often represented as a percentage of the material's mass (such as X% MC). |  | % | gelContent |  | % | gelPoint |  | % | rockwellHardnessTest |  | HR | mechanicalTensionProperties | tensileStrengthUltimate |  | Mpa | yieldStrength |  | Mpa | youngsModulus |  | Mpa | elongationAtBreak |  | % | elongationAtYield |  | % | [31 empty] | chemicalProperties | ecotoxicity |  | ppm | swellingRation |  | % | Flammability is a measure of how quickly a material is capable of catching fire and burning. Flammable substances are those gases, liquids and solids that will ignite and continue to burn in air if exposed to a source of ignition. |  | %vol | resistivityToConductivity |  | ohms | [12 empty] | opticalProperties | opacity |  |  | transmissionCoefficient |  | % | transmittanceCoefficient |  | % | turbidity |  | NTU | [33 empty] | thermalProperties | degradationTemperature |  | degC | glassTransitionTemperature |  | degC | meltingTemperature |  | degC | additionalPhaseChange |  | degC | thermalStability |  | % | [90 empty] | 1696271535985 | 1696271535985
820 | 651bfb097279335bb60537c2 | [6 empty] | IN_PROGRESS | Tea Grounds Bioplastic | [22 empty] | physicalProperties | color |  |  | texture |  |  | odour |  |  | Density |  | g/cm3 | size |  | cm | thickness |  | cm | crossSection |  | m2 | length |  | cm | crystalinity |  | % | viscosity |  | MPa | The boiling point is the temperature at which a liquid boils and turns to vapour. |  | degC | The melting point is the temperature at which a given solid will melt. |  | degC | Water solubility is the ability of a substance, the solute, to form a solution with water, the solvent. |  | % | Moisture content (MC) is a reference to the amount of moisture present in a material. This value is often represented as a percentage of the material's mass (such as X% MC). |  | % | gelContent |  | % | gelPoint |  | % | rockwellHardnessTest |  | HR | mechanicalTensionProperties | tensileStrengthUltimate |  | Mpa | yieldStrength |  | Mpa | youngsModulus |  | Mpa | elongationAtBreak |  | % | elongationAtYield |  | % | [31 empty] | chemicalProperties | ecotoxicity |  | ppm | swellingRation |  | % | Flammability is a measure of how quickly a material is capable of catching fire and burning. Flammable substances are those gases, liquids and solids that will ignite and continue to burn in air if exposed to a source of ignition. |  | %vol | resistivityToConductivity |  | ohms | [12 empty] | opticalProperties | opacity |  |  | transmissionCoefficient |  | % | transmittanceCoefficient |  | % | turbidity |  | NTU | [33 empty] | thermalProperties | degradationTemperature |  | degC | glassTransitionTemperature |  | degC | meltingTemperature |  | degC | additionalPhaseChange |  | degC | thermalStability |  | % | [90 empty] | 1696332553049 | 1696332553049
821 | 651c7e85232f9bf27f04fee7 | [5 empty] | TRUE | PUBLISHED | Peanut Shell ¦ Guar Gum Composite | Peanut shells are sorted and ground (A finer grind results in a more homogeneous material. For this purpose, a food processor has been used to achieve a medium-fine grind. A coffee grinder can be used for a finer grind, but this may result in variations in guar gum and water quantity at this stage). | 30 |  |  | Guar gum powder | 2 | g | Water | 23 | g | Peanut Shell | 7.4 | g | [9 empty] | physicalProperties | color | Brown |  | texture |  |  | odour |  |  | Density |  | g/cm3 | size | 10 | centimeter | thickness | 0.5 | cm | crossSection |  | m2 | length |  | cm | crystalinity |  | % | viscosity |  | MPa | The boiling point is the temperature at which a liquid boils and turns to vapour. |  | degC | The melting point is the temperature at which a given solid will melt. |  | degC | Water solubility is the ability of a substance, the solute, to form a solution with water, the solvent. |  | % | Moisture content (MC) is a reference to the amount of moisture present in a material. This value is often represented as a percentage of the material's mass (such as X% MC). |  | % | gelContent |  | % | gelPoint |  | % | rockwellHardnessTest |  | HR | mechanicalTensionProperties | tensileStrengthUltimate |  | Mpa | yieldStrength |  | Mpa | youngsModulus |  | Mpa | elongationAtBreak |  | % | elongationAtYield |  | % | [31 empty] | chemicalProperties | ecotoxicity |  | ppm | swellingRation |  | % | Flammability is a measure of how quickly a material is capable of catching fire and burning. Flammable substances are those gases, liquids and solids that will ignite and continue to burn in air if exposed to a source of ignition. |  | %vol | resistivityToConductivity |  | ohms | [12 empty] | opticalProperties | opacity |  |  | transmissionCoefficient |  | % | transmittanceCoefficient |  | % | turbidity |  | NTU | [33 empty] | thermalProperties | degradationTemperature |  | degC | glassTransitionTemperature |  | degC | meltingTemperature |  | degC | additionalPhaseChange |  | degC | thermalStability |  | % | [90 empty] | 1706037861234 | 1696366213010
822 | 651d457a1af5d25c0e029cf2 | [6 empty] | IN_PROGRESS | Eggshell Composite 'Ceramic' Eg02 | Preparation of eggshells:_x000D_ Collect as many eggshells as you need from your home, neighbours, cafes, etc._x000D_ This version of the recipe uses 20 grams of eggshells. | Collection time of eggshells varies |  |  | Water | 22 | ml | Eggshell | 20 | grams | Calcium Alginate | 5 | grams | [9 empty] | physicalProperties | color |  |  | texture |  |  | odour |  |  | Density |  | g/cm3 | size |  | cm | thickness |  | cm | crossSection |  | m2 | length |  | cm | crystalinity |  | % | viscosity |  | MPa | The boiling point is the temperature at which a liquid boils and turns to vapour. |  | degC | The melting point is the temperature at which a given solid will melt. |  | degC | Water solubility is the ability of a substance, the solute, to form a solution with water, the solvent. |  | % | Moisture content (MC) is a reference to the amount of moisture present in a material. This value is often represented as a percentage of the material's mass (such as X% MC). |  | % | gelContent |  | % | gelPoint |  | % | rockwellHardnessTest |  | HR | mechanicalTensionProperties | tensileStrengthUltimate |  | Mpa | yieldStrength |  | Mpa | youngsModulus |  | Mpa | elongationAtBreak |  | % | elongationAtYield |  | % | [31 empty] | chemicalProperties | ecotoxicity |  | ppm | swellingRation |  | % | Flammability is a measure of how quickly a material is capable of catching fire and burning. Flammable substances are those gases, liquids and solids that will ignite and continue to burn in air if exposed to a source of ignition. |  | %vol | resistivityToConductivity |  | ohms | [12 empty] | opticalProperties | opacity |  |  | transmissionCoefficient |  | % | transmittanceCoefficient |  | % | turbidity |  | NTU | [33 empty] | thermalProperties | degradationTemperature |  | degC | glassTransitionTemperature |  | degC | meltingTemperature |  | degC | additionalPhaseChange |  | degC | thermalStability |  | % | [90 empty] | 1696417146407 | 1696417146407
823 | 651eaae3734a25f88a0e0fb6 | [6 empty] | IN_PROGRESS | Hibiscus Flower Ink (Tung Oil) | Combine 64g (2.25 oz or 1/2 cup) dried hibiscus flowers with 240 ml (approximately 8 oz or 1 cup) filtered water in a saucepan | 1 hour and 30 minutes |  |  | Water | 240 | Milliliter (mL) | Hibiscus L | 64 | grams | Raw Tung Oil | 30 - 150 | ml | [9 empty] | physicalProperties | color |  |  | texture |  |  | odour |  |  | Density |  | g/cm3 | size |  | cm | thickness |  | cm | crossSection |  | m2 | length |  | cm | crystalinity |  | % | viscosity |  | MPa | The boiling point is the temperature at which a liquid boils and turns to vapour. |  | degC | The melting point is the temperature at which a given solid will melt. |  | degC | Water solubility is the ability of a substance, the solute, to form a solution with water, the solvent. |  | % | Moisture content (MC) is a reference to the amount of moisture present in a material. This value is often represented as a percentage of the material's mass (such as X% MC). |  | % | gelContent |  | % | gelPoint |  | % | rockwellHardnessTest |  | HR | mechanicalTensionProperties | tensileStrengthUltimate |  | Mpa | yieldStrength |  | Mpa | youngsModulus |  | Mpa | elongationAtBreak |  | % | elongationAtYield |  | % | [31 empty] | chemicalProperties | ecotoxicity |  | ppm | swellingRation |  | % | Flammability is a measure of how quickly a material is capable of catching fire and burning. Flammable substances are those gases, liquids and solids that will ignite and continue to burn in air if exposed to a source of ignition. |  | %vol | resistivityToConductivity |  | ohms | [12 empty] | opticalProperties | opacity |  |  | transmissionCoefficient |  | % | transmittanceCoefficient |  | % | turbidity |  | NTU | [33 empty] | thermalProperties | degradationTemperature |  | degC | glassTransitionTemperature |  | degC | meltingTemperature |  | degC | additionalPhaseChange |  | degC | thermalStability |  | % | [90 empty] | 1696508643788 | 1696508643788
824 | 651eaae5734a25f88a0e0fb7 | [6 empty] | IN_PROGRESS | Natural Dye - Hibiscus Flower | Combine 13 grams of dried Hibiscus Flowers with up to 3 liters of water in a saucepan. | 20 minutes |  |  | Water | 3 | Liter (L) | Hibiscus L | 13 | grams | [12 empty] | physicalProperties | color |  |  | texture |  |  | odour |  |  | Density |  | g/cm3 | size |  | cm | thickness |  | cm | crossSection |  | m2 | length |  | cm | crystalinity |  | % | viscosity |  | MPa | The boiling point is the temperature at which a liquid boils and turns to vapour. |  | degC | The melting point is the temperature at which a given solid will melt. |  | degC | Water solubility is the ability of a substance, the solute, to form a solution with water, the solvent. |  | % | Moisture content (MC) is a reference to the amount of moisture present in a material. This value is often represented as a percentage of the material's mass (such as X% MC). |  | % | gelContent |  | % | gelPoint |  | % | rockwellHardnessTest |  | HR | mechanicalTensionProperties | tensileStrengthUltimate |  | Mpa | yieldStrength |  | Mpa | youngsModulus |  | Mpa | elongationAtBreak |  | % | elongationAtYield |  | % | [31 empty] | chemicalProperties | ecotoxicity |  | ppm | swellingRation |  | % | Flammability is a measure of how quickly a material is capable of catching fire and burning. Flammable substances are those gases, liquids and solids that will ignite and continue to burn in air if exposed to a source of ignition. |  | %vol | resistivityToConductivity |  | ohms | [12 empty] | opticalProperties | opacity |  |  | transmissionCoefficient |  | % | transmittanceCoefficient |  | % | turbidity |  | NTU | [33 empty] | thermalProperties | degradationTemperature |  | degC | glassTransitionTemperature |  | degC | meltingTemperature |  | degC | additionalPhaseChange |  | degC | thermalStability |  | % | [90 empty] | 1696508645987 | 1696508645987
825 | 6520116be76c1960fd0df342 | [6 empty] | IN_PROGRESS | Turkish Coffee Waste ¦ Agar Agar | Measure out all the ingredients using a scale and a measuring jug for the water.&nbsp; Starting with the 40ml of water and the 2.5grams of glycerol, add these into the cooking pan. I used a steel coffee pot (Ibrik). You can then mix in the rest of the ingredients into the liquid. These are 1.5 grams of&nbsp; Agar Agar powder (this is a seaweed extract ) and the 7 grams of used Turkish coffee grounds to the liquid and turn the cooker on to a medium heat. Notes: the Turkish coffee should be dried before usage. | 20 |  |  | Glycerin | 2.5 | Gram (g) | Agar Agar | 1.5 | Gram (g) | Water | 40 | Milliliter (mL) | Turkish coffee waste | 7 | Gram (g) | [6 empty] | physicalProperties | color |  |  | texture |  |  | odour |  |  | Density |  | g/cm3 | size |  | cm | thickness |  | cm | crossSection |  | m2 | length |  | cm | crystalinity |  | % | viscosity |  | MPa | The boiling point is the temperature at which a liquid boils and turns to vapour. |  | degC | The melting point is the temperature at which a given solid will melt. |  | degC | Water solubility is the ability of a substance, the solute, to form a solution with water, the solvent. |  | % | Moisture content (MC) is a reference to the amount of moisture present in a material. This value is often represented as a percentage of the material's mass (such as X% MC). |  | % | gelContent |  | % | gelPoint |  | % | rockwellHardnessTest |  | HR | mechanicalTensionProperties | tensileStrengthUltimate |  | Mpa | yieldStrength |  | Mpa | youngsModulus |  | Mpa | elongationAtBreak |  | % | elongationAtYield |  | % | [31 empty] | chemicalProperties | ecotoxicity |  | ppm | swellingRation |  | % | Flammability is a measure of how quickly a material is capable of catching fire and burning. Flammable substances are those gases, liquids and solids that will ignite and continue to burn in air if exposed to a source of ignition. |  | %vol | resistivityToConductivity |  | ohms | [12 empty] | opticalProperties | opacity |  |  | transmissionCoefficient |  | % | transmittanceCoefficient |  | % | turbidity |  | NTU | [33 empty] | thermalProperties | degradationTemperature |  | degC | glassTransitionTemperature |  | degC | meltingTemperature |  | degC | additionalPhaseChange |  | degC | thermalStability |  | % | [90 empty] | 1696600427516 | 1696600427516
826 | 652019353e80eb811d03f6d2 | [6 empty] | IN_PROGRESS | Self-Reinforced Sea-Shell Composite | Collect desired shell, photo examples use mussel, oyster and whelk shells. Wash the shells and leave to dry. | 20 min + curing and drying time |  |  | Alginate | 1 | Gram (g) | Chitin (Chitosan) | 1 | Gram (g) | Water | 35 | Gram (g) | Mussel Shell Powder | 70 | Gram (g) | Collagen | 1 | grams |  |  |  | physicalProperties | color |  |  | texture |  |  | odour |  |  | Density |  | g/cm3 | size |  | cm | thickness |  | cm | crossSection |  | m2 | length |  | cm | crystalinity |  | % | viscosity |  | MPa | The boiling point is the temperature at which a liquid boils and turns to vapour. |  | degC | The melting point is the temperature at which a given solid will melt. |  | degC | Water solubility is the ability of a substance, the solute, to form a solution with water, the solvent. |  | % | Moisture content (MC) is a reference to the amount of moisture present in a material. This value is often represented as a percentage of the material's mass (such as X% MC). |  | % | gelContent |  | % | gelPoint |  | % | rockwellHardnessTest |  | HR | mechanicalTensionProperties | tensileStrengthUltimate |  | Mpa | yieldStrength |  | Mpa | youngsModulus |  | Mpa | elongationAtBreak |  | % | elongationAtYield |  | % | [31 empty] | chemicalProperties | ecotoxicity |  | ppm | swellingRation |  | % | Flammability is a measure of how quickly a material is capable of catching fire and burning. Flammable substances are those gases, liquids and solids that will ignite and continue to burn in air if exposed to a source of ignition. |  | %vol | resistivityToConductivity |  | ohms | [12 empty] | opticalProperties | opacity |  |  | transmissionCoefficient |  | % | transmittanceCoefficient |  | % | turbidity |  | NTU | [33 empty] | thermalProperties | degradationTemperature |  | degC | glassTransitionTemperature |  | degC | meltingTemperature |  | degC | additionalPhaseChange |  | degC | thermalStability |  | % | [90 empty] | 1696602421710 | 1696602421710
827 | 652019b7d3aa71464b0922e6 | https://doi.org/10.1016/j.carbpol.2020.117317 | https://doi.org/10.1016/j.carbpol.2020.117317 | 64970585acd990a5ec0dde1a | 25.1 |  |  | IN_PROGRESS | Fish gelatin | A 3 wt% FGsolution was prepared by dissolving the FGpowder in distilled water. Different quantities(0, 2, 5, 10 wt% based on the FGweight) of ADA weredissolved in the FGsolution. Subsequently, the film-forming solution was prepared with the addition of15 wt% (basedonthe FGweight) of glycerol to theFG/ADA mixture. The volumesof all the film-forming solutionsweremade upto 50 mLby the above series of processes.After that, the film-forming solution was dried in a Petri dish at 60°C in a vacuum oven for 24 h. Then, the FG/ADAcomposite film was fabricated. The FG-based composite films are termed asFG Film, FG/ADA2, FG/ADA5, and FG/ADA10, according to the amount of ADA used (0, 2, 5, and 10 wt%, respectively). |  |  |  | Fish gelatin | 3 | wt% | Glycerol | 15 | wt% | [12 empty] | barrierProperties | waterVapourPermeability |  | degC | relativeGasPermeability |  | degC | [45 empty] | mechanicalTensionProperties | tensileStrengthUltimate |  | Mpa | yieldStrength |  | Mpa | youngsModulus |  | Mpa | elongationAtBreak |  | % | elongationAtYield |  | % | tensile_strength | 5 | Mpa | elongation_at_break | 119 | % | young's_modulus | 0.2 | Mpa | mechanicalOtherProperties | [21 empty] | chemicalProperties | ecotoxicity |  | ppm | swellingRation |  | % | Flammability is a measure of how quickly a material is capable of catching fire and burning. Flammable substances are those gases, liquids and solids that will ignite and continue to burn in air if exposed to a source of ignition. |  | %vol | resistivityToConductivity |  | ohms | dissolution_time | 0 | day | wetting_time | 1 | min | total_soluble_matter | 100 | % |  |  |  | opticalProperties | opacity |  |  | transmissionCoefficient |  | % | transmittanceCoefficient |  | % | turbidity |  | NTU | [33 empty] | thermalProperties | degradationTemperature |  | degC | glassTransitionTemperature |  | degC | meltingTemperature |  | degC | additionalPhaseChange |  | degC | thermalStability |  | % | [15 empty] | rheologicalProperties | water_contact_angle | 45 | deg | [6 empty] | antioxidantProperties | antioxidant_activity_d_p_p_h | 70 | % | antioxidant_activity_a_b_t_s | 60 | % | [27 empty] | antimicrobialProperties | [30 empty] | 1696602551787 | 1696602551787
828 | 652280112fde66a0a30a92b4 | [6 empty] | IN_PROGRESS | Quinoa Agar Cúrcuma | [22 empty] | physicalProperties | color |  |  | texture |  |  | odour |  |  | Density |  | g/cm3 | size |  | cm | thickness |  | cm | crossSection |  | m2 | length |  | cm | crystalinity |  | % | viscosity |  | MPa | The boiling point is the temperature at which a liquid boils and turns to vapour. |  | degC | The melting point is the temperature at which a given solid will melt. |  | degC | Water solubility is the ability of a substance, the solute, to form a solution with water, the solvent. |  | % | Moisture content (MC) is a reference to the amount of moisture present in a material. This value is often represented as a percentage of the material's mass (such as X% MC). |  | % | gelContent |  | % | gelPoint |  | % | rockwellHardnessTest |  | HR | mechanicalTensionProperties | tensileStrengthUltimate |  | Mpa | yieldStrength |  | Mpa | youngsModulus |  | Mpa | elongationAtBreak |  | % | elongationAtYield |  | % | [31 empty] | chemicalProperties | ecotoxicity |  | ppm | swellingRation |  | % | Flammability is a measure of how quickly a material is capable of catching fire and burning. Flammable substances are those gases, liquids and solids that will ignite and continue to burn in air if exposed to a source of ignition. |  | %vol | resistivityToConductivity |  | ohms | [12 empty] | opticalProperties | opacity |  |  | transmissionCoefficient |  | % | transmittanceCoefficient |  | % | turbidity |  | NTU | [33 empty] | thermalProperties | degradationTemperature |  | degC | glassTransitionTemperature |  | degC | meltingTemperature |  | degC | additionalPhaseChange |  | degC | thermalStability |  | % | [90 empty] | 1696759825766 | 1696759825766
829 | 652405667fecfa67410254a6 | [6 empty] | IN_PROGRESS | Eggshell Composite 'Ceramic' Eg02 | Preparation of eggshells:_x000D_ Collect as many eggshells as you need from your home, neighbours, cafes, etc._x000D_ This version of the recipe uses 20 grams of eggshells. | Collection time of eggshells varies |  |  | Water | 22 | ml | Eggshell | 20 | grams | Calcium Alginate | 5 | grams | [9 empty] | physicalProperties | color |  |  | texture |  |  | odour |  |  | Density |  | g/cm3 | size |  | cm | thickness |  | cm | crossSection |  | m2 | length |  | cm | crystalinity |  | % | viscosity |  | MPa | The boiling point is the temperature at which a liquid boils and turns to vapour. |  | degC | The melting point is the temperature at which a given solid will melt. |  | degC | Water solubility is the ability of a substance, the solute, to form a solution with water, the solvent. |  | % | Moisture content (MC) is a reference to the amount of moisture present in a material. This value is often represented as a percentage of the material's mass (such as X% MC). |  | % | gelContent |  | % | gelPoint |  | % | rockwellHardnessTest |  | HR | mechanicalTensionProperties | tensileStrengthUltimate |  | Mpa | yieldStrength |  | Mpa | youngsModulus |  | Mpa | elongationAtBreak |  | % | elongationAtYield |  | % | [31 empty] | chemicalProperties | ecotoxicity |  | ppm | swellingRation |  | % | Flammability is a measure of how quickly a material is capable of catching fire and burning. Flammable substances are those gases, liquids and solids that will ignite and continue to burn in air if exposed to a source of ignition. |  | %vol | resistivityToConductivity |  | ohms | [12 empty] | opticalProperties | opacity |  |  | transmissionCoefficient |  | % | transmittanceCoefficient |  | % | turbidity |  | NTU | [33 empty] | thermalProperties | degradationTemperature |  | degC | glassTransitionTemperature |  | degC | meltingTemperature |  | degC | additionalPhaseChange |  | degC | thermalStability |  | % | [90 empty] | 1696859494458 | 1696859494458
830 | 6524f7d4fd9deaaf4603f1a6 | [6 empty] | IN_PROGRESS | Calcium carbonate ¦ alginate CC01 | Add all of the ingredients together in a bowl.&nbsp;&nbsp; | 20 min |  |  | Alginate | 1 | grams | Calcium carbonate | 100 | grams | Water | 60 | ml | [9 empty] | physicalProperties | color |  |  | texture |  |  | odour |  |  | Density |  | g/cm3 | size |  | cm | thickness |  | cm | crossSection |  | m2 | length |  | cm | crystalinity |  | % | viscosity |  | MPa | The boiling point is the temperature at which a liquid boils and turns to vapour. |  | degC | The melting point is the temperature at which a given solid will melt. |  | degC | Water solubility is the ability of a substance, the solute, to form a solution with water, the solvent. |  | % | Moisture content (MC) is a reference to the amount of moisture present in a material. This value is often represented as a percentage of the material's mass (such as X% MC). |  | % | gelContent |  | % | gelPoint |  | % | rockwellHardnessTest |  | HR | mechanicalTensionProperties | tensileStrengthUltimate |  | Mpa | yieldStrength |  | Mpa | youngsModulus |  | Mpa | elongationAtBreak |  | % | elongationAtYield |  | % | [31 empty] | chemicalProperties | ecotoxicity |  | ppm | swellingRation |  | % | Flammability is a measure of how quickly a material is capable of catching fire and burning. Flammable substances are those gases, liquids and solids that will ignite and continue to burn in air if exposed to a source of ignition. |  | %vol | resistivityToConductivity |  | ohms | [12 empty] | opticalProperties | opacity |  |  | transmissionCoefficient |  | % | transmittanceCoefficient |  | % | turbidity |  | NTU | [33 empty] | thermalProperties | degradationTemperature |  | degC | glassTransitionTemperature |  | degC | meltingTemperature |  | degC | additionalPhaseChange |  | degC | thermalStability |  | % | [90 empty] | 1696921556854 | 1696921556854
831 | 6527dd38059114ab65094622 | [6 empty] | IN_PROGRESS | Eggshell Composite 'Ceramic' Eg02 | Preparation of eggshells:_x000D_ Collect as many eggshells as you need from your home, neighbours, cafes, etc._x000D_ This version of the recipe uses 20 grams of eggshells. | Collection time of eggshells varies |  |  | Water | 22 | ml | Eggshell | 20 | grams | Calcium Alginate | 5 | grams | [9 empty] | physicalProperties | color |  |  | texture |  |  | odour |  |  | Density |  | g/cm3 | size |  | cm | thickness |  | cm | crossSection |  | m2 | length |  | cm | crystalinity |  | % | viscosity |  | MPa | The boiling point is the temperature at which a liquid boils and turns to vapour. |  | degC | The melting point is the temperature at which a given solid will melt. |  | degC | Water solubility is the ability of a substance, the solute, to form a solution with water, the solvent. |  | % | Moisture content (MC) is a reference to the amount of moisture present in a material. This value is often represented as a percentage of the material's mass (such as X% MC). |  | % | gelContent |  | % | gelPoint |  | % | rockwellHardnessTest |  | HR | mechanicalTensionProperties | tensileStrengthUltimate |  | Mpa | yieldStrength |  | Mpa | youngsModulus |  | Mpa | elongationAtBreak |  | % | elongationAtYield |  | % | [31 empty] | chemicalProperties | ecotoxicity |  | ppm | swellingRation |  | % | Flammability is a measure of how quickly a material is capable of catching fire and burning. Flammable substances are those gases, liquids and solids that will ignite and continue to burn in air if exposed to a source of ignition. |  | %vol | resistivityToConductivity |  | ohms | [12 empty] | opticalProperties | opacity |  |  | transmissionCoefficient |  | % | transmittanceCoefficient |  | % | turbidity |  | NTU | [33 empty] | thermalProperties | degradationTemperature |  | degC | glassTransitionTemperature |  | degC | meltingTemperature |  | degC | additionalPhaseChange |  | degC | thermalStability |  | % | [90 empty] | 1697111352703 | 1697111352703
832 | 65294b254b401235ee05fcd4 | [6 empty] | IN_PROGRESS | Eggshell Composite 'Ceramic' Eg02 | Preparation of eggshells:_x000D_ Collect as many eggshells as you need from your home, neighbours, cafes, etc._x000D_ This version of the recipe uses 20 grams of eggshells. | Collection time of eggshells varies |  |  | Water | 22 | ml | Eggshell | 20 | grams | Calcium Alginate | 5 | grams | [9 empty] | physicalProperties | color |  |  | texture |  |  | odour |  |  | Density |  | g/cm3 | size |  | cm | thickness |  | cm | crossSection |  | m2 | length |  | cm | crystalinity |  | % | viscosity |  | MPa | The boiling point is the temperature at which a liquid boils and turns to vapour. |  | degC | The melting point is the temperature at which a given solid will melt. |  | degC | Water solubility is the ability of a substance, the solute, to form a solution with water, the solvent. |  | % | Moisture content (MC) is a reference to the amount of moisture present in a material. This value is often represented as a percentage of the material's mass (such as X% MC). |  | % | gelContent |  | % | gelPoint |  | % | rockwellHardnessTest |  | HR | mechanicalTensionProperties | tensileStrengthUltimate |  | Mpa | yieldStrength |  | Mpa | youngsModulus |  | Mpa | elongationAtBreak |  | % | elongationAtYield |  | % | [31 empty] | chemicalProperties | ecotoxicity |  | ppm | swellingRation |  | % | Flammability is a measure of how quickly a material is capable of catching fire and burning. Flammable substances are those gases, liquids and solids that will ignite and continue to burn in air if exposed to a source of ignition. |  | %vol | resistivityToConductivity |  | ohms | [12 empty] | opticalProperties | opacity |  |  | transmissionCoefficient |  | % | transmittanceCoefficient |  | % | turbidity |  | NTU | [33 empty] | thermalProperties | degradationTemperature |  | degC | glassTransitionTemperature |  | degC | meltingTemperature |  | degC | additionalPhaseChange |  | degC | thermalStability |  | % | [90 empty] | 1697205029154 | 1697205029154
833 | 6529cc49b9582707b9095572 | [6 empty] | IN_PROGRESS | delete | [22 empty] | physicalProperties | color |  |  | texture |  |  | odour |  |  | Density |  | g/cm3 | size |  | cm | thickness |  | cm | crossSection |  | m2 | length |  | cm | crystalinity |  | % | viscosity |  | MPa | The boiling point is the temperature at which a liquid boils and turns to vapour. |  | degC | The melting point is the temperature at which a given solid will melt. |  | degC | Water solubility is the ability of a substance, the solute, to form a solution with water, the solvent. |  | % | Moisture content (MC) is a reference to the amount of moisture present in a material. This value is often represented as a percentage of the material's mass (such as X% MC). |  | % | gelContent |  | % | gelPoint |  | % | rockwellHardnessTest |  | HR | mechanicalTensionProperties | tensileStrengthUltimate |  | Mpa | yieldStrength |  | Mpa | youngsModulus |  | Mpa | elongationAtBreak |  | % | elongationAtYield |  | % | [31 empty] | chemicalProperties | ecotoxicity |  | ppm | swellingRation |  | % | Flammability is a measure of how quickly a material is capable of catching fire and burning. Flammable substances are those gases, liquids and solids that will ignite and continue to burn in air if exposed to a source of ignition. |  | %vol | resistivityToConductivity |  | ohms | [12 empty] | opticalProperties | opacity |  |  | transmissionCoefficient |  | % | transmittanceCoefficient |  | % | turbidity |  | NTU | [33 empty] | thermalProperties | degradationTemperature |  | degC | glassTransitionTemperature |  | degC | meltingTemperature |  | degC | additionalPhaseChange |  | degC | thermalStability |  | % | [90 empty] | 1697238089358 | 1697238089358
834 | 6529cf7fd8106d9521086d92 | [6 empty] | IN_PROGRESS | Delete 1 | [22 empty] | physicalProperties | color |  |  | texture |  |  | odour |  |  | Density |  | g/cm3 | size |  | cm | thickness |  | cm | crossSection |  | m2 | length |  | cm | crystalinity |  | % | viscosity |  | MPa | The boiling point is the temperature at which a liquid boils and turns to vapour. |  | degC | The melting point is the temperature at which a given solid will melt. |  | degC | Water solubility is the ability of a substance, the solute, to form a solution with water, the solvent. |  | % | Moisture content (MC) is a reference to the amount of moisture present in a material. This value is often represented as a percentage of the material's mass (such as X% MC). |  | % | gelContent |  | % | gelPoint |  | % | rockwellHardnessTest |  | HR | mechanicalTensionProperties | tensileStrengthUltimate |  | Mpa | yieldStrength |  | Mpa | youngsModulus |  | Mpa | elongationAtBreak |  | % | elongationAtYield |  | % | [31 empty] | chemicalProperties | ecotoxicity |  | ppm | swellingRation |  | % | Flammability is a measure of how quickly a material is capable of catching fire and burning. Flammable substances are those gases, liquids and solids that will ignite and continue to burn in air if exposed to a source of ignition. |  | %vol | resistivityToConductivity |  | ohms | [12 empty] | opticalProperties | opacity |  |  | transmissionCoefficient |  | % | transmittanceCoefficient |  | % | turbidity |  | NTU | [33 empty] | thermalProperties | degradationTemperature |  | degC | glassTransitionTemperature |  | degC | meltingTemperature |  | degC | additionalPhaseChange |  | degC | thermalStability |  | % | [90 empty] | 1697238911003 | 1697238911003
835 | 6529d20ba50e29318702cd52 | [6 empty] | IN_PROGRESS | muscle | [22 empty] | physicalProperties | color |  |  | texture |  |  | odour |  |  | Density |  | g/cm3 | size |  | cm | thickness |  | cm | crossSection |  | m2 | length |  | cm | crystalinity |  | % | viscosity |  | MPa | The boiling point is the temperature at which a liquid boils and turns to vapour. |  | degC | The melting point is the temperature at which a given solid will melt. |  | degC | Water solubility is the ability of a substance, the solute, to form a solution with water, the solvent. |  | % | Moisture content (MC) is a reference to the amount of moisture present in a material. This value is often represented as a percentage of the material's mass (such as X% MC). |  | % | gelContent |  | % | gelPoint |  | % | rockwellHardnessTest |  | HR | mechanicalTensionProperties | tensileStrengthUltimate |  | Mpa | yieldStrength |  | Mpa | youngsModulus |  | Mpa | elongationAtBreak |  | % | elongationAtYield |  | % | [31 empty] | chemicalProperties | ecotoxicity |  | ppm | swellingRation |  | % | Flammability is a measure of how quickly a material is capable of catching fire and burning. Flammable substances are those gases, liquids and solids that will ignite and continue to burn in air if exposed to a source of ignition. |  | %vol | resistivityToConductivity |  | ohms | [12 empty] | opticalProperties | opacity |  |  | transmissionCoefficient |  | % | transmittanceCoefficient |  | % | turbidity |  | NTU | [33 empty] | thermalProperties | degradationTemperature |  | degC | glassTransitionTemperature |  | degC | meltingTemperature |  | degC | additionalPhaseChange |  | degC | thermalStability |  | % | [90 empty] | 1697239563875 | 1697239563875
836 | 652dda6f12fe0c0b7b07fa22 | https://pubs.acs.org/doi/10.1021/acsabm.0c01353 | https://pubs.acs.org/doi/10.1021/acsabm.0c01353 | 64970583acd990a5ec0ddd10 | 2.1 |  |  | IN_PROGRESS | Gelatin/ Carrageenan | 4 g of polymers (2 g for each gelatin and carrageenan) was added gradually to 200 mL of DI water, added 1.2 g of glycerol, and heated for 25 min at 85 °C with constant agitation 10 wt %_x000D_ of shikonin and 5 wt % of propolis (based on biopolymer) were addedalone or together with gentle stirring for 30 min at 40 °C. The filmmaking solution was cast on a flat glass plate (Teflon film-coated) and dried at normal ambient temperature for 72 h |  |  |  | Gelatin | 2 | grams | Carrageenan | 2 | grams | [12 empty] | barrierProperties | waterVapourPermeability |  | degC | relativeGasPermeability |  | degC | thickness | 40.5 ± 4.1 | μm | [42 empty] | mechanicalTensionProperties | tensileStrengthUltimate |  | Mpa | yieldStrength |  | Mpa | youngsModulus |  | Mpa | elongationAtBreak |  | % | elongationAtYield |  | % | tensile_strength | 43.9 ± 2.3 | MPa | elongation_at_break | 3.2 ± 0.2 | % | young's_modulus | 3500 ± 200 | Mpa | mechanicalOtherProperties | [21 empty] | chemicalProperties | ecotoxicity |  | ppm | swellingRation |  | % | Flammability is a measure of how quickly a material is capable of catching fire and burning. Flammable substances are those gases, liquids and solids that will ignite and continue to burn in air if exposed to a source of ignition. |  | %vol | resistivityToConductivity |  | ohms | swelling_ratio | 1832.3 ± 63.5 | % | [9 empty] | opticalProperties | opacity |  |  | transmissionCoefficient |  | % | transmittanceCoefficient |  | % | turbidity |  | NTU | colour_difference | 1.4 ± 0.3 | ΔE | whitness_index | 93.9 ± 0.1 | % | whitness_index | 93.9 ± 0.1 |  | light_transmittence_values_t280 | 53.8 ± 2.4 | % | light_transmittence_values_t660 | 87.8 ± 0.8 | % | [18 empty] | thermalProperties | degradationTemperature |  | degC | glassTransitionTemperature |  | degC | meltingTemperature |  | degC | additionalPhaseChange |  | degC | thermalStability |  | % | [15 empty] | rheologicalProperties | water_contact_angle | 61.3 ± 2.8 | deg | [6 empty] | antioxidantProperties | [33 empty] | antimicrobialProperties | antimicrobial_time | 12 | [28 empty] | 1697503855765 | 1697503855765
837 | 653132528ebf619edf0b1452 | [6 empty] | IN_PROGRESS | Eggshell-Starch Biomaterial | To make the eggshell powder, gather as many eggshells as you need. Wash them with water and then boil them for about 15 minutes to kill all the bacteria. You may see a white foam on the surface, you can remove this with a spoon. Strain the water and put the eggshells in a tray. You can let them dry at room temperature or if you want to speed up the process put them in the oven at 120 degrees for 15-20 min. Take them out of the oven and when they are completely dry grind them to a fine powder in a grinder. *If you want it to be more uniform you can sieve the powder at the end. | 35 min. |  |  | Water | 100 | Milliliter (mL) | Potato starch | 11 | Gram (g) | Eggshell | 38 | Gram (g) | Glycerin | 5 | Milliliter (mL) | [6 empty] | physicalProperties | color |  |  | texture |  |  | odour |  |  | Density |  | g/cm3 | size |  | cm | thickness |  | cm | crossSection |  | m2 | length |  | cm | crystalinity |  | % | viscosity |  | MPa | The boiling point is the temperature at which a liquid boils and turns to vapour. |  | degC | The melting point is the temperature at which a given solid will melt. |  | degC | Water solubility is the ability of a substance, the solute, to form a solution with water, the solvent. |  | % | Moisture content (MC) is a reference to the amount of moisture present in a material. This value is often represented as a percentage of the material's mass (such as X% MC). |  | % | gelContent |  | % | gelPoint |  | % | rockwellHardnessTest |  | HR | mechanicalTensionProperties | tensileStrengthUltimate |  | Mpa | yieldStrength |  | Mpa | youngsModulus |  | Mpa | elongationAtBreak |  | % | elongationAtYield |  | % | [31 empty] | chemicalProperties | ecotoxicity |  | ppm | swellingRation |  | % | Flammability is a measure of how quickly a material is capable of catching fire and burning. Flammable substances are those gases, liquids and solids that will ignite and continue to burn in air if exposed to a source of ignition. |  | %vol | resistivityToConductivity |  | ohms | [12 empty] | opticalProperties | opacity |  |  | transmissionCoefficient |  | % | transmittanceCoefficient |  | % | turbidity |  | NTU | [33 empty] | thermalProperties | degradationTemperature |  | degC | glassTransitionTemperature |  | degC | meltingTemperature |  | degC | additionalPhaseChange |  | degC | thermalStability |  | % | [90 empty] | 1697722962684 | 1697722962684
838 | 653256be18e9d409df068e52 | [6 empty] | IN_PROGRESS | Cuttlefish Bone Biomaterial | Mix the sodium alginate into the water and leave for 24 hours to fully hydrate. | 30 mins |  |  | Sodium Alginate | 4 | Gram (g) | Water | 200 | Milliliter (mL) | Cuttlefish Bone | 30 | grams | [9 empty] | physicalProperties | color |  |  | texture |  |  | odour |  |  | Density |  | g/cm3 | size |  | cm | thickness |  | cm | crossSection |  | m2 | length |  | cm | crystalinity |  | % | viscosity |  | MPa | The boiling point is the temperature at which a liquid boils and turns to vapour. |  | degC | The melting point is the temperature at which a given solid will melt. |  | degC | Water solubility is the ability of a substance, the solute, to form a solution with water, the solvent. |  | % | Moisture content (MC) is a reference to the amount of moisture present in a material. This value is often represented as a percentage of the material's mass (such as X% MC). |  | % | gelContent |  | % | gelPoint |  | % | rockwellHardnessTest |  | HR | mechanicalTensionProperties | tensileStrengthUltimate |  | Mpa | yieldStrength |  | Mpa | youngsModulus |  | Mpa | elongationAtBreak |  | % | elongationAtYield |  | % | [31 empty] | chemicalProperties | ecotoxicity |  | ppm | swellingRation |  | % | Flammability is a measure of how quickly a material is capable of catching fire and burning. Flammable substances are those gases, liquids and solids that will ignite and continue to burn in air if exposed to a source of ignition. |  | %vol | resistivityToConductivity |  | ohms | [12 empty] | opticalProperties | opacity |  |  | transmissionCoefficient |  | % | transmittanceCoefficient |  | % | turbidity |  | NTU | [33 empty] | thermalProperties | degradationTemperature |  | degC | glassTransitionTemperature |  | degC | meltingTemperature |  | degC | additionalPhaseChange |  | degC | thermalStability |  | % | [90 empty] | 1697797822645 | 1697797822645
839 | 65327109d9f00856bf0db852 | [6 empty] | IN_PROGRESS | Eggshell biocomposite | PREPARE EGGSHELL: 1. Boil eggshell to kill bacteria. 2. Dry eggshell (it can be naturally dried or using the oven) 3. Grind eggshell 4. Sieve eggshell to get a fine powder | 4 min |  |  | Water | 12 | Milliliter (mL) | Eggshell | 24 | Gram (g) | Gelatin | 5 | grams | [9 empty] | physicalProperties | color |  |  | texture |  |  | odour |  |  | Density |  | g/cm3 | size |  | cm | thickness |  | cm | crossSection |  | m2 | length |  | cm | crystalinity |  | % | viscosity |  | MPa | The boiling point is the temperature at which a liquid boils and turns to vapour. |  | degC | The melting point is the temperature at which a given solid will melt. |  | degC | Water solubility is the ability of a substance, the solute, to form a solution with water, the solvent. |  | % | Moisture content (MC) is a reference to the amount of moisture present in a material. This value is often represented as a percentage of the material's mass (such as X% MC). |  | % | gelContent |  | % | gelPoint |  | % | rockwellHardnessTest |  | HR | mechanicalTensionProperties | tensileStrengthUltimate |  | Mpa | yieldStrength |  | Mpa | youngsModulus |  | Mpa | elongationAtBreak |  | % | elongationAtYield |  | % | [31 empty] | chemicalProperties | ecotoxicity |  | ppm | swellingRation |  | % | Flammability is a measure of how quickly a material is capable of catching fire and burning. Flammable substances are those gases, liquids and solids that will ignite and continue to burn in air if exposed to a source of ignition. |  | %vol | resistivityToConductivity |  | ohms | [12 empty] | opticalProperties | opacity |  |  | transmissionCoefficient |  | % | transmittanceCoefficient |  | % | turbidity |  | NTU | [33 empty] | thermalProperties | degradationTemperature |  | degC | glassTransitionTemperature |  | degC | meltingTemperature |  | degC | additionalPhaseChange |  | degC | thermalStability |  | % | [90 empty] | 1697804553935 | 1697804553935
840 | 6532ae236b9f1aa4ed0de8a3 | [6 empty] | IN_PROGRESS | Oyster Shell ¦ Alginate Composite 3D print | _x000D_ Wash and clean oyster shells from any remains&nbsp;_x000D_ Boil the shells for 30 minutes&nbsp;_x000D_ In the oven, bake the shells for 45 minutes at 180&deg;C to make them more fragile&nbsp;_x000D_ Using a cloth on top, smash the shells into smaller pieces with a hammer_x000D_ Place the pieces in the oven for another 45 minutes at 200&deg;C. It will make them more brittle and easier to grind_x000D_ In a blender, grind the shells into the finest powder possible_x000D_ Sieve the ground shells to obtain a particle size of 40 micron_x000D_ | 2h |  |  | Sodium Alginate | 0.7 | % | Water | 27.3 | % | Honey | 4 | % | Oyster shells | 68 | % | [6 empty] | physicalProperties | color |  |  | texture |  |  | odour |  |  | Density |  | g/cm3 | size |  | cm | thickness |  | cm | crossSection |  | m2 | length |  | cm | crystalinity |  | % | viscosity |  | MPa | The boiling point is the temperature at which a liquid boils and turns to vapour. |  | degC | The melting point is the temperature at which a given solid will melt. |  | degC | Water solubility is the ability of a substance, the solute, to form a solution with water, the solvent. |  | % | Moisture content (MC) is a reference to the amount of moisture present in a material. This value is often represented as a percentage of the material's mass (such as X% MC). |  | % | gelContent |  | % | gelPoint |  | % | rockwellHardnessTest |  | HR | mechanicalTensionProperties | tensileStrengthUltimate |  | Mpa | yieldStrength |  | Mpa | youngsModulus |  | Mpa | elongationAtBreak |  | % | elongationAtYield |  | % | [31 empty] | chemicalProperties | ecotoxicity |  | ppm | swellingRation |  | % | Flammability is a measure of how quickly a material is capable of catching fire and burning. Flammable substances are those gases, liquids and solids that will ignite and continue to burn in air if exposed to a source of ignition. |  | %vol | resistivityToConductivity |  | ohms | [12 empty] | opticalProperties | opacity |  |  | transmissionCoefficient |  | % | transmittanceCoefficient |  | % | turbidity |  | NTU | [33 empty] | thermalProperties | degradationTemperature |  | degC | glassTransitionTemperature |  | degC | meltingTemperature |  | degC | additionalPhaseChange |  | degC | thermalStability |  | % | [90 empty] | 1697820195269 | 1697820195269
841 | 6532bfc751251860ad061aa2 | [6 empty] | IN_PROGRESS | Eggshell-Starch Biomaterial | To make the eggshell powder, gather as many eggshells as you need. Wash them with water and then boil them for about 15 minutes to kill all the bacteria. You may see a white foam on the surface, you can remove this with a spoon. Strain the water and put the eggshells in a tray. You can let them dry at room temperature or if you want to speed up the process put them in the oven at 120 degrees for 15-20 min. Take them out of the oven and when they are completely dry grind them to a fine powder in a grinder. *If you want it to be more uniform you can sieve the powder at the end. | 35 min. |  |  | Water | 100 | Milliliter (mL) | Potato starch | 11 | Gram (g) | Eggshell | 38 | Gram (g) | Glycerin | 5 | Milliliter (mL) | [6 empty] | physicalProperties | color |  |  | texture |  |  | odour |  |  | Density |  | g/cm3 | size |  | cm | thickness |  | cm | crossSection |  | m2 | length |  | cm | crystalinity |  | % | viscosity |  | MPa | The boiling point is the temperature at which a liquid boils and turns to vapour. |  | degC | The melting point is the temperature at which a given solid will melt. |  | degC | Water solubility is the ability of a substance, the solute, to form a solution with water, the solvent. |  | % | Moisture content (MC) is a reference to the amount of moisture present in a material. This value is often represented as a percentage of the material's mass (such as X% MC). |  | % | gelContent |  | % | gelPoint |  | % | rockwellHardnessTest |  | HR | mechanicalTensionProperties | tensileStrengthUltimate |  | Mpa | yieldStrength |  | Mpa | youngsModulus |  | Mpa | elongationAtBreak |  | % | elongationAtYield |  | % | [31 empty] | chemicalProperties | ecotoxicity |  | ppm | swellingRation |  | % | Flammability is a measure of how quickly a material is capable of catching fire and burning. Flammable substances are those gases, liquids and solids that will ignite and continue to burn in air if exposed to a source of ignition. |  | %vol | resistivityToConductivity |  | ohms | [12 empty] | opticalProperties | opacity |  |  | transmissionCoefficient |  | % | transmittanceCoefficient |  | % | turbidity |  | NTU | [33 empty] | thermalProperties | degradationTemperature |  | degC | glassTransitionTemperature |  | degC | meltingTemperature |  | degC | additionalPhaseChange |  | degC | thermalStability |  | % | [90 empty] | 1697824711631 | 1697824711631
842 | 6532d7f4c324dfd9c80ea544 | [6 empty] | IN_PROGRESS | Conductive agar Ag03 | Put the 2 grams of agar agar and 1ml of glycerol in a pot and then add a little bit of the water amount to mix it together. | 40 minutes aprox. |  |  | Agar agar | 2 | grams | Glycerol | 1 | ml | Water | 210 | ml | Salt | 5 | grams | [6 empty] | physicalProperties | color |  |  | texture |  |  | odour |  |  | Density |  | g/cm3 | size |  | cm | thickness |  | cm | crossSection |  | m2 | length |  | cm | crystalinity |  | % | viscosity |  | MPa | The boiling point is the temperature at which a liquid boils and turns to vapour. |  | degC | The melting point is the temperature at which a given solid will melt. |  | degC | Water solubility is the ability of a substance, the solute, to form a solution with water, the solvent. |  | % | Moisture content (MC) is a reference to the amount of moisture present in a material. This value is often represented as a percentage of the material's mass (such as X% MC). |  | % | gelContent |  | % | gelPoint |  | % | rockwellHardnessTest |  | HR | mechanicalTensionProperties | tensileStrengthUltimate |  | Mpa | yieldStrength |  | Mpa | youngsModulus |  | Mpa | elongationAtBreak |  | % | elongationAtYield |  | % | [31 empty] | chemicalProperties | ecotoxicity |  | ppm | swellingRation |  | % | Flammability is a measure of how quickly a material is capable of catching fire and burning. Flammable substances are those gases, liquids and solids that will ignite and continue to burn in air if exposed to a source of ignition. |  | %vol | resistivityToConductivity |  | ohms | [12 empty] | opticalProperties | opacity |  |  | transmissionCoefficient |  | % | transmittanceCoefficient |  | % | turbidity |  | NTU | [33 empty] | thermalProperties | degradationTemperature |  | degC | glassTransitionTemperature |  | degC | meltingTemperature |  | degC | additionalPhaseChange |  | degC | thermalStability |  | % | [90 empty] | 1697830900793 | 1697830900793
843 | 6532d83383adff040508b0b2 | [6 empty] | IN_PROGRESS | 3d print | [22 empty] | physicalProperties | color |  |  | texture |  |  | odour |  |  | Density |  | g/cm3 | size |  | cm | thickness |  | cm | crossSection |  | m2 | length |  | cm | crystalinity |  | % | viscosity |  | MPa | The boiling point is the temperature at which a liquid boils and turns to vapour. |  | degC | The melting point is the temperature at which a given solid will melt. |  | degC | Water solubility is the ability of a substance, the solute, to form a solution with water, the solvent. |  | % | Moisture content (MC) is a reference to the amount of moisture present in a material. This value is often represented as a percentage of the material's mass (such as X% MC). |  | % | gelContent |  | % | gelPoint |  | % | rockwellHardnessTest |  | HR | mechanicalTensionProperties | tensileStrengthUltimate |  | Mpa | yieldStrength |  | Mpa | youngsModulus |  | Mpa | elongationAtBreak |  | % | elongationAtYield |  | % | [31 empty] | chemicalProperties | ecotoxicity |  | ppm | swellingRation |  | % | Flammability is a measure of how quickly a material is capable of catching fire and burning. Flammable substances are those gases, liquids and solids that will ignite and continue to burn in air if exposed to a source of ignition. |  | %vol | resistivityToConductivity |  | ohms | [12 empty] | opticalProperties | opacity |  |  | transmissionCoefficient |  | % | transmittanceCoefficient |  | % | turbidity |  | NTU | [33 empty] | thermalProperties | degradationTemperature |  | degC | glassTransitionTemperature |  | degC | meltingTemperature |  | degC | additionalPhaseChange |  | degC | thermalStability |  | % | [90 empty] | 1697830963035 | 1697830963035
844 | 65336efd70e63c0f8d0a4a92 | [6 empty] | IN_PROGRESS | Sugarcane Bagasse material | Put the sugarcane pieces into a fruit juicer/sugarcane juice extractor to separate the juice and the sugarcane bagasse. If a normal fruit juicer is used, then use a sieve to separate the mixture. Dry the sugarcane bagasse and the peeled skin for a day. When dried, cut the sugarcane bagasse and the skin into small pieces with scissors. | 10 min |  |  | Water | 100 | Milliliter (mL) | Vinegar | 15 | Milliliter (mL) | Sugarcane bagasse | 50 | Gram (g) | [9 empty] | physicalProperties | color |  |  | texture |  |  | odour |  |  | Density |  | g/cm3 | size |  | cm | thickness |  | cm | crossSection |  | m2 | length |  | cm | crystalinity |  | % | viscosity |  | MPa | The boiling point is the temperature at which a liquid boils and turns to vapour. |  | degC | The melting point is the temperature at which a given solid will melt. |  | degC | Water solubility is the ability of a substance, the solute, to form a solution with water, the solvent. |  | % | Moisture content (MC) is a reference to the amount of moisture present in a material. This value is often represented as a percentage of the material's mass (such as X% MC). |  | % | gelContent |  | % | gelPoint |  | % | rockwellHardnessTest |  | HR | mechanicalTensionProperties | tensileStrengthUltimate |  | Mpa | yieldStrength |  | Mpa | youngsModulus |  | Mpa | elongationAtBreak |  | % | elongationAtYield |  | % | [31 empty] | chemicalProperties | ecotoxicity |  | ppm | swellingRation |  | % | Flammability is a measure of how quickly a material is capable of catching fire and burning. Flammable substances are those gases, liquids and solids that will ignite and continue to burn in air if exposed to a source of ignition. |  | %vol | resistivityToConductivity |  | ohms | [12 empty] | opticalProperties | opacity |  |  | transmissionCoefficient |  | % | transmittanceCoefficient |  | % | turbidity |  | NTU | [33 empty] | thermalProperties | degradationTemperature |  | degC | glassTransitionTemperature |  | degC | meltingTemperature |  | degC | additionalPhaseChange |  | degC | thermalStability |  | % | [90 empty] | 1697869565488 | 1697869565488
845 | 65336eff70e63c0f8d0a4a93 | [6 empty] | IN_PROGRESS | Sugarcane Bagasse material | Put the sugarcane pieces into a fruit juicer/sugarcane juice extractor to separate the juice and the sugarcane bagasse. If a normal fruit juicer is used, then use a sieve to separate the mixture. Dry the sugarcane bagasse and the peeled skin for a day. When dried, cut the sugarcane bagasse and the skin into small pieces with scissors. | 10 min |  |  | Water | 100 | Milliliter (mL) | Vinegar | 15 | Milliliter (mL) | Sugarcane bagasse | 50 | Gram (g) | [9 empty] | physicalProperties | color |  |  | texture |  |  | odour |  |  | Density |  | g/cm3 | size |  | cm | thickness |  | cm | crossSection |  | m2 | length |  | cm | crystalinity |  | % | viscosity |  | MPa | The boiling point is the temperature at which a liquid boils and turns to vapour. |  | degC | The melting point is the temperature at which a given solid will melt. |  | degC | Water solubility is the ability of a substance, the solute, to form a solution with water, the solvent. |  | % | Moisture content (MC) is a reference to the amount of moisture present in a material. This value is often represented as a percentage of the material's mass (such as X% MC). |  | % | gelContent |  | % | gelPoint |  | % | rockwellHardnessTest |  | HR | mechanicalTensionProperties | tensileStrengthUltimate |  | Mpa | yieldStrength |  | Mpa | youngsModulus |  | Mpa | elongationAtBreak |  | % | elongationAtYield |  | % | [31 empty] | chemicalProperties | ecotoxicity |  | ppm | swellingRation |  | % | Flammability is a measure of how quickly a material is capable of catching fire and burning. Flammable substances are those gases, liquids and solids that will ignite and continue to burn in air if exposed to a source of ignition. |  | %vol | resistivityToConductivity |  | ohms | [12 empty] | opticalProperties | opacity |  |  | transmissionCoefficient |  | % | transmittanceCoefficient |  | % | turbidity |  | NTU | [33 empty] | thermalProperties | degradationTemperature |  | degC | glassTransitionTemperature |  | degC | meltingTemperature |  | degC | additionalPhaseChange |  | degC | thermalStability |  | % | [90 empty] | 1697869567417 | 1697869567417
846 | 65336f69e7143222db01e852 | [6 empty] | IN_PROGRESS | sugarcane bagasse material | [22 empty] | physicalProperties | color |  |  | texture |  |  | odour |  |  | Density |  | g/cm3 | size |  | cm | thickness |  | cm | crossSection |  | m2 | length |  | cm | crystalinity |  | % | viscosity |  | MPa | The boiling point is the temperature at which a liquid boils and turns to vapour. |  | degC | The melting point is the temperature at which a given solid will melt. |  | degC | Water solubility is the ability of a substance, the solute, to form a solution with water, the solvent. |  | % | Moisture content (MC) is a reference to the amount of moisture present in a material. This value is often represented as a percentage of the material's mass (such as X% MC). |  | % | gelContent |  | % | gelPoint |  | % | rockwellHardnessTest |  | HR | mechanicalTensionProperties | tensileStrengthUltimate |  | Mpa | yieldStrength |  | Mpa | youngsModulus |  | Mpa | elongationAtBreak |  | % | elongationAtYield |  | % | [31 empty] | chemicalProperties | ecotoxicity |  | ppm | swellingRation |  | % | Flammability is a measure of how quickly a material is capable of catching fire and burning. Flammable substances are those gases, liquids and solids that will ignite and continue to burn in air if exposed to a source of ignition. |  | %vol | resistivityToConductivity |  | ohms | [12 empty] | opticalProperties | opacity |  |  | transmissionCoefficient |  | % | transmittanceCoefficient |  | % | turbidity |  | NTU | [33 empty] | thermalProperties | degradationTemperature |  | degC | glassTransitionTemperature |  | degC | meltingTemperature |  | degC | additionalPhaseChange |  | degC | thermalStability |  | % | [90 empty] | 1697869673094 | 1697869673094
847 | 65356b6415c55e6cf10ea9b2 | [6 empty] | PUBLISHED | Sugarcane Bagasse & Agar | Prepare the mold by securing the waterproof textile around the embroidery hoop. | 15 | 25 | 50 | Agar agar | 30 | g | Water | 175 | mL | Sugarcane bagasse | 25 | g | Glycerin / glycerol | 10 | g | [6 empty] | physicalProperties | color | Beige and Light brown |  | texture | Textured |  | odour |  |  | Density | 0.2193 | g/cm3 | size | 16.75 | centimeter | thickness | 3 | mm | crossSection |  | m2 | length |  | cm | crystalinity |  | % | viscosity |  | MPa | The boiling point is the temperature at which a liquid boils and turns to vapour. |  | degC | The melting point is the temperature at which a given solid will melt. |  | degC | Water solubility is the ability of a substance, the solute, to form a solution with water, the solvent. |  | % | Moisture content (MC) is a reference to the amount of moisture present in a material. This value is often represented as a percentage of the material's mass (such as X% MC). |  | % | gelContent |  | % | gelPoint |  | % | rockwellHardnessTest |  | HR | mechanicalTensionProperties | tensileStrengthUltimate |  | Mpa | yieldStrength |  | Mpa | youngsModulus |  | Mpa | elongationAtBreak |  | % | elongationAtYield |  | % | [31 empty] | chemicalProperties | ecotoxicity |  | ppm | swellingRation |  | % | Flammability is a measure of how quickly a material is capable of catching fire and burning. Flammable substances are those gases, liquids and solids that will ignite and continue to burn in air if exposed to a source of ignition. |  | %vol | resistivityToConductivity |  | ohms | [12 empty] | opticalProperties | opacity | Opaque |  | transmissionCoefficient |  | % | transmittanceCoefficient |  | % | turbidity |  | NTU | [33 empty] | thermalProperties | degradationTemperature |  | degC | glassTransitionTemperature |  | degC | meltingTemperature |  | degC | additionalPhaseChange |  | degC | thermalStability |  | % | [90 empty] | 1698417587357 | 1697999716837
848 | 65358219bf8604291806aef3 | [6 empty] | PUBLISHED | Sugarcane Bagasse & Gelatin | Prepare the mold. You can stretch a waterproof fabric around an embroidery hoop. | 15 | 25 | 50 | Gelatin | 20 | g | Water | 150 | mL | Sugarcane bagasse | 11 | g | [9 empty] | physicalProperties | color | yellow-orange |  | texture | Slightly Rough |  | odour |  |  | Density | 0.1444 | g/cm3 | size | 16.6 | centimeter | thickness | 2 | mm | crossSection |  | m2 | length |  | cm | crystalinity |  | % | viscosity |  | MPa | The boiling point is the temperature at which a liquid boils and turns to vapour. |  | degC | The melting point is the temperature at which a given solid will melt. |  | degC | Water solubility is the ability of a substance, the solute, to form a solution with water, the solvent. |  | % | Moisture content (MC) is a reference to the amount of moisture present in a material. This value is often represented as a percentage of the material's mass (such as X% MC). |  | % | gelContent |  | % | gelPoint |  | % | rockwellHardnessTest |  | HR | mechanicalTensionProperties | tensileStrengthUltimate |  | Mpa | yieldStrength |  | Mpa | youngsModulus |  | Mpa | elongationAtBreak |  | % | elongationAtYield |  | % | [31 empty] | chemicalProperties | ecotoxicity |  | ppm | swellingRation |  | % | Flammability is a measure of how quickly a material is capable of catching fire and burning. Flammable substances are those gases, liquids and solids that will ignite and continue to burn in air if exposed to a source of ignition. |  | %vol | resistivityToConductivity |  | ohms | [12 empty] | opticalProperties | opacity | Opaque |  | transmissionCoefficient |  | % | transmittanceCoefficient |  | % | turbidity |  | NTU | [33 empty] | thermalProperties | degradationTemperature |  | degC | glassTransitionTemperature |  | degC | meltingTemperature |  | degC | additionalPhaseChange |  | degC | thermalStability |  | % | [90 empty] | 1698417704119 | 1698005529108
849 | 653588009f6b16d59e06ca52 | [6 empty] | PUBLISHED | Sugarcane Bagasse & Pine Resin | Grind the sugarcane bagasse with a blender or a food processor until the particles are a maximum of 1.5cm long. | 15 | 25 | 50 | Sugarcane bagasse | 150 | g | Pine resin | 50 | g | Alcohol | 100 | mL | [9 empty] | physicalProperties | color | Beige and brown |  | texture | Slightly Rough |  | odour |  |  | Density | 0.1812 | g/cm3 | size | 25 | cm | thickness | 4 | mm | crossSection |  | m2 | length | 25 | cm | crystalinity |  | % | viscosity |  | MPa | The boiling point is the temperature at which a liquid boils and turns to vapour. |  | degC | The melting point is the temperature at which a given solid will melt. |  | degC | Water solubility is the ability of a substance, the solute, to form a solution with water, the solvent. |  | % | Moisture content (MC) is a reference to the amount of moisture present in a material. This value is often represented as a percentage of the material's mass (such as X% MC). |  | % | gelContent |  | % | gelPoint |  | % | rockwellHardnessTest |  | HR | mechanicalTensionProperties | tensileStrengthUltimate |  | Mpa | yieldStrength |  | Mpa | youngsModulus |  | Mpa | elongationAtBreak |  | % | elongationAtYield |  | % | [31 empty] | chemicalProperties | ecotoxicity |  | ppm | swellingRation |  | % | Flammability is a measure of how quickly a material is capable of catching fire and burning. Flammable substances are those gases, liquids and solids that will ignite and continue to burn in air if exposed to a source of ignition. |  | %vol | resistivityToConductivity |  | ohms | [12 empty] | opticalProperties | opacity | Opaque |  | transmissionCoefficient |  | % | transmittanceCoefficient |  | % | turbidity |  | NTU | [33 empty] | thermalProperties | degradationTemperature |  | degC | glassTransitionTemperature |  | degC | meltingTemperature |  | degC | additionalPhaseChange |  | degC | thermalStability |  | % | [90 empty] | 1698417830652 | 1698007040929
850 | 65358de6720bc45fbc0d9cf2 | [6 empty] | PUBLISHED | Sugarcane Bagasse & Dextrin | Grind the bagasse using a blender or food processor until the fibers are a maximum of 1.5cm long. | 60 | 25 | 50 | Sugarcane bagasse | 40 | g | Water | 90 | mL | Dextrin | 90 | g | [9 empty] | physicalProperties | color | yellowish beige |  | texture | Smooth |  | odour |  |  | Density | 0.2202 | g/cm3 | size | 16.5 | centimeter | thickness | 6 | mm | crossSection |  | m2 | length |  | cm | crystalinity |  | % | viscosity |  | MPa | The boiling point is the temperature at which a liquid boils and turns to vapour. |  | degC | The melting point is the temperature at which a given solid will melt. |  | degC | Water solubility is the ability of a substance, the solute, to form a solution with water, the solvent. |  | % | Moisture content (MC) is a reference to the amount of moisture present in a material. This value is often represented as a percentage of the material's mass (such as X% MC). |  | % | gelContent |  | % | gelPoint |  | % | rockwellHardnessTest |  | HR | mechanicalTensionProperties | tensileStrengthUltimate |  | Mpa | yieldStrength |  | Mpa | youngsModulus |  | Mpa | elongationAtBreak |  | % | elongationAtYield |  | % | [31 empty] | chemicalProperties | ecotoxicity |  | ppm | swellingRation |  | % | Flammability is a measure of how quickly a material is capable of catching fire and burning. Flammable substances are those gases, liquids and solids that will ignite and continue to burn in air if exposed to a source of ignition. |  | %vol | resistivityToConductivity |  | ohms | [12 empty] | opticalProperties | opacity | Opaque |  | transmissionCoefficient |  | % | transmittanceCoefficient |  | % | turbidity |  | NTU | [33 empty] | thermalProperties | degradationTemperature |  | degC | glassTransitionTemperature |  | degC | meltingTemperature |  | degC | additionalPhaseChange |  | degC | thermalStability |  | % | [90 empty] | 1698418344790 | 1698008550398
851 | 6538aedf7dc5769f5c031562 | [6 empty] | IN_PROGRESS | Orange peel ¦ Chitosan ¦ Hemp | Remove the peel from an orange (we used&nbsp;Citrus Sinensis Navel Oranges from Florida). While the peel is still fresh, blend it into small granules. The size of the granules can affect the characteristics of the end material. | 45 minutes |  |  | Water | 45 | Milliliter (mL) | Vinegar | 180 | Milliliter (mL) | Gluten Powder | 56 | Gram (g) | Hemp Protein Powder | 56 | Gram (g) | Chitin (Chitosan) | 13.5 | grams | Orange peel | 90 | grams | physicalProperties | color |  |  | texture |  |  | odour |  |  | Density |  | g/cm3 | size |  | cm | thickness |  | cm | crossSection |  | m2 | length |  | cm | crystalinity |  | % | viscosity |  | MPa | The boiling point is the temperature at which a liquid boils and turns to vapour. |  | degC | The melting point is the temperature at which a given solid will melt. |  | degC | Water solubility is the ability of a substance, the solute, to form a solution with water, the solvent. |  | % | Moisture content (MC) is a reference to the amount of moisture present in a material. This value is often represented as a percentage of the material's mass (such as X% MC). |  | % | gelContent |  | % | gelPoint |  | % | rockwellHardnessTest |  | HR | mechanicalTensionProperties | tensileStrengthUltimate |  | Mpa | yieldStrength |  | Mpa | youngsModulus |  | Mpa | elongationAtBreak |  | % | elongationAtYield |  | % | [31 empty] | chemicalProperties | ecotoxicity |  | ppm | swellingRation |  | % | Flammability is a measure of how quickly a material is capable of catching fire and burning. Flammable substances are those gases, liquids and solids that will ignite and continue to burn in air if exposed to a source of ignition. |  | %vol | resistivityToConductivity |  | ohms | [12 empty] | opticalProperties | opacity |  |  | transmissionCoefficient |  | % | transmittanceCoefficient |  | % | turbidity |  | NTU | [33 empty] | thermalProperties | degradationTemperature |  | degC | glassTransitionTemperature |  | degC | meltingTemperature |  | degC | additionalPhaseChange |  | degC | thermalStability |  | % | [90 empty] | 1698213599057 | 1698213599057
852 | 6538fa56a6d8967fef048522 | [6 empty] | IN_PROGRESS | Guar Gum Bioplastic (raw) GG01 | [22 empty] | physicalProperties | color |  |  | texture |  |  | odour |  |  | Density |  | g/cm3 | size |  | cm | thickness |  | cm | crossSection |  | m2 | length |  | cm | crystalinity |  | % | viscosity |  | MPa | The boiling point is the temperature at which a liquid boils and turns to vapour. |  | degC | The melting point is the temperature at which a given solid will melt. |  | degC | Water solubility is the ability of a substance, the solute, to form a solution with water, the solvent. |  | % | Moisture content (MC) is a reference to the amount of moisture present in a material. This value is often represented as a percentage of the material's mass (such as X% MC). |  | % | gelContent |  | % | gelPoint |  | % | rockwellHardnessTest |  | HR | mechanicalTensionProperties | tensileStrengthUltimate |  | Mpa | yieldStrength |  | Mpa | youngsModulus |  | Mpa | elongationAtBreak |  | % | elongationAtYield |  | % | [31 empty] | chemicalProperties | ecotoxicity |  | ppm | swellingRation |  | % | Flammability is a measure of how quickly a material is capable of catching fire and burning. Flammable substances are those gases, liquids and solids that will ignite and continue to burn in air if exposed to a source of ignition. |  | %vol | resistivityToConductivity |  | ohms | [12 empty] | opticalProperties | opacity |  |  | transmissionCoefficient |  | % | transmittanceCoefficient |  | % | turbidity |  | NTU | [33 empty] | thermalProperties | degradationTemperature |  | degC | glassTransitionTemperature |  | degC | meltingTemperature |  | degC | additionalPhaseChange |  | degC | thermalStability |  | % | [90 empty] | 1698232918865 | 1698232918865
853 | 653982367e108d8f42017fd3 | [6 empty] | IN_PROGRESS | 'Agar Agar & Gelatin Biofilm' | [22 empty] | physicalProperties | color |  |  | texture |  |  | odour |  |  | Density |  | g/cm3 | size |  | cm | thickness |  | cm | crossSection |  | m2 | length |  | cm | crystalinity |  | % | viscosity |  | MPa | The boiling point is the temperature at which a liquid boils and turns to vapour. |  | degC | The melting point is the temperature at which a given solid will melt. |  | degC | Water solubility is the ability of a substance, the solute, to form a solution with water, the solvent. |  | % | Moisture content (MC) is a reference to the amount of moisture present in a material. This value is often represented as a percentage of the material's mass (such as X% MC). |  | % | gelContent |  | % | gelPoint |  | % | rockwellHardnessTest |  | HR | mechanicalTensionProperties | tensileStrengthUltimate |  | Mpa | yieldStrength |  | Mpa | youngsModulus |  | Mpa | elongationAtBreak |  | % | elongationAtYield |  | % | [31 empty] | chemicalProperties | ecotoxicity |  | ppm | swellingRation |  | % | Flammability is a measure of how quickly a material is capable of catching fire and burning. Flammable substances are those gases, liquids and solids that will ignite and continue to burn in air if exposed to a source of ignition. |  | %vol | resistivityToConductivity |  | ohms | [12 empty] | opticalProperties | opacity |  |  | transmissionCoefficient |  | % | transmittanceCoefficient |  | % | turbidity |  | NTU | [33 empty] | thermalProperties | degradationTemperature |  | degC | glassTransitionTemperature |  | degC | meltingTemperature |  | degC | additionalPhaseChange |  | degC | thermalStability |  | % | [90 empty] | 1698267702968 | 1698267702968
854 | 6539832ac38c5981b206b5f4 | [6 empty] | IN_PROGRESS | tea grounds bioplastic | [22 empty] | physicalProperties | color |  |  | texture |  |  | odour |  |  | Density |  | g/cm3 | size |  | cm | thickness |  | cm | crossSection |  | m2 | length |  | cm | crystalinity |  | % | viscosity |  | MPa | The boiling point is the temperature at which a liquid boils and turns to vapour. |  | degC | The melting point is the temperature at which a given solid will melt. |  | degC | Water solubility is the ability of a substance, the solute, to form a solution with water, the solvent. |  | % | Moisture content (MC) is a reference to the amount of moisture present in a material. This value is often represented as a percentage of the material's mass (such as X% MC). |  | % | gelContent |  | % | gelPoint |  | % | rockwellHardnessTest |  | HR | mechanicalTensionProperties | tensileStrengthUltimate |  | Mpa | yieldStrength |  | Mpa | youngsModulus |  | Mpa | elongationAtBreak |  | % | elongationAtYield |  | % | [31 empty] | chemicalProperties | ecotoxicity |  | ppm | swellingRation |  | % | Flammability is a measure of how quickly a material is capable of catching fire and burning. Flammable substances are those gases, liquids and solids that will ignite and continue to burn in air if exposed to a source of ignition. |  | %vol | resistivityToConductivity |  | ohms | [12 empty] | opticalProperties | opacity |  |  | transmissionCoefficient |  | % | transmittanceCoefficient |  | % | turbidity |  | NTU | [33 empty] | thermalProperties | degradationTemperature |  | degC | glassTransitionTemperature |  | degC | meltingTemperature |  | degC | additionalPhaseChange |  | degC | thermalStability |  | % | [90 empty] | 1698267946295 | 1698267946295
855 | 6539da7ae549c41a2a0821f2 | [6 empty] | IN_PROGRESS | Turmeric Agar | [22 empty] | physicalProperties | color |  |  | texture |  |  | odour |  |  | Density |  | g/cm3 | size |  | cm | thickness |  | cm | crossSection |  | m2 | length |  | cm | crystalinity |  | % | viscosity |  | MPa | The boiling point is the temperature at which a liquid boils and turns to vapour. |  | degC | The melting point is the temperature at which a given solid will melt. |  | degC | Water solubility is the ability of a substance, the solute, to form a solution with water, the solvent. |  | % | Moisture content (MC) is a reference to the amount of moisture present in a material. This value is often represented as a percentage of the material's mass (such as X% MC). |  | % | gelContent |  | % | gelPoint |  | % | rockwellHardnessTest |  | HR | mechanicalTensionProperties | tensileStrengthUltimate |  | Mpa | yieldStrength |  | Mpa | youngsModulus |  | Mpa | elongationAtBreak |  | % | elongationAtYield |  | % | [31 empty] | chemicalProperties | ecotoxicity |  | ppm | swellingRation |  | % | Flammability is a measure of how quickly a material is capable of catching fire and burning. Flammable substances are those gases, liquids and solids that will ignite and continue to burn in air if exposed to a source of ignition. |  | %vol | resistivityToConductivity |  | ohms | [12 empty] | opticalProperties | opacity |  |  | transmissionCoefficient |  | % | transmittanceCoefficient |  | % | turbidity |  | NTU | [33 empty] | thermalProperties | degradationTemperature |  | degC | glassTransitionTemperature |  | degC | meltingTemperature |  | degC | additionalPhaseChange |  | degC | thermalStability |  | % | [90 empty] | 1698290298675 | 1698290298675
856 | 653a3f13963979df280ddb26 | [6 empty] | IN_PROGRESS | 鸡蛋壳生物复合材料 | [22 empty] | physicalProperties | color |  |  | texture |  |  | odour |  |  | Density |  | g/cm3 | size |  | cm | thickness |  | cm | crossSection |  | m2 | length |  | cm | crystalinity |  | % | viscosity |  | MPa | The boiling point is the temperature at which a liquid boils and turns to vapour. |  | degC | The melting point is the temperature at which a given solid will melt. |  | degC | Water solubility is the ability of a substance, the solute, to form a solution with water, the solvent. |  | % | Moisture content (MC) is a reference to the amount of moisture present in a material. This value is often represented as a percentage of the material's mass (such as X% MC). |  | % | gelContent |  | % | gelPoint |  | % | rockwellHardnessTest |  | HR | mechanicalTensionProperties | tensileStrengthUltimate |  | Mpa | yieldStrength |  | Mpa | youngsModulus |  | Mpa | elongationAtBreak |  | % | elongationAtYield |  | % | [31 empty] | chemicalProperties | ecotoxicity |  | ppm | swellingRation |  | % | Flammability is a measure of how quickly a material is capable of catching fire and burning. Flammable substances are those gases, liquids and solids that will ignite and continue to burn in air if exposed to a source of ignition. |  | %vol | resistivityToConductivity |  | ohms | [12 empty] | opticalProperties | opacity |  |  | transmissionCoefficient |  | % | transmittanceCoefficient |  | % | turbidity |  | NTU | [33 empty] | thermalProperties | degradationTemperature |  | degC | glassTransitionTemperature |  | degC | meltingTemperature |  | degC | additionalPhaseChange |  | degC | thermalStability |  | % | [90 empty] | 1698316051691 | 1698316051691
857 | 653a5369c46db010ba0d3db5 | [6 empty] | IN_PROGRESS | grass paper | [22 empty] | physicalProperties | color |  |  | texture |  |  | odour |  |  | Density |  | g/cm3 | size |  | cm | thickness |  | cm | crossSection |  | m2 | length |  | cm | crystalinity |  | % | viscosity |  | MPa | The boiling point is the temperature at which a liquid boils and turns to vapour. |  | degC | The melting point is the temperature at which a given solid will melt. |  | degC | Water solubility is the ability of a substance, the solute, to form a solution with water, the solvent. |  | % | Moisture content (MC) is a reference to the amount of moisture present in a material. This value is often represented as a percentage of the material's mass (such as X% MC). |  | % | gelContent |  | % | gelPoint |  | % | rockwellHardnessTest |  | HR | mechanicalTensionProperties | tensileStrengthUltimate |  | Mpa | yieldStrength |  | Mpa | youngsModulus |  | Mpa | elongationAtBreak |  | % | elongationAtYield |  | % | [31 empty] | chemicalProperties | ecotoxicity |  | ppm | swellingRation |  | % | Flammability is a measure of how quickly a material is capable of catching fire and burning. Flammable substances are those gases, liquids and solids that will ignite and continue to burn in air if exposed to a source of ignition. |  | %vol | resistivityToConductivity |  | ohms | [12 empty] | opticalProperties | opacity |  |  | transmissionCoefficient |  | % | transmittanceCoefficient |  | % | turbidity |  | NTU | [33 empty] | thermalProperties | degradationTemperature |  | degC | glassTransitionTemperature |  | degC | meltingTemperature |  | degC | additionalPhaseChange |  | degC | thermalStability |  | % | [90 empty] | 1698321257503 | 1698321257503
858 | 653b2538fd162d0071039a22 | [6 empty] | IN_PROGRESS | Egg and Gelatine | 1.125 g PVA was dissolved in 70 ml deionized water at 90 ◦C with magnetic stirring until clear solution was obtained,0.125 g sodium alginate dissolved in_x000D_ 10 ml deionized water and was added to the gamma irradiated PVA/Ag solutions, Then the prepared solution of PVA/SA/Ag_x000D_ was cast on a petri dish and dried in a vacuum oven at 50 ◦C through evaporation of the solvent |  |  |  | Polyvinyl Alcohol | 1.125 | grams | Sodium Alginate | 0.125 | grams | NanoSilver | 1.33 | %wt | [9 empty] | physicalProperties | color |  |  | texture |  |  | odour |  |  | Density |  | g/cm3 | size |  | cm | thickness |  | cm | crossSection |  | m2 | length |  | cm | crystalinity |  | % | viscosity |  | MPa | The boiling point is the temperature at which a liquid boils and turns to vapour. |  | degC | The melting point is the temperature at which a given solid will melt. |  | degC | Water solubility is the ability of a substance, the solute, to form a solution with water, the solvent. |  | % | Moisture content (MC) is a reference to the amount of moisture present in a material. This value is often represented as a percentage of the material's mass (such as X% MC). |  | % | gelContent |  | % | gelPoint |  | % | rockwellHardnessTest |  | HR | mechanicalTensionProperties | tensileStrengthUltimate |  | Mpa | yieldStrength |  | Mpa | youngsModulus |  | Mpa | elongationAtBreak |  | % | elongationAtYield |  | % | [31 empty] | chemicalProperties | ecotoxicity |  | ppm | swellingRation |  | % | Flammability is a measure of how quickly a material is capable of catching fire and burning. Flammable substances are those gases, liquids and solids that will ignite and continue to burn in air if exposed to a source of ignition. |  | %vol | resistivityToConductivity |  | ohms | [12 empty] | opticalProperties | opacity |  |  | transmissionCoefficient |  | % | transmittanceCoefficient |  | % | turbidity |  | NTU | [33 empty] | thermalProperties | degradationTemperature |  | degC | glassTransitionTemperature |  | degC | meltingTemperature |  | degC | additionalPhaseChange |  | degC | thermalStability |  | % | [90 empty] | 1698374988571 | 1698374968120
859 | 653d0d18440e6744d40323a2 | [6 empty] | IN_PROGRESS | Title | 1.125 g PVA was dissolved in 70 ml deionized water at 90 ◦C with magnetic stirring until clear solution was obtained,0.125 g sodium alginate dissolved in_x000D_ 10 ml deionized water and was added to the gamma irradiated PVA/Ag solutions, Then the prepared solution of PVA/SA/Ag_x000D_ was cast on a petri dish and dried in a vacuum oven at 50 ◦C through evaporation of the solvent |  |  |  | 1.125 | grams |  | Sodium Alginate | 0.125 | grams | NanoSilver | 0.89 | %wt | [9 empty] | physicalProperties | color |  |  | texture |  |  | odour |  |  | Density |  | g/cm3 | size |  | cm | thickness |  | cm | crossSection |  | m2 | length |  | cm | crystalinity |  | % | viscosity |  | MPa | The boiling point is the temperature at which a liquid boils and turns to vapour. |  | degC | The melting point is the temperature at which a given solid will melt. |  | degC | Water solubility is the ability of a substance, the solute, to form a solution with water, the solvent. |  | % | Moisture content (MC) is a reference to the amount of moisture present in a material. This value is often represented as a percentage of the material's mass (such as X% MC). |  | % | gelContent |  | % | gelPoint |  | % | rockwellHardnessTest |  | HR | mechanicalTensionProperties | tensileStrengthUltimate |  | Mpa | yieldStrength |  | Mpa | youngsModulus |  | Mpa | elongationAtBreak |  | % | elongationAtYield |  | % | [31 empty] | chemicalProperties | ecotoxicity |  | ppm | swellingRation |  | % | Flammability is a measure of how quickly a material is capable of catching fire and burning. Flammable substances are those gases, liquids and solids that will ignite and continue to burn in air if exposed to a source of ignition. |  | %vol | resistivityToConductivity |  | ohms | [12 empty] | opticalProperties | opacity |  |  | transmissionCoefficient |  | % | transmittanceCoefficient |  | % | turbidity |  | NTU | [33 empty] | thermalProperties | degradationTemperature |  | degC | glassTransitionTemperature |  | degC | meltingTemperature |  | degC | additionalPhaseChange |  | degC | thermalStability |  | % | [90 empty] | 1698499885826 | 1698499864299
860 | 653d3ee9d80d01cdaf004bc7 | [6 empty] | IN_PROGRESS | Conductive agar Ag03 | Put the 2 grams of agar agar and 1ml of glycerol in a pot and then add a little bit of the water amount to mix it together. | 40 minutes aprox. |  |  | Agar agar | 2 | grams | Glycerol | 1 | ml | Water | 210 | ml | Salt | 5 | grams | [6 empty] | physicalProperties | color |  |  | texture |  |  | odour |  |  | Density |  | g/cm3 | size |  | cm | thickness |  | cm | crossSection |  | m2 | length |  | cm | crystalinity |  | % | viscosity |  | MPa | The boiling point is the temperature at which a liquid boils and turns to vapour. |  | degC | The melting point is the temperature at which a given solid will melt. |  | degC | Water solubility is the ability of a substance, the solute, to form a solution with water, the solvent. |  | % | Moisture content (MC) is a reference to the amount of moisture present in a material. This value is often represented as a percentage of the material's mass (such as X% MC). |  | % | gelContent |  | % | gelPoint |  | % | rockwellHardnessTest |  | HR | mechanicalTensionProperties | tensileStrengthUltimate |  | Mpa | yieldStrength |  | Mpa | youngsModulus |  | Mpa | elongationAtBreak |  | % | elongationAtYield |  | % | [31 empty] | chemicalProperties | ecotoxicity |  | ppm | swellingRation |  | % | Flammability is a measure of how quickly a material is capable of catching fire and burning. Flammable substances are those gases, liquids and solids that will ignite and continue to burn in air if exposed to a source of ignition. |  | %vol | resistivityToConductivity |  | ohms | [12 empty] | opticalProperties | opacity |  |  | transmissionCoefficient |  | % | transmittanceCoefficient |  | % | turbidity |  | NTU | [33 empty] | thermalProperties | degradationTemperature |  | degC | glassTransitionTemperature |  | degC | meltingTemperature |  | degC | additionalPhaseChange |  | degC | thermalStability |  | % | [90 empty] | 1698512617900 | 1698512617900
861 | 653d74d16f48ac88e50e0102 | [6 empty] | IN_PROGRESS | Biocuero de Jabuticaba (Plinia cauliflora) | [22 empty] | physicalProperties | color |  |  | texture |  |  | odour |  |  | Density |  | g/cm3 | size |  | cm | thickness |  | cm | crossSection |  | m2 | length |  | cm | crystalinity |  | % | viscosity |  | MPa | The boiling point is the temperature at which a liquid boils and turns to vapour. |  | degC | The melting point is the temperature at which a given solid will melt. |  | degC | Water solubility is the ability of a substance, the solute, to form a solution with water, the solvent. |  | % | Moisture content (MC) is a reference to the amount of moisture present in a material. This value is often represented as a percentage of the material's mass (such as X% MC). |  | % | gelContent |  | % | gelPoint |  | % | rockwellHardnessTest |  | HR | mechanicalTensionProperties | tensileStrengthUltimate |  | Mpa | yieldStrength |  | Mpa | youngsModulus |  | Mpa | elongationAtBreak |  | % | elongationAtYield |  | % | [31 empty] | chemicalProperties | ecotoxicity |  | ppm | swellingRation |  | % | Flammability is a measure of how quickly a material is capable of catching fire and burning. Flammable substances are those gases, liquids and solids that will ignite and continue to burn in air if exposed to a source of ignition. |  | %vol | resistivityToConductivity |  | ohms | [12 empty] | opticalProperties | opacity |  |  | transmissionCoefficient |  | % | transmittanceCoefficient |  | % | turbidity |  | NTU | [33 empty] | thermalProperties | degradationTemperature |  | degC | glassTransitionTemperature |  | degC | meltingTemperature |  | degC | additionalPhaseChange |  | degC | thermalStability |  | % | [90 empty] | 1698526417369 | 1698526417369
862 | 653f4d5b13836352220055b2 | [6 empty] | IN_PROGRESS | Marigold flowers Bioplastic | First prepare the dye from marigold flowers - Fill your pot with water and about 10 -15 marigold flowers and bring it to a boil for one hour, until you achieve your desired color. When the water becomes the color you like, strain the liquid. |  |  |  | Water | 150 | ml | Marigold flowers | 20 | grams | Glycerol | 20 | grams | Gelatin | 40 | grams | [6 empty] | physicalProperties | color |  |  | texture |  |  | odour |  |  | Density |  | g/cm3 | size |  | cm | thickness |  | cm | crossSection |  | m2 | length |  | cm | crystalinity |  | % | viscosity |  | MPa | The boiling point is the temperature at which a liquid boils and turns to vapour. |  | degC | The melting point is the temperature at which a given solid will melt. |  | degC | Water solubility is the ability of a substance, the solute, to form a solution with water, the solvent. |  | % | Moisture content (MC) is a reference to the amount of moisture present in a material. This value is often represented as a percentage of the material's mass (such as X% MC). |  | % | gelContent |  | % | gelPoint |  | % | rockwellHardnessTest |  | HR | mechanicalTensionProperties | tensileStrengthUltimate |  | Mpa | yieldStrength |  | Mpa | youngsModulus |  | Mpa | elongationAtBreak |  | % | elongationAtYield |  | % | [31 empty] | chemicalProperties | ecotoxicity |  | ppm | swellingRation |  | % | Flammability is a measure of how quickly a material is capable of catching fire and burning. Flammable substances are those gases, liquids and solids that will ignite and continue to burn in air if exposed to a source of ignition. |  | %vol | resistivityToConductivity |  | ohms | [12 empty] | opticalProperties | opacity |  |  | transmissionCoefficient |  | % | transmittanceCoefficient |  | % | turbidity |  | NTU | [33 empty] | thermalProperties | degradationTemperature |  | degC | glassTransitionTemperature |  | degC | meltingTemperature |  | degC | additionalPhaseChange |  | degC | thermalStability |  | % | [90 empty] | 1698647434814 | 1698647387278
863 | 653f9244b33b824e0f05fd12 | [6 empty] | IN_PROGRESS | YANXU | [22 empty] | physicalProperties | color |  |  | texture |  |  | odour |  |  | Density |  | g/cm3 | size |  | cm | thickness |  | cm | crossSection |  | m2 | length |  | cm | crystalinity |  | % | viscosity |  | MPa | The boiling point is the temperature at which a liquid boils and turns to vapour. |  | degC | The melting point is the temperature at which a given solid will melt. |  | degC | Water solubility is the ability of a substance, the solute, to form a solution with water, the solvent. |  | % | Moisture content (MC) is a reference to the amount of moisture present in a material. This value is often represented as a percentage of the material's mass (such as X% MC). |  | % | gelContent |  | % | gelPoint |  | % | rockwellHardnessTest |  | HR | mechanicalTensionProperties | tensileStrengthUltimate |  | Mpa | yieldStrength |  | Mpa | youngsModulus |  | Mpa | elongationAtBreak |  | % | elongationAtYield |  | % | [31 empty] | chemicalProperties | ecotoxicity |  | ppm | swellingRation |  | % | Flammability is a measure of how quickly a material is capable of catching fire and burning. Flammable substances are those gases, liquids and solids that will ignite and continue to burn in air if exposed to a source of ignition. |  | %vol | resistivityToConductivity |  | ohms | [12 empty] | opticalProperties | opacity |  |  | transmissionCoefficient |  | % | transmittanceCoefficient |  | % | turbidity |  | NTU | [33 empty] | thermalProperties | degradationTemperature |  | degC | glassTransitionTemperature |  | degC | meltingTemperature |  | degC | additionalPhaseChange |  | degC | thermalStability |  | % | [90 empty] | 1698665028166 | 1698665028166
864 | 65407f107c684ec5cd013944 | [6 empty] | IN_PROGRESS | Gonzalo | [22 empty] | physicalProperties | color |  |  | texture |  |  | odour |  |  | Density |  | g/cm3 | size |  | cm | thickness |  | cm | crossSection |  | m2 | length |  | cm | crystalinity |  | % | viscosity |  | MPa | The boiling point is the temperature at which a liquid boils and turns to vapour. |  | degC | The melting point is the temperature at which a given solid will melt. |  | degC | Water solubility is the ability of a substance, the solute, to form a solution with water, the solvent. |  | % | Moisture content (MC) is a reference to the amount of moisture present in a material. This value is often represented as a percentage of the material's mass (such as X% MC). |  | % | gelContent |  | % | gelPoint |  | % | rockwellHardnessTest |  | HR | mechanicalTensionProperties | tensileStrengthUltimate |  | Mpa | yieldStrength |  | Mpa | youngsModulus |  | Mpa | elongationAtBreak |  | % | elongationAtYield |  | % | [31 empty] | chemicalProperties | ecotoxicity |  | ppm | swellingRation |  | % | Flammability is a measure of how quickly a material is capable of catching fire and burning. Flammable substances are those gases, liquids and solids that will ignite and continue to burn in air if exposed to a source of ignition. |  | %vol | resistivityToConductivity |  | ohms | [12 empty] | opticalProperties | opacity |  |  | transmissionCoefficient |  | % | transmittanceCoefficient |  | % | turbidity |  | NTU | [33 empty] | thermalProperties | degradationTemperature |  | degC | glassTransitionTemperature |  | degC | meltingTemperature |  | degC | additionalPhaseChange |  | degC | thermalStability |  | % | [90 empty] | 1698725648797 | 1698725648797
865 | 6540d7e5d6337772090888d2 | [6 empty] | IN_PROGRESS | Coffee Composite Co03 | Weigh all the ingredients with a precision scale. | Depending on the size of the sheet, count 3 hours for a sheet of 1000 x 1000 mm |  |  | Glycerol | 5 | grams | Coffee grounds [used] | 2 | grams | Sodium Alginate | 2 | grams | Olive Oil | 2 | grams | Calcium chloride | 7 | grams | Water | 35 | grams | physicalProperties | color |  |  | texture |  |  | odour |  |  | Density |  | g/cm3 | size |  | cm | thickness |  | cm | crossSection |  | m2 | length |  | cm | crystalinity |  | % | viscosity |  | MPa | The boiling point is the temperature at which a liquid boils and turns to vapour. |  | degC | The melting point is the temperature at which a given solid will melt. |  | degC | Water solubility is the ability of a substance, the solute, to form a solution with water, the solvent. |  | % | Moisture content (MC) is a reference to the amount of moisture present in a material. This value is often represented as a percentage of the material's mass (such as X% MC). |  | % | gelContent |  | % | gelPoint |  | % | rockwellHardnessTest |  | HR | mechanicalTensionProperties | tensileStrengthUltimate |  | Mpa | yieldStrength |  | Mpa | youngsModulus |  | Mpa | elongationAtBreak |  | % | elongationAtYield |  | % | [31 empty] | chemicalProperties | ecotoxicity |  | ppm | swellingRation |  | % | Flammability is a measure of how quickly a material is capable of catching fire and burning. Flammable substances are those gases, liquids and solids that will ignite and continue to burn in air if exposed to a source of ignition. |  | %vol | resistivityToConductivity |  | ohms | [12 empty] | opticalProperties | opacity |  |  | transmissionCoefficient |  | % | transmittanceCoefficient |  | % | turbidity |  | NTU | [33 empty] | thermalProperties | degradationTemperature |  | degC | glassTransitionTemperature |  | degC | meltingTemperature |  | degC | additionalPhaseChange |  | degC | thermalStability |  | % | [90 empty] | 1698748389387 | 1698748389387
866 | 654384460fd207ca85000755 | [6 empty] | IN_PROGRESS | Rice husk leather | Grind rice husk with an electric grinder or blender and pour through a sieve to collect the rice husk powder | 5 minutes |  |  | Water | 600 | Milliliter (mL) | Carrageenan Kappa | 16 | Gram (g) | Agar agar | 16 | grams | Vegetal Glycerin | 5 | ml | Linseed Oil | 5 | ml | Ground Rice Husk | 25 | grams | physicalProperties | color |  |  | texture |  |  | odour |  |  | Density |  | g/cm3 | size |  | cm | thickness |  | cm | crossSection |  | m2 | length |  | cm | crystalinity |  | % | viscosity |  | MPa | The boiling point is the temperature at which a liquid boils and turns to vapour. |  | degC | The melting point is the temperature at which a given solid will melt. |  | degC | Water solubility is the ability of a substance, the solute, to form a solution with water, the solvent. |  | % | Moisture content (MC) is a reference to the amount of moisture present in a material. This value is often represented as a percentage of the material's mass (such as X% MC). |  | % | gelContent |  | % | gelPoint |  | % | rockwellHardnessTest |  | HR | mechanicalTensionProperties | tensileStrengthUltimate |  | Mpa | yieldStrength |  | Mpa | youngsModulus |  | Mpa | elongationAtBreak |  | % | elongationAtYield |  | % | [31 empty] | chemicalProperties | ecotoxicity |  | ppm | swellingRation |  | % | Flammability is a measure of how quickly a material is capable of catching fire and burning. Flammable substances are those gases, liquids and solids that will ignite and continue to burn in air if exposed to a source of ignition. |  | %vol | resistivityToConductivity |  | ohms | [12 empty] | opticalProperties | opacity |  |  | transmissionCoefficient |  | % | transmittanceCoefficient |  | % | turbidity |  | NTU | [33 empty] | thermalProperties | degradationTemperature |  | degC | glassTransitionTemperature |  | degC | meltingTemperature |  | degC | additionalPhaseChange |  | degC | thermalStability |  | % | [90 empty] | 1698923590612 | 1698923590612
867 | 6543f12e8caa1b70fc0167f2 | [6 empty] | IN_PROGRESS | Grass Paper | Boil grass (freshly cut or not) in water for 1-2 hours. Stir occasionally. | Approx. 3hrs |  |  | Water | 10 | Kilogram (kg) | Grass (cut) | 1 | Kilogram (kg) | [12 empty] | physicalProperties | color |  |  | texture |  |  | odour |  |  | Density |  | g/cm3 | size |  | cm | thickness |  | cm | crossSection |  | m2 | length |  | cm | crystalinity |  | % | viscosity |  | MPa | The boiling point is the temperature at which a liquid boils and turns to vapour. |  | degC | The melting point is the temperature at which a given solid will melt. |  | degC | Water solubility is the ability of a substance, the solute, to form a solution with water, the solvent. |  | % | Moisture content (MC) is a reference to the amount of moisture present in a material. This value is often represented as a percentage of the material's mass (such as X% MC). |  | % | gelContent |  | % | gelPoint |  | % | rockwellHardnessTest |  | HR | mechanicalTensionProperties | tensileStrengthUltimate |  | Mpa | yieldStrength |  | Mpa | youngsModulus |  | Mpa | elongationAtBreak |  | % | elongationAtYield |  | % | [31 empty] | chemicalProperties | ecotoxicity |  | ppm | swellingRation |  | % | Flammability is a measure of how quickly a material is capable of catching fire and burning. Flammable substances are those gases, liquids and solids that will ignite and continue to burn in air if exposed to a source of ignition. |  | %vol | resistivityToConductivity |  | ohms | [12 empty] | opticalProperties | opacity |  |  | transmissionCoefficient |  | % | transmittanceCoefficient |  | % | turbidity |  | NTU | [33 empty] | thermalProperties | degradationTemperature |  | degC | glassTransitionTemperature |  | degC | meltingTemperature |  | degC | additionalPhaseChange |  | degC | thermalStability |  | % | [90 empty] | 1698951470833 | 1698951470833
868 | 654456993ddfaa88d704ece9 | [6 empty] | IN_PROGRESS | Coffee ¦ agar - alginate Co01 | Mix agar and alginate with water, add glycerin and coffee.&nbsp; | 20 min |  |  | Agar agar | 15 | ml | Glycerol | 5 | ml | Water | 250 | ml | Alginate | 5 | ml | Coffee grounds [used] | 0.5 | Cups |  |  |  | physicalProperties | color |  |  | texture |  |  | odour |  |  | Density |  | g/cm3 | size |  | cm | thickness |  | cm | crossSection |  | m2 | length |  | cm | crystalinity |  | % | viscosity |  | MPa | The boiling point is the temperature at which a liquid boils and turns to vapour. |  | degC | The melting point is the temperature at which a given solid will melt. |  | degC | Water solubility is the ability of a substance, the solute, to form a solution with water, the solvent. |  | % | Moisture content (MC) is a reference to the amount of moisture present in a material. This value is often represented as a percentage of the material's mass (such as X% MC). |  | % | gelContent |  | % | gelPoint |  | % | rockwellHardnessTest |  | HR | mechanicalTensionProperties | tensileStrengthUltimate |  | Mpa | yieldStrength |  | Mpa | youngsModulus |  | Mpa | elongationAtBreak |  | % | elongationAtYield |  | % | [31 empty] | chemicalProperties | ecotoxicity |  | ppm | swellingRation |  | % | Flammability is a measure of how quickly a material is capable of catching fire and burning. Flammable substances are those gases, liquids and solids that will ignite and continue to burn in air if exposed to a source of ignition. |  | %vol | resistivityToConductivity |  | ohms | [12 empty] | opticalProperties | opacity |  |  | transmissionCoefficient |  | % | transmittanceCoefficient |  | % | turbidity |  | NTU | [33 empty] | thermalProperties | degradationTemperature |  | degC | glassTransitionTemperature |  | degC | meltingTemperature |  | degC | additionalPhaseChange |  | degC | thermalStability |  | % | [90 empty] | 1698977433684 | 1698977433684
869 | 6546e9d2b4a68f180201a403 | [6 empty] | IN_PROGRESS | Rice husk leather | Grind rice husk with an electric grinder or blender and pour through a sieve to collect the rice husk powder | 5 minutes |  |  | Water | 600 | Milliliter (mL) | Carrageenan Kappa | 16 | Gram (g) | Agar agar | 16 | grams | Vegetal Glycerin | 5 | ml | Linseed Oil | 5 | ml | Ground Rice Husk | 25 | grams | physicalProperties | color |  |  | texture |  |  | odour |  |  | Density |  | g/cm3 | size |  | cm | thickness |  | cm | crossSection |  | m2 | length |  | cm | crystalinity |  | % | viscosity |  | MPa | The boiling point is the temperature at which a liquid boils and turns to vapour. |  | degC | The melting point is the temperature at which a given solid will melt. |  | degC | Water solubility is the ability of a substance, the solute, to form a solution with water, the solvent. |  | % | Moisture content (MC) is a reference to the amount of moisture present in a material. This value is often represented as a percentage of the material's mass (such as X% MC). |  | % | gelContent |  | % | gelPoint |  | % | rockwellHardnessTest |  | HR | mechanicalTensionProperties | tensileStrengthUltimate |  | Mpa | yieldStrength |  | Mpa | youngsModulus |  | Mpa | elongationAtBreak |  | % | elongationAtYield |  | % | [31 empty] | chemicalProperties | ecotoxicity |  | ppm | swellingRation |  | % | Flammability is a measure of how quickly a material is capable of catching fire and burning. Flammable substances are those gases, liquids and solids that will ignite and continue to burn in air if exposed to a source of ignition. |  | %vol | resistivityToConductivity |  | ohms | [12 empty] | opticalProperties | opacity |  |  | transmissionCoefficient |  | % | transmittanceCoefficient |  | % | turbidity |  | NTU | [33 empty] | thermalProperties | degradationTemperature |  | degC | glassTransitionTemperature |  | degC | meltingTemperature |  | degC | additionalPhaseChange |  | degC | thermalStability |  | % | [90 empty] | 1699146194715 | 1699146194715
870 | 6547f3f12646053668021782 | [6 empty] | IN_PROGRESS | Agar bioplastic (simmered) Ag01 | Mix all of the ingredients together in a pot in the amounts above, and stir. | 25 - 30 min |  |  | Agar agar | 12 | grams | Water | 400 | ml | Glycerol | 18 | grams | [9 empty] | physicalProperties | color |  |  | texture |  |  | odour |  |  | Density |  | g/cm3 | size |  | cm | thickness |  | cm | crossSection |  | m2 | length |  | cm | crystalinity |  | % | viscosity |  | MPa | The boiling point is the temperature at which a liquid boils and turns to vapour. |  | degC | The melting point is the temperature at which a given solid will melt. |  | degC | Water solubility is the ability of a substance, the solute, to form a solution with water, the solvent. |  | % | Moisture content (MC) is a reference to the amount of moisture present in a material. This value is often represented as a percentage of the material's mass (such as X% MC). |  | % | gelContent |  | % | gelPoint |  | % | rockwellHardnessTest |  | HR | mechanicalTensionProperties | tensileStrengthUltimate |  | Mpa | yieldStrength |  | Mpa | youngsModulus |  | Mpa | elongationAtBreak |  | % | elongationAtYield |  | % | [31 empty] | chemicalProperties | ecotoxicity |  | ppm | swellingRation |  | % | Flammability is a measure of how quickly a material is capable of catching fire and burning. Flammable substances are those gases, liquids and solids that will ignite and continue to burn in air if exposed to a source of ignition. |  | %vol | resistivityToConductivity |  | ohms | [12 empty] | opticalProperties | opacity |  |  | transmissionCoefficient |  | % | transmittanceCoefficient |  | % | turbidity |  | NTU | [33 empty] | thermalProperties | degradationTemperature |  | degC | glassTransitionTemperature |  | degC | meltingTemperature |  | degC | additionalPhaseChange |  | degC | thermalStability |  | % | [90 empty] | 1699214321113 | 1699214321113
871 | 65482e1fc70f5f8d7f0901d2 | [6 empty] | IN_PROGRESS | Yerba mate bioplastic | [22 empty] | physicalProperties | color |  |  | texture |  |  | odour |  |  | Density |  | g/cm3 | size |  | cm | thickness |  | cm | crossSection |  | m2 | length |  | cm | crystalinity |  | % | viscosity |  | MPa | The boiling point is the temperature at which a liquid boils and turns to vapour. |  | degC | The melting point is the temperature at which a given solid will melt. |  | degC | Water solubility is the ability of a substance, the solute, to form a solution with water, the solvent. |  | % | Moisture content (MC) is a reference to the amount of moisture present in a material. This value is often represented as a percentage of the material's mass (such as X% MC). |  | % | gelContent |  | % | gelPoint |  | % | rockwellHardnessTest |  | HR | mechanicalTensionProperties | tensileStrengthUltimate |  | Mpa | yieldStrength |  | Mpa | youngsModulus |  | Mpa | elongationAtBreak |  | % | elongationAtYield |  | % | [31 empty] | chemicalProperties | ecotoxicity |  | ppm | swellingRation |  | % | Flammability is a measure of how quickly a material is capable of catching fire and burning. Flammable substances are those gases, liquids and solids that will ignite and continue to burn in air if exposed to a source of ignition. |  | %vol | resistivityToConductivity |  | ohms | [12 empty] | opticalProperties | opacity |  |  | transmissionCoefficient |  | % | transmittanceCoefficient |  | % | turbidity |  | NTU | [33 empty] | thermalProperties | degradationTemperature |  | degC | glassTransitionTemperature |  | degC | meltingTemperature |  | degC | additionalPhaseChange |  | degC | thermalStability |  | % | [90 empty] | 1699229215492 | 1699229215492
872 | 65489a707f497d8a7b0fc324 | [6 empty] | IN_PROGRESS | Laborationer | [22 empty] | physicalProperties | color |  |  | texture |  |  | odour |  |  | Density |  | g/cm3 | size |  | cm | thickness |  | cm | crossSection |  | m2 | length |  | cm | crystalinity |  | % | viscosity |  | MPa | The boiling point is the temperature at which a liquid boils and turns to vapour. |  | degC | The melting point is the temperature at which a given solid will melt. |  | degC | Water solubility is the ability of a substance, the solute, to form a solution with water, the solvent. |  | % | Moisture content (MC) is a reference to the amount of moisture present in a material. This value is often represented as a percentage of the material's mass (such as X% MC). |  | % | gelContent |  | % | gelPoint |  | % | rockwellHardnessTest |  | HR | mechanicalTensionProperties | tensileStrengthUltimate |  | Mpa | yieldStrength |  | Mpa | youngsModulus |  | Mpa | elongationAtBreak |  | % | elongationAtYield |  | % | [31 empty] | chemicalProperties | ecotoxicity |  | ppm | swellingRation |  | % | Flammability is a measure of how quickly a material is capable of catching fire and burning. Flammable substances are those gases, liquids and solids that will ignite and continue to burn in air if exposed to a source of ignition. |  | %vol | resistivityToConductivity |  | ohms | [12 empty] | opticalProperties | opacity |  |  | transmissionCoefficient |  | % | transmittanceCoefficient |  | % | turbidity |  | NTU | [33 empty] | thermalProperties | degradationTemperature |  | degC | glassTransitionTemperature |  | degC | meltingTemperature |  | degC | additionalPhaseChange |  | degC | thermalStability |  | % | [90 empty] | 1699256944698 | 1699256944698
873 | 6549664902b55b2e4e0a7457 | https://doi.org/10.1016/j.ijbiomac.2015.06.042 | https://doi.org/10.1016/j.ijbiomac.2015.06.042 | 64970583acd990a5ec0ddd06 | 1.4 |  |  | IN_PROGRESS | Polyvinyl Alcohol/Sodium Alginate/ NanoSilver 0.89Ag+ | 1.125 g PVA was dissolved in 70 ml deionized water at 90 ◦C with magnetic stirring until clear solution was obtained,0.125 g sodium alginate dissolved in_x000D_ 10 ml deionized water and was added to the gamma irradiated PVA/Ag solutions, Then the prepared solution of PVA/SA/Ag_x000D_ was cast on a petri dish and dried in a vacuum oven at 50 ◦C through evaporation of the solvent |  |  |  | 1.125 | grams |  | Sodium Alginate | 0.125 | grams | NanoSilver | 0.89 | %wt | [9 empty] | barrierProperties | waterVapourPermeability |  | degC | relativeGasPermeability |  | degC | thickness | 100-150 | μm | width | 10 | mm | length | 40 | mm | crystallinity | 32.8 ± 0.2 | [34 empty] | mechanicalTensionProperties | tensileStrengthUltimate |  | Mpa | yieldStrength |  | Mpa | youngsModulus |  | Mpa | elongationAtBreak |  | % | elongationAtYield |  | % | [9 empty] | mechanicalOtherProperties | [21 empty] | chemicalProperties | ecotoxicity |  | ppm | swellingRation |  | % | Flammability is a measure of how quickly a material is capable of catching fire and burning. Flammable substances are those gases, liquids and solids that will ignite and continue to burn in air if exposed to a source of ignition. |  | %vol | resistivityToConductivity |  | ohms | [12 empty] | opticalProperties | opacity |  |  | transmissionCoefficient |  | % | transmittanceCoefficient |  | % | turbidity |  | NTU | [33 empty] | thermalProperties | degradationTemperature |  | degC | glassTransitionTemperature |  | degC | meltingTemperature |  | degC | additionalPhaseChange |  | degC | thermalStability |  | % | melting_temperator | 219.5 | °C | [12 empty] | rheologicalProperties | [9 empty] | antioxidantProperties | [33 empty] | antimicrobialProperties | [30 empty] | 1699309129634 | 1699309129634
874 | 654b62ef8b43ceccac0f6632 | [6 empty] | IN_PROGRESS | Gumgum | [22 empty] | physicalProperties | color |  |  | texture |  |  | odour |  |  | Density |  | g/cm3 | size |  | cm | thickness |  | cm | crossSection |  | m2 | length |  | cm | crystalinity |  | % | viscosity |  | MPa | The boiling point is the temperature at which a liquid boils and turns to vapour. |  | degC | The melting point is the temperature at which a given solid will melt. |  | degC | Water solubility is the ability of a substance, the solute, to form a solution with water, the solvent. |  | % | Moisture content (MC) is a reference to the amount of moisture present in a material. This value is often represented as a percentage of the material's mass (such as X% MC). |  | % | gelContent |  | % | gelPoint |  | % | rockwellHardnessTest |  | HR | mechanicalTensionProperties | tensileStrengthUltimate |  | Mpa | yieldStrength |  | Mpa | youngsModulus |  | Mpa | elongationAtBreak |  | % | elongationAtYield |  | % | [31 empty] | chemicalProperties | ecotoxicity |  | ppm | swellingRation |  | % | Flammability is a measure of how quickly a material is capable of catching fire and burning. Flammable substances are those gases, liquids and solids that will ignite and continue to burn in air if exposed to a source of ignition. |  | %vol | resistivityToConductivity |  | ohms | [12 empty] | opticalProperties | opacity |  |  | transmissionCoefficient |  | % | transmittanceCoefficient |  | % | turbidity |  | NTU | [33 empty] | thermalProperties | degradationTemperature |  | degC | glassTransitionTemperature |  | degC | meltingTemperature |  | degC | additionalPhaseChange |  | degC | thermalStability |  | % | [90 empty] | 1699439343843 | 1699439343843
875 | 654c109799d7922dd20eef62 | [6 empty] | IN_PROGRESS | Eggshell-Starch Biomaterial | To make the eggshell powder, gather as many eggshells as you need. Wash them with water and then boil them for about 15 minutes to kill all the bacteria. You may see a white foam on the surface, you can remove this with a spoon. Strain the water and put the eggshells in a tray. You can let them dry at room temperature or if you want to speed up the process put them in the oven at 120 degrees for 15-20 min. Take them out of the oven and when they are completely dry grind them to a fine powder in a grinder. *If you want it to be more uniform you can sieve the powder at the end. | 35 min. |  |  | Water | 100 | Milliliter (mL) | Potato starch | 11 | Gram (g) | Eggshell | 38 | Gram (g) | Glycerin | 5 | Milliliter (mL) | [6 empty] | physicalProperties | color |  |  | texture |  |  | odour |  |  | Density |  | g/cm3 | size |  | cm | thickness |  | cm | crossSection |  | m2 | length |  | cm | crystalinity |  | % | viscosity |  | MPa | The boiling point is the temperature at which a liquid boils and turns to vapour. |  | degC | The melting point is the temperature at which a given solid will melt. |  | degC | Water solubility is the ability of a substance, the solute, to form a solution with water, the solvent. |  | % | Moisture content (MC) is a reference to the amount of moisture present in a material. This value is often represented as a percentage of the material's mass (such as X% MC). |  | % | gelContent |  | % | gelPoint |  | % | rockwellHardnessTest |  | HR | mechanicalTensionProperties | tensileStrengthUltimate |  | Mpa | yieldStrength |  | Mpa | youngsModulus |  | Mpa | elongationAtBreak |  | % | elongationAtYield |  | % | [31 empty] | chemicalProperties | ecotoxicity |  | ppm | swellingRation |  | % | Flammability is a measure of how quickly a material is capable of catching fire and burning. Flammable substances are those gases, liquids and solids that will ignite and continue to burn in air if exposed to a source of ignition. |  | %vol | resistivityToConductivity |  | ohms | [12 empty] | opticalProperties | opacity |  |  | transmissionCoefficient |  | % | transmittanceCoefficient |  | % | turbidity |  | NTU | [33 empty] | thermalProperties | degradationTemperature |  | degC | glassTransitionTemperature |  | degC | meltingTemperature |  | degC | additionalPhaseChange |  | degC | thermalStability |  | % | [90 empty] | 1699483799359 | 1699483799359
876 | 655195e6bcb0adfb830f22a4 | [6 empty] | IN_PROGRESS | Sodium Bicarbonate ¦ Cornstarch SB01 | Measure out the ingredients. Place the 1/2 Cup Cornstarch and 1 Cup Sodium Bicarbonate in the saucepan and mix together. Then add 3/4 Cups of cold tap water. Stir slowly until all the dry ingredients are wet. | 2 hours |  |  | Water | 3/4 | Cups | Cornstarch | 1/2 | Cups | Sodium Bicarbonate / Bicarbonate of soda | 1 | Cups | [9 empty] | physicalProperties | color |  |  | texture |  |  | odour |  |  | Density |  | g/cm3 | size |  | cm | thickness |  | cm | crossSection |  | m2 | length |  | cm | crystalinity |  | % | viscosity |  | MPa | The boiling point is the temperature at which a liquid boils and turns to vapour. |  | degC | The melting point is the temperature at which a given solid will melt. |  | degC | Water solubility is the ability of a substance, the solute, to form a solution with water, the solvent. |  | % | Moisture content (MC) is a reference to the amount of moisture present in a material. This value is often represented as a percentage of the material's mass (such as X% MC). |  | % | gelContent |  | % | gelPoint |  | % | rockwellHardnessTest |  | HR | mechanicalTensionProperties | tensileStrengthUltimate |  | Mpa | yieldStrength |  | Mpa | youngsModulus |  | Mpa | elongationAtBreak |  | % | elongationAtYield |  | % | [31 empty] | chemicalProperties | ecotoxicity |  | ppm | swellingRation |  | % | Flammability is a measure of how quickly a material is capable of catching fire and burning. Flammable substances are those gases, liquids and solids that will ignite and continue to burn in air if exposed to a source of ignition. |  | %vol | resistivityToConductivity |  | ohms | [12 empty] | opticalProperties | opacity |  |  | transmissionCoefficient |  | % | transmittanceCoefficient |  | % | turbidity |  | NTU | [33 empty] | thermalProperties | degradationTemperature |  | degC | glassTransitionTemperature |  | degC | meltingTemperature |  | degC | additionalPhaseChange |  | degC | thermalStability |  | % | [90 empty] | 1699845606867 | 1699845606867
877 | 6552755bdca3c8c6ae04f2c2 | https://doi.org/10.1016/j.ijbiomac.2020.01.103 | https://doi.org/10.1016/j.ijbiomac.2020.01.103 | 64970583acd990a5ec0ddd3b | 7.25 |  |  | IN_PROGRESS | Alginate - 30Glycerol-2.0Calcium | 1 % (w/w, by weight) alginate solution was prepared by mixing alginate in water vigorously for 2 hours and a homogenous solution was obtained. 0, 10, 20, 30% Gly (w/w with respect to alginate mass) was added to the alginate solution. 30g of the alginate -Gly solution was poured in an 8.5 cm diameter polystyrene petri dish and dried at 60 oC overnight. Smooth films were obtained by externally crosslinking dry films by dipping into three calcium chloride solutions in 100 % ethanol, 50 % ethanol – 50 % water (by weight) mixture and 100% water consecutively. Films were dipped into 50 ml of fresh calcium chloride solution in a 10 cm diameter beaker, for 15 minutes for each side (30 minutes total), for each concentration |  |  |  | Alginate | 1 | % w/w | Glycerol | 30 | % w/w | Calcium | 2 | % w/w | [9 empty] | barrierProperties | waterVapourPermeability |  | degC | relativeGasPermeability |  | degC | [45 empty] | mechanicalTensionProperties | tensileStrengthUltimate |  | Mpa | yieldStrength |  | Mpa | youngsModulus |  | Mpa | elongationAtBreak |  | % | elongationAtYield |  | % | young's_modulus | 2019 ± 365 | MPa | [6 empty] | mechanicalOtherProperties | [21 empty] | chemicalProperties | ecotoxicity |  | ppm | swellingRation |  | % | Flammability is a measure of how quickly a material is capable of catching fire and burning. Flammable substances are those gases, liquids and solids that will ignite and continue to burn in air if exposed to a source of ignition. |  | %vol | resistivityToConductivity |  | ohms | [12 empty] | opticalProperties | opacity |  |  | transmissionCoefficient |  | % | transmittanceCoefficient |  | % | turbidity |  | NTU | [33 empty] | thermalProperties | degradationTemperature |  | degC | glassTransitionTemperature |  | degC | meltingTemperature |  | degC | additionalPhaseChange |  | degC | thermalStability |  | % | [15 empty] | rheologicalProperties | [9 empty] | antioxidantProperties | [33 empty] | antimicrobialProperties | [30 empty] | 1699902811141 | 1699902811141
878 | 655290e2ad538f5ccc010892 | [6 empty] | IN_PROGRESS | Testtesttest | [22 empty] | physicalProperties | color |  |  | texture |  |  | odour |  |  | Density |  | g/cm3 | size |  | cm | thickness |  | cm | crossSection |  | m2 | length |  | cm | crystalinity |  | % | viscosity |  | MPa | The boiling point is the temperature at which a liquid boils and turns to vapour. |  | degC | The melting point is the temperature at which a given solid will melt. |  | degC | Water solubility is the ability of a substance, the solute, to form a solution with water, the solvent. |  | % | Moisture content (MC) is a reference to the amount of moisture present in a material. This value is often represented as a percentage of the material's mass (such as X% MC). |  | % | gelContent |  | % | gelPoint |  | % | rockwellHardnessTest |  | HR | mechanicalTensionProperties | tensileStrengthUltimate |  | Mpa | yieldStrength |  | Mpa | youngsModulus |  | Mpa | elongationAtBreak |  | % | elongationAtYield |  | % | [31 empty] | chemicalProperties | ecotoxicity |  | ppm | swellingRation |  | % | Flammability is a measure of how quickly a material is capable of catching fire and burning. Flammable substances are those gases, liquids and solids that will ignite and continue to burn in air if exposed to a source of ignition. |  | %vol | resistivityToConductivity |  | ohms | [12 empty] | opticalProperties | opacity |  |  | transmissionCoefficient |  | % | transmittanceCoefficient |  | % | turbidity |  | NTU | [33 empty] | thermalProperties | degradationTemperature |  | degC | glassTransitionTemperature |  | degC | meltingTemperature |  | degC | additionalPhaseChange |  | degC | thermalStability |  | % | [90 empty] | 1699909858814 | 1699909858814
879 | 6552cd25eec666a32b0fb502 | [6 empty] | IN_PROGRESS | Cuttlefish Bone Biomaterial | Mix the sodium alginate into the water and leave for 24 hours to fully hydrate. | 30 mins |  |  | Sodium Alginate | 4 | Gram (g) | Water | 200 | Milliliter (mL) | Cuttlefish Bone | 30 | grams | [9 empty] | physicalProperties | color |  |  | texture |  |  | odour |  |  | Density |  | g/cm3 | size |  | cm | thickness |  | cm | crossSection |  | m2 | length |  | cm | crystalinity |  | % | viscosity |  | MPa | The boiling point is the temperature at which a liquid boils and turns to vapour. |  | degC | The melting point is the temperature at which a given solid will melt. |  | degC | Water solubility is the ability of a substance, the solute, to form a solution with water, the solvent. |  | % | Moisture content (MC) is a reference to the amount of moisture present in a material. This value is often represented as a percentage of the material's mass (such as X% MC). |  | % | gelContent |  | % | gelPoint |  | % | rockwellHardnessTest |  | HR | mechanicalTensionProperties | tensileStrengthUltimate |  | Mpa | yieldStrength |  | Mpa | youngsModulus |  | Mpa | elongationAtBreak |  | % | elongationAtYield |  | % | [31 empty] | chemicalProperties | ecotoxicity |  | ppm | swellingRation |  | % | Flammability is a measure of how quickly a material is capable of catching fire and burning. Flammable substances are those gases, liquids and solids that will ignite and continue to burn in air if exposed to a source of ignition. |  | %vol | resistivityToConductivity |  | ohms | [12 empty] | opticalProperties | opacity |  |  | transmissionCoefficient |  | % | transmittanceCoefficient |  | % | turbidity |  | NTU | [33 empty] | thermalProperties | degradationTemperature |  | degC | glassTransitionTemperature |  | degC | meltingTemperature |  | degC | additionalPhaseChange |  | degC | thermalStability |  | % | [90 empty] | 1699925285873 | 1699925285873
880 | 6553ccd9a956a773a80117f2 | [6 empty] | IN_PROGRESS | Tims apple | [22 empty] | physicalProperties | color |  |  | texture |  |  | odour |  |  | Density |  | g/cm3 | size |  | cm | thickness |  | cm | crossSection |  | m2 | length |  | cm | crystalinity |  | % | viscosity |  | MPa | The boiling point is the temperature at which a liquid boils and turns to vapour. |  | degC | The melting point is the temperature at which a given solid will melt. |  | degC | Water solubility is the ability of a substance, the solute, to form a solution with water, the solvent. |  | % | Moisture content (MC) is a reference to the amount of moisture present in a material. This value is often represented as a percentage of the material's mass (such as X% MC). |  | % | gelContent |  | % | gelPoint |  | % | rockwellHardnessTest |  | HR | mechanicalTensionProperties | tensileStrengthUltimate |  | Mpa | yieldStrength |  | Mpa | youngsModulus |  | Mpa | elongationAtBreak |  | % | elongationAtYield |  | % | [31 empty] | chemicalProperties | ecotoxicity |  | ppm | swellingRation |  | % | Flammability is a measure of how quickly a material is capable of catching fire and burning. Flammable substances are those gases, liquids and solids that will ignite and continue to burn in air if exposed to a source of ignition. |  | %vol | resistivityToConductivity |  | ohms | [12 empty] | opticalProperties | opacity |  |  | transmissionCoefficient |  | % | transmittanceCoefficient |  | % | turbidity |  | NTU | [33 empty] | thermalProperties | degradationTemperature |  | degC | glassTransitionTemperature |  | degC | meltingTemperature |  | degC | additionalPhaseChange |  | degC | thermalStability |  | % | [90 empty] | 1699990745405 | 1699990745405
881 | 6553cceb05ca4dcb340c51e2 | [6 empty] | IN_PROGRESS | Apple-pectin leather | Put the 220ml of (preferably distilled) water in the cooking pot together with 20 to 30g of Glycerol. The more Glycerol you put into the mixture the more flexible the material will be. | 30 mins |  |  | Water | 220 | Milliliter (mL) | Glycerol | 30 | grams | Apple Pectin | 15 | grams | [9 empty] | physicalProperties | color |  |  | texture |  |  | odour |  |  | Density |  | g/cm3 | size |  | cm | thickness |  | cm | crossSection |  | m2 | length |  | cm | crystalinity |  | % | viscosity |  | MPa | The boiling point is the temperature at which a liquid boils and turns to vapour. |  | degC | The melting point is the temperature at which a given solid will melt. |  | degC | Water solubility is the ability of a substance, the solute, to form a solution with water, the solvent. |  | % | Moisture content (MC) is a reference to the amount of moisture present in a material. This value is often represented as a percentage of the material's mass (such as X% MC). |  | % | gelContent |  | % | gelPoint |  | % | rockwellHardnessTest |  | HR | mechanicalTensionProperties | tensileStrengthUltimate |  | Mpa | yieldStrength |  | Mpa | youngsModulus |  | Mpa | elongationAtBreak |  | % | elongationAtYield |  | % | [31 empty] | chemicalProperties | ecotoxicity |  | ppm | swellingRation |  | % | Flammability is a measure of how quickly a material is capable of catching fire and burning. Flammable substances are those gases, liquids and solids that will ignite and continue to burn in air if exposed to a source of ignition. |  | %vol | resistivityToConductivity |  | ohms | [12 empty] | opticalProperties | opacity |  |  | transmissionCoefficient |  | % | transmittanceCoefficient |  | % | turbidity |  | NTU | [33 empty] | thermalProperties | degradationTemperature |  | degC | glassTransitionTemperature |  | degC | meltingTemperature |  | degC | additionalPhaseChange |  | degC | thermalStability |  | % | [90 empty] | 1699990763062 | 1699990763062
882 | 6553cd2070ab7f00bd0ff214 | [6 empty] | IN_PROGRESS | Guar Gum Bioplastic (raw) GG01 | Combine water, glycerin, and guar gum powder in a blender | 15 minutes |  |  | Water | 850 | Milliliter (mL) | Glycerin | 5 | Milliliter (mL) | Guar Gum Powder | 8 | Gram (g) | [9 empty] | physicalProperties | color |  |  | texture |  |  | odour |  |  | Density |  | g/cm3 | size |  | cm | thickness |  | cm | crossSection |  | m2 | length |  | cm | crystalinity |  | % | viscosity |  | MPa | The boiling point is the temperature at which a liquid boils and turns to vapour. |  | degC | The melting point is the temperature at which a given solid will melt. |  | degC | Water solubility is the ability of a substance, the solute, to form a solution with water, the solvent. |  | % | Moisture content (MC) is a reference to the amount of moisture present in a material. This value is often represented as a percentage of the material's mass (such as X% MC). |  | % | gelContent |  | % | gelPoint |  | % | rockwellHardnessTest |  | HR | mechanicalTensionProperties | tensileStrengthUltimate |  | Mpa | yieldStrength |  | Mpa | youngsModulus |  | Mpa | elongationAtBreak |  | % | elongationAtYield |  | % | [31 empty] | chemicalProperties | ecotoxicity |  | ppm | swellingRation |  | % | Flammability is a measure of how quickly a material is capable of catching fire and burning. Flammable substances are those gases, liquids and solids that will ignite and continue to burn in air if exposed to a source of ignition. |  | %vol | resistivityToConductivity |  | ohms | [12 empty] | opticalProperties | opacity |  |  | transmissionCoefficient |  | % | transmittanceCoefficient |  | % | turbidity |  | NTU | [33 empty] | thermalProperties | degradationTemperature |  | degC | glassTransitionTemperature |  | degC | meltingTemperature |  | degC | additionalPhaseChange |  | degC | thermalStability |  | % | [90 empty] | 1699990816190 | 1699990816190
883 | 6553d4ea066809e8010e53f2 | [6 empty] | IN_PROGRESS | Chitosan 12% - Stiff behaviour | Measure out the ingredients. _x000D_ &nbsp; | 1 hour |  |  | Water | 200 | ml | Vinegar | 20 | ml | Chitin (Chitosan) | 24 | grams | Glycerol | 5 | grams | [6 empty] | physicalProperties | color |  |  | texture |  |  | odour |  |  | Density |  | g/cm3 | size |  | cm | thickness |  | cm | crossSection |  | m2 | length |  | cm | crystalinity |  | % | viscosity |  | MPa | The boiling point is the temperature at which a liquid boils and turns to vapour. |  | degC | The melting point is the temperature at which a given solid will melt. |  | degC | Water solubility is the ability of a substance, the solute, to form a solution with water, the solvent. |  | % | Moisture content (MC) is a reference to the amount of moisture present in a material. This value is often represented as a percentage of the material's mass (such as X% MC). |  | % | gelContent |  | % | gelPoint |  | % | rockwellHardnessTest |  | HR | mechanicalTensionProperties | tensileStrengthUltimate |  | Mpa | yieldStrength |  | Mpa | youngsModulus |  | Mpa | elongationAtBreak |  | % | elongationAtYield |  | % | [31 empty] | chemicalProperties | ecotoxicity |  | ppm | swellingRation |  | % | Flammability is a measure of how quickly a material is capable of catching fire and burning. Flammable substances are those gases, liquids and solids that will ignite and continue to burn in air if exposed to a source of ignition. |  | %vol | resistivityToConductivity |  | ohms | [12 empty] | opticalProperties | opacity |  |  | transmissionCoefficient |  | % | transmittanceCoefficient |  | % | turbidity |  | NTU | [33 empty] | thermalProperties | degradationTemperature |  | degC | glassTransitionTemperature |  | degC | meltingTemperature |  | degC | additionalPhaseChange |  | degC | thermalStability |  | % | [90 empty] | 1699992810027 | 1699992810027
884 | 6553d6c05d826856a80c0982 | [6 empty] | IN_PROGRESS | license test | [22 empty] | physicalProperties | color |  |  | texture |  |  | odour |  |  | Density |  | g/cm3 | size |  | cm | thickness |  | cm | crossSection |  | m2 | length |  | cm | crystalinity |  | % | viscosity |  | MPa | The boiling point is the temperature at which a liquid boils and turns to vapour. |  | degC | The melting point is the temperature at which a given solid will melt. |  | degC | Water solubility is the ability of a substance, the solute, to form a solution with water, the solvent. |  | % | Moisture content (MC) is a reference to the amount of moisture present in a material. This value is often represented as a percentage of the material's mass (such as X% MC). |  | % | gelContent |  | % | gelPoint |  | % | rockwellHardnessTest |  | HR | mechanicalTensionProperties | tensileStrengthUltimate |  | Mpa | yieldStrength |  | Mpa | youngsModulus |  | Mpa | elongationAtBreak |  | % | elongationAtYield |  | % | [31 empty] | chemicalProperties | ecotoxicity |  | ppm | swellingRation |  | % | Flammability is a measure of how quickly a material is capable of catching fire and burning. Flammable substances are those gases, liquids and solids that will ignite and continue to burn in air if exposed to a source of ignition. |  | %vol | resistivityToConductivity |  | ohms | [12 empty] | opticalProperties | opacity |  |  | transmissionCoefficient |  | % | transmittanceCoefficient |  | % | turbidity |  | NTU | [33 empty] | thermalProperties | degradationTemperature |  | degC | glassTransitionTemperature |  | degC | meltingTemperature |  | degC | additionalPhaseChange |  | degC | thermalStability |  | % | [90 empty] | 1699993310798 | 1699993280264
885 | 6553db3561d88c14e20090c2 | https://doi.org/10.1016/j.foodhyd.2020.106155 | https://doi.org/10.1016/j.foodhyd.2020.106155 | 64970583acd990a5ec0ddd16 | 3.3 |  |  | IN_PROGRESS | Alginate/Sulphur nanoparticles1% | Briefly, 2.482 g of sodium thiosulfate pentahydrate was dissolved in 900 mL distilled water. To this solution, 100 mL of 0.2 M HCl was added while stirring constantly. The mixture was then sonicated for 40 min using a bath type ultra-sonicator 4 g of the biopolymer in 150 mL distilled water containing glycerol as plasticizer (30 wt% of biopolymer). After dissolving the biopolymer, added the SNP suspension dropwise with vigorous stirring. The film-forming solution was cast on leveled Teflon coated glass plates (24 cm × 30 cm) and dried at room temperature for 48 h. The films consisting of varying percentages of SNPs were prepared (1%, 2%, and 3% w/w of sodium 122 alginate). |  |  |  | Sodium Alginate | 4 | grams | Sulphur Nanoparticles | 1 | wt% | [12 empty] | barrierProperties | waterVapourPermeability |  | degC | relativeGasPermeability |  | degC | thickness | 60.2 ± 1.1 | μm | [42 empty] | mechanicalTensionProperties | tensileStrengthUltimate |  | Mpa | yieldStrength |  | Mpa | youngsModulus |  | Mpa | elongationAtBreak |  | % | elongationAtYield |  | % | tensile_strength | 60.3 ± 0.9 | MPa | elongation_at_break | 6.9 ± 0.8 | % | young's_modulus | 1810 ± 100 | Mpa | mechanicalOtherProperties | [21 empty] | chemicalProperties | ecotoxicity |  | ppm | swellingRation |  | % | Flammability is a measure of how quickly a material is capable of catching fire and burning. Flammable substances are those gases, liquids and solids that will ignite and continue to burn in air if exposed to a source of ignition. |  | %vol | resistivityToConductivity |  | ohms | [12 empty] | opticalProperties | opacity |  |  | transmissionCoefficient |  | % | transmittanceCoefficient |  | % | turbidity |  | NTU | colour_difference | 3.59 ± 0.32 | ΔE | light_transmittence_values_t280 | 5.79 ± 0.4 | % | light_transmittence_values_t660 | 32.2 ± 0.2 | % | [24 empty] | thermalProperties | degradationTemperature |  | degC | glassTransitionTemperature |  | degC | meltingTemperature |  | degC | additionalPhaseChange |  | degC | thermalStability |  | % | maximum_temperature | 600 | °C | thermal_stability/_thermal_degregation | 39.62 | % | [9 empty] | rheologicalProperties | water_contact_angle | 58.9 ± 1.6 | deg | [6 empty] | antioxidantProperties | [33 empty] | antimicrobialProperties | l._monocytogenes | 4 | CFU/ml | [27 empty] | 1699994421998 | 1699994421994
886 | 6553db43074796281b0754a2 | [6 empty] | IN_PROGRESS | testtest licent | [22 empty] | physicalProperties | color |  |  | texture |  |  | odour |  |  | Density |  | g/cm3 | size |  | cm | thickness |  | cm | crossSection |  | m2 | length |  | cm | crystalinity |  | % | viscosity |  | MPa | The boiling point is the temperature at which a liquid boils and turns to vapour. |  | degC | The melting point is the temperature at which a given solid will melt. |  | degC | Water solubility is the ability of a substance, the solute, to form a solution with water, the solvent. |  | % | Moisture content (MC) is a reference to the amount of moisture present in a material. This value is often represented as a percentage of the material's mass (such as X% MC). |  | % | gelContent |  | % | gelPoint |  | % | rockwellHardnessTest |  | HR | mechanicalTensionProperties | tensileStrengthUltimate |  | Mpa | yieldStrength |  | Mpa | youngsModulus |  | Mpa | elongationAtBreak |  | % | elongationAtYield |  | % | [31 empty] | chemicalProperties | ecotoxicity |  | ppm | swellingRation |  | % | Flammability is a measure of how quickly a material is capable of catching fire and burning. Flammable substances are those gases, liquids and solids that will ignite and continue to burn in air if exposed to a source of ignition. |  | %vol | resistivityToConductivity |  | ohms | [12 empty] | opticalProperties | opacity |  |  | transmissionCoefficient |  | % | transmittanceCoefficient |  | % | turbidity |  | NTU | [33 empty] | thermalProperties | degradationTemperature |  | degC | glassTransitionTemperature |  | degC | meltingTemperature |  | degC | additionalPhaseChange |  | degC | thermalStability |  | % | [90 empty] | 1699994435692 | 1699994435692
887 | 65568f21f005b0c9e90e7fe2 | [6 empty] | IN_PROGRESS | Methylcelullose bioplastic | [22 empty] | physicalProperties | color |  |  | texture |  |  | odour |  |  | Density |  | g/cm3 | size |  | cm | thickness |  | cm | crossSection |  | m2 | length |  | cm | crystalinity |  | % | viscosity |  | MPa | The boiling point is the temperature at which a liquid boils and turns to vapour. |  | degC | The melting point is the temperature at which a given solid will melt. |  | degC | Water solubility is the ability of a substance, the solute, to form a solution with water, the solvent. |  | % | Moisture content (MC) is a reference to the amount of moisture present in a material. This value is often represented as a percentage of the material's mass (such as X% MC). |  | % | gelContent |  | % | gelPoint |  | % | rockwellHardnessTest |  | HR | mechanicalTensionProperties | tensileStrengthUltimate |  | Mpa | yieldStrength |  | Mpa | youngsModulus |  | Mpa | elongationAtBreak |  | % | elongationAtYield |  | % | [31 empty] | chemicalProperties | ecotoxicity |  | ppm | swellingRation |  | % | Flammability is a measure of how quickly a material is capable of catching fire and burning. Flammable substances are those gases, liquids and solids that will ignite and continue to burn in air if exposed to a source of ignition. |  | %vol | resistivityToConductivity |  | ohms | [12 empty] | opticalProperties | opacity |  |  | transmissionCoefficient |  | % | transmittanceCoefficient |  | % | turbidity |  | NTU | [33 empty] | thermalProperties | degradationTemperature |  | degC | glassTransitionTemperature |  | degC | meltingTemperature |  | degC | additionalPhaseChange |  | degC | thermalStability |  | % | [90 empty] | 1700171553163 | 1700171553163
888 | 6556c8ef40a7f5059e0fa4b2 | [6 empty] | IN_PROGRESS | Red clay cornstarch leather | Put the cornstarch in a pot with the 20 grams of red clay | 20 |  |  | Water | 0.5 | Liter (L) | Glycerol | 30 | Milliliter (mL) | Red clay | 20 | grams | Cornstarch | 60 | grams | Ginger oil | 2 | Drops (pipette) | Vinegar | 2 | ml | physicalProperties | color |  |  | texture |  |  | odour |  |  | Density |  | g/cm3 | size |  | cm | thickness |  | cm | crossSection |  | m2 | length |  | cm | crystalinity |  | % | viscosity |  | MPa | The boiling point is the temperature at which a liquid boils and turns to vapour. |  | degC | The melting point is the temperature at which a given solid will melt. |  | degC | Water solubility is the ability of a substance, the solute, to form a solution with water, the solvent. |  | % | Moisture content (MC) is a reference to the amount of moisture present in a material. This value is often represented as a percentage of the material's mass (such as X% MC). |  | % | gelContent |  | % | gelPoint |  | % | rockwellHardnessTest |  | HR | mechanicalTensionProperties | tensileStrengthUltimate |  | Mpa | yieldStrength |  | Mpa | youngsModulus |  | Mpa | elongationAtBreak |  | % | elongationAtYield |  | % | [31 empty] | chemicalProperties | ecotoxicity |  | ppm | swellingRation |  | % | Flammability is a measure of how quickly a material is capable of catching fire and burning. Flammable substances are those gases, liquids and solids that will ignite and continue to burn in air if exposed to a source of ignition. |  | %vol | resistivityToConductivity |  | ohms | [12 empty] | opticalProperties | opacity |  |  | transmissionCoefficient |  | % | transmittanceCoefficient |  | % | turbidity |  | NTU | [33 empty] | thermalProperties | degradationTemperature |  | degC | glassTransitionTemperature |  | degC | meltingTemperature |  | degC | additionalPhaseChange |  | degC | thermalStability |  | % | [90 empty] | 1700186351744 | 1700186351744
889 | 655705f3b61e35c4770d8764 | [6 empty] | IN_PROGRESS | Agar ¦ Turmeric ¦ Quinoa Biomaterial | Add 3 grams of glycerol to 40 ml of water in a bowl. Stir the solution until it is well mixed. Then add 2 grams of Agar Agar into the solution. |  |  |  | Water | 40 | Milliliter (mL) | Glycerol | 3 | Gram (g) | Agar agar | 2 | Gram (g) | [9 empty] | physicalProperties | color |  |  | texture |  |  | odour |  |  | Density |  | g/cm3 | size |  | cm | thickness |  | cm | crossSection |  | m2 | length |  | cm | crystalinity |  | % | viscosity |  | MPa | The boiling point is the temperature at which a liquid boils and turns to vapour. |  | degC | The melting point is the temperature at which a given solid will melt. |  | degC | Water solubility is the ability of a substance, the solute, to form a solution with water, the solvent. |  | % | Moisture content (MC) is a reference to the amount of moisture present in a material. This value is often represented as a percentage of the material's mass (such as X% MC). |  | % | gelContent |  | % | gelPoint |  | % | rockwellHardnessTest |  | HR | mechanicalTensionProperties | tensileStrengthUltimate |  | Mpa | yieldStrength |  | Mpa | youngsModulus |  | Mpa | elongationAtBreak |  | % | elongationAtYield |  | % | [31 empty] | chemicalProperties | ecotoxicity |  | ppm | swellingRation |  | % | Flammability is a measure of how quickly a material is capable of catching fire and burning. Flammable substances are those gases, liquids and solids that will ignite and continue to burn in air if exposed to a source of ignition. |  | %vol | resistivityToConductivity |  | ohms | [12 empty] | opticalProperties | opacity |  |  | transmissionCoefficient |  | % | transmittanceCoefficient |  | % | turbidity |  | NTU | [33 empty] | thermalProperties | degradationTemperature |  | degC | glassTransitionTemperature |  | degC | meltingTemperature |  | degC | additionalPhaseChange |  | degC | thermalStability |  | % | [90 empty] | 1700201971029 | 1700201971029
890 | 65597b42203e1de5570d4b42 | [6 empty] | IN_PROGRESS | Agar ¦ Gelatin bioplastic AgGe01 | Add the gelatin, agar, and glycerol to a pot and stir until combined. | 20 min |  |  | Agar agar | 1 | Tablespoon | Glycerol | 1.5 | Tablespoon | Water | 2 | Cups | Gelatin | 20 | grams | [6 empty] | physicalProperties | color |  |  | texture |  |  | odour |  |  | Density |  | g/cm3 | size |  | cm | thickness |  | cm | crossSection |  | m2 | length |  | cm | crystalinity |  | % | viscosity |  | MPa | The boiling point is the temperature at which a liquid boils and turns to vapour. |  | degC | The melting point is the temperature at which a given solid will melt. |  | degC | Water solubility is the ability of a substance, the solute, to form a solution with water, the solvent. |  | % | Moisture content (MC) is a reference to the amount of moisture present in a material. This value is often represented as a percentage of the material's mass (such as X% MC). |  | % | gelContent |  | % | gelPoint |  | % | rockwellHardnessTest |  | HR | mechanicalTensionProperties | tensileStrengthUltimate |  | Mpa | yieldStrength |  | Mpa | youngsModulus |  | Mpa | elongationAtBreak |  | % | elongationAtYield |  | % | [31 empty] | chemicalProperties | ecotoxicity |  | ppm | swellingRation |  | % | Flammability is a measure of how quickly a material is capable of catching fire and burning. Flammable substances are those gases, liquids and solids that will ignite and continue to burn in air if exposed to a source of ignition. |  | %vol | resistivityToConductivity |  | ohms | [12 empty] | opticalProperties | opacity |  |  | transmissionCoefficient |  | % | transmittanceCoefficient |  | % | turbidity |  | NTU | [33 empty] | thermalProperties | degradationTemperature |  | degC | glassTransitionTemperature |  | degC | meltingTemperature |  | degC | additionalPhaseChange |  | degC | thermalStability |  | % | [90 empty] | 1700363074456 | 1700363074456
891 | 65599ac6897467827706ea72 | https://doi.org/10.1016/j.ijbiomac.2020.01.103 | https://doi.org/10.1016/j.ijbiomac.2020.01.103 | 64970583acd990a5ec0ddd3b | 7.22 |  |  | IN_PROGRESS | Alginate - 0Glycerol-2.0Calcium | 1 % (w/w, by weight) alginate solution was prepared by mixing alginate in water vigorously for 2 hours and a homogenous solution was obtained. 0, 10, 20, 30% Gly (w/w with respect to alginate mass) was added to the alginate solution. 30g of the alginate -Gly solution was poured in an 8.5 cm diameter polystyrene petri dish and dried at 60 oC overnight. Smooth films were obtained by externally crosslinking dry films by dipping into three calcium chloride solutions in 100 % ethanol, 50 % ethanol – 50 % water (by weight) mixture and 100% water consecutively. Films were dipped into 50 ml of fresh calcium chloride solution in a 10 cm diameter beaker, for 15 minutes for each side (30 minutes total), for each concentration |  |  |  | Alginate | 1 | % w/w | Glycerol | 0 | % w/w | Calcium | 2 | % w/w | [9 empty] | barrierProperties | waterVapourPermeability |  | degC | relativeGasPermeability |  | degC | [45 empty] | mechanicalTensionProperties | tensileStrengthUltimate |  | Mpa | yieldStrength |  | Mpa | youngsModulus |  | Mpa | elongationAtBreak |  | % | elongationAtYield |  | % | young's_modulus | 1976 ± 521 | MPa | [6 empty] | mechanicalOtherProperties | [21 empty] | chemicalProperties | ecotoxicity |  | ppm | swellingRation |  | % | Flammability is a measure of how quickly a material is capable of catching fire and burning. Flammable substances are those gases, liquids and solids that will ignite and continue to burn in air if exposed to a source of ignition. |  | %vol | resistivityToConductivity |  | ohms | [12 empty] | opticalProperties | opacity |  |  | transmissionCoefficient |  | % | transmittanceCoefficient |  | % | turbidity |  | NTU | [33 empty] | thermalProperties | degradationTemperature |  | degC | glassTransitionTemperature |  | degC | meltingTemperature |  | degC | additionalPhaseChange |  | degC | thermalStability |  | % | [15 empty] | rheologicalProperties | [9 empty] | antioxidantProperties | [33 empty] | antimicrobialProperties | [30 empty] | 1700371142745 | 1700371142742
892 | 655a172255df1f0a0205bbf2 | [6 empty] | IN_PROGRESS | Foamy Bioplastic | First Prepare the dye from onions skins - Fill your pot with water and about ten onions-worth of onion skins, and bring it to a boil for one hour, until you achieve your desired color. When the water becomes the color you like, strain the liquid.&nbsp; | 40 -45 minutes |  |  | Sodium Bicarbonate / Bicarbonate of soda | 13.6 | Gram (g) | Onion Skin | 10 | grams | Glycerol | 4 | grams | Gelatin | 33 | grams | Vinegar | 50 | grams | Water | 100 | ml | physicalProperties | color |  |  | texture |  |  | odour |  |  | Density |  | g/cm3 | size |  | cm | thickness |  | cm | crossSection |  | m2 | length |  | cm | crystalinity |  | % | viscosity |  | MPa | The boiling point is the temperature at which a liquid boils and turns to vapour. |  | degC | The melting point is the temperature at which a given solid will melt. |  | degC | Water solubility is the ability of a substance, the solute, to form a solution with water, the solvent. |  | % | Moisture content (MC) is a reference to the amount of moisture present in a material. This value is often represented as a percentage of the material's mass (such as X% MC). |  | % | gelContent |  | % | gelPoint |  | % | rockwellHardnessTest |  | HR | mechanicalTensionProperties | tensileStrengthUltimate |  | Mpa | yieldStrength |  | Mpa | youngsModulus |  | Mpa | elongationAtBreak |  | % | elongationAtYield |  | % | [31 empty] | chemicalProperties | ecotoxicity |  | ppm | swellingRation |  | % | Flammability is a measure of how quickly a material is capable of catching fire and burning. Flammable substances are those gases, liquids and solids that will ignite and continue to burn in air if exposed to a source of ignition. |  | %vol | resistivityToConductivity |  | ohms | [12 empty] | opticalProperties | opacity |  |  | transmissionCoefficient |  | % | transmittanceCoefficient |  | % | turbidity |  | NTU | [33 empty] | thermalProperties | degradationTemperature |  | degC | glassTransitionTemperature |  | degC | meltingTemperature |  | degC | additionalPhaseChange |  | degC | thermalStability |  | % | [90 empty] | 1700402978208 | 1700402978208
893 | 655b20523d7e5afc9301dc92 | [6 empty] | IN_PROGRESS | Bioplastic - Japanese Knotweed (leaf) | Preparation of natural dye: This should be made before you start the bioplastic making. | 40 min |  |  | Dye bath (Japanese Knotweed leaves) | 450 | ml | Carrageenan Iota | 18 | grams | Glycerol | 5 | ml | [9 empty] | physicalProperties | color |  |  | texture |  |  | odour |  |  | Density |  | g/cm3 | size |  | cm | thickness |  | cm | crossSection |  | m2 | length |  | cm | crystalinity |  | % | viscosity |  | MPa | The boiling point is the temperature at which a liquid boils and turns to vapour. |  | degC | The melting point is the temperature at which a given solid will melt. |  | degC | Water solubility is the ability of a substance, the solute, to form a solution with water, the solvent. |  | % | Moisture content (MC) is a reference to the amount of moisture present in a material. This value is often represented as a percentage of the material's mass (such as X% MC). |  | % | gelContent |  | % | gelPoint |  | % | rockwellHardnessTest |  | HR | mechanicalTensionProperties | tensileStrengthUltimate |  | Mpa | yieldStrength |  | Mpa | youngsModulus |  | Mpa | elongationAtBreak |  | % | elongationAtYield |  | % | [31 empty] | chemicalProperties | ecotoxicity |  | ppm | swellingRation |  | % | Flammability is a measure of how quickly a material is capable of catching fire and burning. Flammable substances are those gases, liquids and solids that will ignite and continue to burn in air if exposed to a source of ignition. |  | %vol | resistivityToConductivity |  | ohms | [12 empty] | opticalProperties | opacity |  |  | transmissionCoefficient |  | % | transmittanceCoefficient |  | % | turbidity |  | NTU | [33 empty] | thermalProperties | degradationTemperature |  | degC | glassTransitionTemperature |  | degC | meltingTemperature |  | degC | additionalPhaseChange |  | degC | thermalStability |  | % | [90 empty] | 1700470866045 | 1700470866045
894 | 655b4c72902caf9b99006d32 | [6 empty] | IN_PROGRESS | Tea grounds bioplastic | [22 empty] | physicalProperties | color |  |  | texture |  |  | odour |  |  | Density |  | g/cm3 | size |  | cm | thickness |  | cm | crossSection |  | m2 | length |  | cm | crystalinity |  | % | viscosity |  | MPa | The boiling point is the temperature at which a liquid boils and turns to vapour. |  | degC | The melting point is the temperature at which a given solid will melt. |  | degC | Water solubility is the ability of a substance, the solute, to form a solution with water, the solvent. |  | % | Moisture content (MC) is a reference to the amount of moisture present in a material. This value is often represented as a percentage of the material's mass (such as X% MC). |  | % | gelContent |  | % | gelPoint |  | % | rockwellHardnessTest |  | HR | mechanicalTensionProperties | tensileStrengthUltimate |  | Mpa | yieldStrength |  | Mpa | youngsModulus |  | Mpa | elongationAtBreak |  | % | elongationAtYield |  | % | [31 empty] | chemicalProperties | ecotoxicity |  | ppm | swellingRation |  | % | Flammability is a measure of how quickly a material is capable of catching fire and burning. Flammable substances are those gases, liquids and solids that will ignite and continue to burn in air if exposed to a source of ignition. |  | %vol | resistivityToConductivity |  | ohms | [12 empty] | opticalProperties | opacity |  |  | transmissionCoefficient |  | % | transmittanceCoefficient |  | % | turbidity |  | NTU | [33 empty] | thermalProperties | degradationTemperature |  | degC | glassTransitionTemperature |  | degC | meltingTemperature |  | degC | additionalPhaseChange |  | degC | thermalStability |  | % | [90 empty] | 1700482217842 | 1700482162567
895 | 655b9574ba338094210138b2 | [6 empty] | IN_PROGRESS | egg | [22 empty] | physicalProperties | color |  |  | texture |  |  | odour |  |  | Density |  | g/cm3 | size |  | cm | thickness |  | cm | crossSection |  | m2 | length |  | cm | crystalinity |  | % | viscosity |  | MPa | The boiling point is the temperature at which a liquid boils and turns to vapour. |  | degC | The melting point is the temperature at which a given solid will melt. |  | degC | Water solubility is the ability of a substance, the solute, to form a solution with water, the solvent. |  | % | Moisture content (MC) is a reference to the amount of moisture present in a material. This value is often represented as a percentage of the material's mass (such as X% MC). |  | % | gelContent |  | % | gelPoint |  | % | rockwellHardnessTest |  | HR | mechanicalTensionProperties | tensileStrengthUltimate |  | Mpa | yieldStrength |  | Mpa | youngsModulus |  | Mpa | elongationAtBreak |  | % | elongationAtYield |  | % | [31 empty] | chemicalProperties | ecotoxicity |  | ppm | swellingRation |  | % | Flammability is a measure of how quickly a material is capable of catching fire and burning. Flammable substances are those gases, liquids and solids that will ignite and continue to burn in air if exposed to a source of ignition. |  | %vol | resistivityToConductivity |  | ohms | [12 empty] | opticalProperties | opacity |  |  | transmissionCoefficient |  | % | transmittanceCoefficient |  | % | turbidity |  | NTU | [33 empty] | thermalProperties | degradationTemperature |  | degC | glassTransitionTemperature |  | degC | meltingTemperature |  | degC | additionalPhaseChange |  | degC | thermalStability |  | % | [90 empty] | 1700500852853 | 1700500852853
896 | 655de1e9122d80daa2095bc2 | Agar Biopolymer Films for Biodegradable Packaging | [5 empty] | IN_PROGRESS | Agar bioplastic film | Mix all of the ingredients together in a pot in the amounts above, and stir until agar and glycerol dissolve in the water. | 25 | 25 | 70 | Agar agar | 4 | g | Glycerin / glycerol | 2.5 | mL | Water | 420 | mL | [9 empty] | physicalProperties | color | transparent |  | texture | smooth |  | odour | odour-less |  | Density |  | g/cm3 | size |  | cm | thickness |  | cm | crossSection |  | m2 | length |  | cm | crystalinity |  | % | viscosity |  | MPa | The boiling point is the temperature at which a liquid boils and turns to vapour. |  | degC | The melting point is the temperature at which a given solid will melt. |  | degC | Water solubility is the ability of a substance, the solute, to form a solution with water, the solvent. |  | % | Moisture content (MC) is a reference to the amount of moisture present in a material. This value is often represented as a percentage of the material's mass (such as X% MC). |  | % | gelContent |  | % | gelPoint |  | % | rockwellHardnessTest |  | HR | mechanicalTensionProperties | tensileStrengthUltimate | 22.69 | Mpa | yieldStrength |  | Mpa | youngsModulus | 6.56 | Mpa | elongationAtBreak | 21.29 | % | elongationAtYield |  | % | [31 empty] | chemicalProperties | ecotoxicity |  | ppm | swellingRation |  | % | Flammability is a measure of how quickly a material is capable of catching fire and burning. Flammable substances are those gases, liquids and solids that will ignite and continue to burn in air if exposed to a source of ignition. |  | %vol | resistivityToConductivity |  | ohms | [12 empty] | opticalProperties | opacity |  |  | transmissionCoefficient |  | % | transmittanceCoefficient |  | % | turbidity |  | NTU | [33 empty] | thermalProperties | degradationTemperature |  | degC | glassTransitionTemperature |  | degC | meltingTemperature |  | degC | additionalPhaseChange |  | degC | thermalStability |  | % | [90 empty] | 1700652067271 | 1700651497315
897 | 65645392652000bf570bb012 | [6 empty] | PUBLISHED | Leafy BioMat | Grind leaves using a mixer/grinder until fine particles are achieved. | 30 |  |  | Dry Leaves |  |  | Potato starch | 14 | g | Arrowroot Starch | 14 | g | Vegetable glycerin / glycerol | 14 | g | White vinegar | 14 | g | Water | 196 | g | physicalProperties | color | Greenish Brown |  | texture | Rough and organic |  | odour |  |  | Density |  | g/cm3 | size |  | cm | thickness |  | cm | crossSection |  | m2 | length |  | cm | crystalinity |  | % | viscosity |  | MPa | The boiling point is the temperature at which a liquid boils and turns to vapour. |  | degC | The melting point is the temperature at which a given solid will melt. |  | degC | Water solubility is the ability of a substance, the solute, to form a solution with water, the solvent. |  | % | Moisture content (MC) is a reference to the amount of moisture present in a material. This value is often represented as a percentage of the material's mass (such as X% MC). |  | % | gelContent |  | % | gelPoint |  | % | rockwellHardnessTest |  | HR | mechanicalTensionProperties | tensileStrengthUltimate |  | Mpa | yieldStrength |  | Mpa | youngsModulus |  | Mpa | elongationAtBreak |  | % | elongationAtYield |  | % | [31 empty] | chemicalProperties | ecotoxicity |  | ppm | swellingRation |  | % | Flammability is a measure of how quickly a material is capable of catching fire and burning. Flammable substances are those gases, liquids and solids that will ignite and continue to burn in air if exposed to a source of ignition. |  | %vol | resistivityToConductivity |  | ohms | [12 empty] | opticalProperties | opacity |  |  | transmissionCoefficient |  | % | transmittanceCoefficient |  | % | turbidity |  | NTU | [33 empty] | thermalProperties | degradationTemperature |  | degC | glassTransitionTemperature |  | degC | meltingTemperature |  | degC | additionalPhaseChange |  | degC | thermalStability |  | % | [90 empty] | 1701254258538 | 1701073810928
898 | 6564c12243c53404fc05f6a2 | [6 empty] | IN_PROGRESS | Tapioca Starch Bioplastic | Take a cooking pot (preferably steel container). Add starch and water and stir thoroughly until no lumps are present and starch is completely dissolved. | 15 minutes |  |  | Tapioca starch (Cassava root skin) | 30 | Milligram (mg) | Water | 60 | Milliliter (mL) | Vinegar | 5 | Milliliter (mL) | [9 empty] | physicalProperties | color |  |  | texture |  |  | odour |  |  | Density |  | g/cm3 | size |  | cm | thickness |  | cm | crossSection |  | m2 | length |  | cm | crystalinity |  | % | viscosity |  | MPa | The boiling point is the temperature at which a liquid boils and turns to vapour. |  | degC | The melting point is the temperature at which a given solid will melt. |  | degC | Water solubility is the ability of a substance, the solute, to form a solution with water, the solvent. |  | % | Moisture content (MC) is a reference to the amount of moisture present in a material. This value is often represented as a percentage of the material's mass (such as X% MC). |  | % | gelContent |  | % | gelPoint |  | % | rockwellHardnessTest |  | HR | mechanicalTensionProperties | tensileStrengthUltimate |  | Mpa | yieldStrength |  | Mpa | youngsModulus |  | Mpa | elongationAtBreak |  | % | elongationAtYield |  | % | [31 empty] | chemicalProperties | ecotoxicity |  | ppm | swellingRation |  | % | Flammability is a measure of how quickly a material is capable of catching fire and burning. Flammable substances are those gases, liquids and solids that will ignite and continue to burn in air if exposed to a source of ignition. |  | %vol | resistivityToConductivity |  | ohms | [12 empty] | opticalProperties | opacity |  |  | transmissionCoefficient |  | % | transmittanceCoefficient |  | % | turbidity |  | NTU | [33 empty] | thermalProperties | degradationTemperature |  | degC | glassTransitionTemperature |  | degC | meltingTemperature |  | degC | additionalPhaseChange |  | degC | thermalStability |  | % | [90 empty] | 1701101858935 | 1701101858935
899 | 6564c1a426bc9958d103d226 | [6 empty] | IN_PROGRESS | Tapioca Starch Bioplastic | Take a cooking pot (preferably steel container). Add starch and water and stir thoroughly until no lumps are present and starch is completely dissolved. | 15 minutes |  |  | Tapioca starch (Cassava root skin) | 30 | Milligram (mg) | Water | 60 | Milliliter (mL) | Vinegar | 5 | Milliliter (mL) | [9 empty] | physicalProperties | color |  |  | texture |  |  | odour |  |  | Density |  | g/cm3 | size |  | cm | thickness |  | cm | crossSection |  | m2 | length |  | cm | crystalinity |  | % | viscosity |  | MPa | The boiling point is the temperature at which a liquid boils and turns to vapour. |  | degC | The melting point is the temperature at which a given solid will melt. |  | degC | Water solubility is the ability of a substance, the solute, to form a solution with water, the solvent. |  | % | Moisture content (MC) is a reference to the amount of moisture present in a material. This value is often represented as a percentage of the material's mass (such as X% MC). |  | % | gelContent |  | % | gelPoint |  | % | rockwellHardnessTest |  | HR | mechanicalTensionProperties | tensileStrengthUltimate |  | Mpa | yieldStrength |  | Mpa | youngsModulus |  | Mpa | elongationAtBreak |  | % | elongationAtYield |  | % | [31 empty] | chemicalProperties | ecotoxicity |  | ppm | swellingRation |  | % | Flammability is a measure of how quickly a material is capable of catching fire and burning. Flammable substances are those gases, liquids and solids that will ignite and continue to burn in air if exposed to a source of ignition. |  | %vol | resistivityToConductivity |  | ohms | [12 empty] | opticalProperties | opacity |  |  | transmissionCoefficient |  | % | transmittanceCoefficient |  | % | turbidity |  | NTU | [33 empty] | thermalProperties | degradationTemperature |  | degC | glassTransitionTemperature |  | degC | meltingTemperature |  | degC | additionalPhaseChange |  | degC | thermalStability |  | % | [90 empty] | 1701101988675 | 1701101988675
900 | 6566a5ee1ad121c0360d98f4 | [6 empty] | IN_PROGRESS | Natural dye - Butterfly Pea Flower | Combine 13 grams of dried Butterfly Pea Flowers with up to 3 liters of water in a saucepan. | 20 minutes |  |  | Water | 3 | Liter (L) | Butterfly Pea Flower | 13 | Gram (g) | [12 empty] | physicalProperties | color |  |  | texture |  |  | odour |  |  | Density |  | g/cm3 | size |  | cm | thickness |  | cm | crossSection |  | m2 | length |  | cm | crystalinity |  | % | viscosity |  | MPa | The boiling point is the temperature at which a liquid boils and turns to vapour. |  | degC | The melting point is the temperature at which a given solid will melt. |  | degC | Water solubility is the ability of a substance, the solute, to form a solution with water, the solvent. |  | % | Moisture content (MC) is a reference to the amount of moisture present in a material. This value is often represented as a percentage of the material's mass (such as X% MC). |  | % | gelContent |  | % | gelPoint |  | % | rockwellHardnessTest |  | HR | mechanicalTensionProperties | tensileStrengthUltimate |  | Mpa | yieldStrength |  | Mpa | youngsModulus |  | Mpa | elongationAtBreak |  | % | elongationAtYield |  | % | [31 empty] | chemicalProperties | ecotoxicity |  | ppm | swellingRation |  | % | Flammability is a measure of how quickly a material is capable of catching fire and burning. Flammable substances are those gases, liquids and solids that will ignite and continue to burn in air if exposed to a source of ignition. |  | %vol | resistivityToConductivity |  | ohms | [12 empty] | opticalProperties | opacity |  |  | transmissionCoefficient |  | % | transmittanceCoefficient |  | % | turbidity |  | NTU | [33 empty] | thermalProperties | degradationTemperature |  | degC | glassTransitionTemperature |  | degC | meltingTemperature |  | degC | additionalPhaseChange |  | degC | thermalStability |  | % | [90 empty] | 1701225966990 | 1701225966990
901 | 65688cd813199b9dab0268a2 | https://doi.org/10.1016/j.fpsl.2019.100421 | https://doi.org/10.1016/j.fpsl.2019.100421 | 64970584acd990a5ec0ddd58 | 8.2 |  |  | IN_PROGRESS | Low-density polyethylene/Grapefruit seed Extract/ Melanin/Zinc Oide Composite | First, the master batch was prepared by mixing the minor component fillers (Mel, GSE, ZnONP) with LDPE using Ca-stearate as the dispersing agent. To this end, 0.1 wt % Mel, 3 wt% ZnONP, and 3 wt% . To prepare the master batch, the LDPE granules were mixed with 3 wt% GSE in a high-speed mixer for 30 min and then powders of ZnONP, Mel and Ca-stearate were mixed using a high-speed mixer for 1 h. The mixture was then extruded using a twin-screw extruder (YJC-ST-048/34, Yoojin Eng. Co., Ltd., Siheung, Gyeonggi-do, Korea) with a screw diameter of 48 mm, a screw length/ diameter (L/D) ratio of 42, and a screw speed of 600 rpm. LDPE and LDPE/GSE/Mel/ZnONP composite films were prepared using an extrusion blowing method. |  |  |  | Low-density polyethylene |  |  | Grapefruit seed Extract | 3 | wt% | Melanin | 0.1 | wt% | Zinc Oide Composite | 3 | wt% | [6 empty] | barrierProperties | waterVapourPermeability |  | degC | relativeGasPermeability |  | degC | [45 empty] | mechanicalTensionProperties | tensileStrengthUltimate |  | Mpa | yieldStrength |  | Mpa | youngsModulus |  | Mpa | elongationAtBreak |  | % | elongationAtYield |  | % | [9 empty] | mechanicalOtherProperties | [21 empty] | chemicalProperties | ecotoxicity |  | ppm | swellingRation |  | % | Flammability is a measure of how quickly a material is capable of catching fire and burning. Flammable substances are those gases, liquids and solids that will ignite and continue to burn in air if exposed to a source of ignition. |  | %vol | resistivityToConductivity |  | ohms | [12 empty] | opticalProperties | opacity |  |  | transmissionCoefficient |  | % | transmittanceCoefficient |  | % | turbidity |  | NTU | colour_difference | 13.3 ± 0.2 | ΔE | light_transmittence_values_t280 | 5.7 ± 0.9 | % | light_transmittence_values_t660 | 56.7 ± 1.8 | % | [24 empty] | thermalProperties | degradationTemperature |  | degC | glassTransitionTemperature |  | degC | meltingTemperature |  | degC | additionalPhaseChange |  | degC | thermalStability |  | % | [15 empty] | rheologicalProperties | [9 empty] | antioxidantProperties | [33 empty] | antimicrobialProperties | [30 empty] | 1701350616159 | 1701350616154
902 | 656c5e0796e8782f620f0912 | [6 empty] | IN_PROGRESS | Sustainability Module | [22 empty] | physicalProperties | color |  |  | texture |  |  | odour |  |  | Density |  | g/cm3 | size |  | cm | thickness |  | cm | crossSection |  | m2 | length |  | cm | crystalinity |  | % | viscosity |  | MPa | The boiling point is the temperature at which a liquid boils and turns to vapour. |  | degC | The melting point is the temperature at which a given solid will melt. |  | degC | Water solubility is the ability of a substance, the solute, to form a solution with water, the solvent. |  | % | Moisture content (MC) is a reference to the amount of moisture present in a material. This value is often represented as a percentage of the material's mass (such as X% MC). |  | % | gelContent |  | % | gelPoint |  | % | rockwellHardnessTest |  | HR | mechanicalTensionProperties | tensileStrengthUltimate |  | Mpa | yieldStrength |  | Mpa | youngsModulus |  | Mpa | elongationAtBreak |  | % | elongationAtYield |  | % | [31 empty] | chemicalProperties | ecotoxicity |  | ppm | swellingRation |  | % | Flammability is a measure of how quickly a material is capable of catching fire and burning. Flammable substances are those gases, liquids and solids that will ignite and continue to burn in air if exposed to a source of ignition. |  | %vol | resistivityToConductivity |  | ohms | [12 empty] | opticalProperties | opacity |  |  | transmissionCoefficient |  | % | transmittanceCoefficient |  | % | turbidity |  | NTU | [33 empty] | thermalProperties | degradationTemperature |  | degC | glassTransitionTemperature |  | degC | meltingTemperature |  | degC | additionalPhaseChange |  | degC | thermalStability |  | % | [90 empty] | 1701600775626 | 1701600775626
903 | 65707896fc3090cb020c9972 | [6 empty] | IN_PROGRESS | Noix | [22 empty] | physicalProperties | color |  |  | texture |  |  | odour |  |  | Density |  | g/cm3 | size |  | cm | thickness |  | cm | crossSection |  | m2 | length |  | cm | crystalinity |  | % | viscosity |  | MPa | The boiling point is the temperature at which a liquid boils and turns to vapour. |  | degC | The melting point is the temperature at which a given solid will melt. |  | degC | Water solubility is the ability of a substance, the solute, to form a solution with water, the solvent. |  | % | Moisture content (MC) is a reference to the amount of moisture present in a material. This value is often represented as a percentage of the material's mass (such as X% MC). |  | % | gelContent |  | % | gelPoint |  | % | rockwellHardnessTest |  | HR | mechanicalTensionProperties | tensileStrengthUltimate |  | Mpa | yieldStrength |  | Mpa | youngsModulus |  | Mpa | elongationAtBreak |  | % | elongationAtYield |  | % | [31 empty] | chemicalProperties | ecotoxicity |  | ppm | swellingRation |  | % | Flammability is a measure of how quickly a material is capable of catching fire and burning. Flammable substances are those gases, liquids and solids that will ignite and continue to burn in air if exposed to a source of ignition. |  | %vol | resistivityToConductivity |  | ohms | [12 empty] | opticalProperties | opacity |  |  | transmissionCoefficient |  | % | transmittanceCoefficient |  | % | turbidity |  | NTU | [33 empty] | thermalProperties | degradationTemperature |  | degC | glassTransitionTemperature |  | degC | meltingTemperature |  | degC | additionalPhaseChange |  | degC | thermalStability |  | % | [90 empty] | 1701869718558 | 1701869718558
904 | 65707dfafc3090cb020c9973 | [6 empty] | IN_PROGRESS | Cuttlefish Bone Biomaterial | Mix the sodium alginate into the water and leave for 24 hours to fully hydrate. | 30 mins |  |  | Sodium Alginate | 4 | Gram (g) | Water | 200 | Milliliter (mL) | Cuttlefish Bone | 30 | grams | [9 empty] | physicalProperties | color |  |  | texture |  |  | odour |  |  | Density |  | g/cm3 | size |  | cm | thickness |  | cm | crossSection |  | m2 | length |  | cm | crystalinity |  | % | viscosity |  | MPa | The boiling point is the temperature at which a liquid boils and turns to vapour. |  | degC | The melting point is the temperature at which a given solid will melt. |  | degC | Water solubility is the ability of a substance, the solute, to form a solution with water, the solvent. |  | % | Moisture content (MC) is a reference to the amount of moisture present in a material. This value is often represented as a percentage of the material's mass (such as X% MC). |  | % | gelContent |  | % | gelPoint |  | % | rockwellHardnessTest |  | HR | mechanicalTensionProperties | tensileStrengthUltimate |  | Mpa | yieldStrength |  | Mpa | youngsModulus |  | Mpa | elongationAtBreak |  | % | elongationAtYield |  | % | [31 empty] | chemicalProperties | ecotoxicity |  | ppm | swellingRation |  | % | Flammability is a measure of how quickly a material is capable of catching fire and burning. Flammable substances are those gases, liquids and solids that will ignite and continue to burn in air if exposed to a source of ignition. |  | %vol | resistivityToConductivity |  | ohms | [12 empty] | opticalProperties | opacity |  |  | transmissionCoefficient |  | % | transmittanceCoefficient |  | % | turbidity |  | NTU | [33 empty] | thermalProperties | degradationTemperature |  | degC | glassTransitionTemperature |  | degC | meltingTemperature |  | degC | additionalPhaseChange |  | degC | thermalStability |  | % | [90 empty] | 1701871098992 | 1701871098992
905 | 6573104858b3297b060491a2 | [6 empty] | IN_PROGRESS | Bioplastique Carraghénane Iota | [22 empty] | physicalProperties | color |  |  | texture |  |  | odour |  |  | Density |  | g/cm3 | size |  | cm | thickness |  | cm | crossSection |  | m2 | length |  | cm | crystalinity |  | % | viscosity |  | MPa | The boiling point is the temperature at which a liquid boils and turns to vapour. |  | degC | The melting point is the temperature at which a given solid will melt. |  | degC | Water solubility is the ability of a substance, the solute, to form a solution with water, the solvent. |  | % | Moisture content (MC) is a reference to the amount of moisture present in a material. This value is often represented as a percentage of the material's mass (such as X% MC). |  | % | gelContent |  | % | gelPoint |  | % | rockwellHardnessTest |  | HR | mechanicalTensionProperties | tensileStrengthUltimate |  | Mpa | yieldStrength |  | Mpa | youngsModulus |  | Mpa | elongationAtBreak |  | % | elongationAtYield |  | % | [31 empty] | chemicalProperties | ecotoxicity |  | ppm | swellingRation |  | % | Flammability is a measure of how quickly a material is capable of catching fire and burning. Flammable substances are those gases, liquids and solids that will ignite and continue to burn in air if exposed to a source of ignition. |  | %vol | resistivityToConductivity |  | ohms | [12 empty] | opticalProperties | opacity |  |  | transmissionCoefficient |  | % | transmittanceCoefficient |  | % | turbidity |  | NTU | [33 empty] | thermalProperties | degradationTemperature |  | degC | glassTransitionTemperature |  | degC | meltingTemperature |  | degC | additionalPhaseChange |  | degC | thermalStability |  | % | [90 empty] | 1702039624792 | 1702039624792
906 | 65731aad055d0121240e0cf3 | [6 empty] | IN_PROGRESS | Cuttlefish Bone Biomaterial | Mix the sodium alginate into the water and leave for 24 hours to fully hydrate. | 30 mins |  |  | Sodium Alginate | 4 | Gram (g) | Water | 200 | Milliliter (mL) | Cuttlefish Bone | 30 | grams | [9 empty] | physicalProperties | color |  |  | texture |  |  | odour |  |  | Density |  | g/cm3 | size |  | cm | thickness |  | cm | crossSection |  | m2 | length |  | cm | crystalinity |  | % | viscosity |  | MPa | The boiling point is the temperature at which a liquid boils and turns to vapour. |  | degC | The melting point is the temperature at which a given solid will melt. |  | degC | Water solubility is the ability of a substance, the solute, to form a solution with water, the solvent. |  | % | Moisture content (MC) is a reference to the amount of moisture present in a material. This value is often represented as a percentage of the material's mass (such as X% MC). |  | % | gelContent |  | % | gelPoint |  | % | rockwellHardnessTest |  | HR | mechanicalTensionProperties | tensileStrengthUltimate |  | Mpa | yieldStrength |  | Mpa | youngsModulus |  | Mpa | elongationAtBreak |  | % | elongationAtYield |  | % | [31 empty] | chemicalProperties | ecotoxicity |  | ppm | swellingRation |  | % | Flammability is a measure of how quickly a material is capable of catching fire and burning. Flammable substances are those gases, liquids and solids that will ignite and continue to burn in air if exposed to a source of ignition. |  | %vol | resistivityToConductivity |  | ohms | [12 empty] | opticalProperties | opacity |  |  | transmissionCoefficient |  | % | transmittanceCoefficient |  | % | turbidity |  | NTU | [33 empty] | thermalProperties | degradationTemperature |  | degC | glassTransitionTemperature |  | degC | meltingTemperature |  | degC | additionalPhaseChange |  | degC | thermalStability |  | % | [90 empty] | 1702042285076 | 1702042285076
907 | 65731aca055d0121240e0cf4 | [6 empty] | IN_PROGRESS | Cuttlefish Bone Biomaterial | Mix the sodium alginate into the water and leave for 24 hours to fully hydrate. | 30 mins |  |  | Sodium Alginate | 4 | Gram (g) | Water | 200 | Milliliter (mL) | Cuttlefish Bone | 30 | grams | [9 empty] | physicalProperties | color |  |  | texture |  |  | odour |  |  | Density |  | g/cm3 | size |  | cm | thickness |  | cm | crossSection |  | m2 | length |  | cm | crystalinity |  | % | viscosity |  | MPa | The boiling point is the temperature at which a liquid boils and turns to vapour. |  | degC | The melting point is the temperature at which a given solid will melt. |  | degC | Water solubility is the ability of a substance, the solute, to form a solution with water, the solvent. |  | % | Moisture content (MC) is a reference to the amount of moisture present in a material. This value is often represented as a percentage of the material's mass (such as X% MC). |  | % | gelContent |  | % | gelPoint |  | % | rockwellHardnessTest |  | HR | mechanicalTensionProperties | tensileStrengthUltimate |  | Mpa | yieldStrength |  | Mpa | youngsModulus |  | Mpa | elongationAtBreak |  | % | elongationAtYield |  | % | [31 empty] | chemicalProperties | ecotoxicity |  | ppm | swellingRation |  | % | Flammability is a measure of how quickly a material is capable of catching fire and burning. Flammable substances are those gases, liquids and solids that will ignite and continue to burn in air if exposed to a source of ignition. |  | %vol | resistivityToConductivity |  | ohms | [12 empty] | opticalProperties | opacity |  |  | transmissionCoefficient |  | % | transmittanceCoefficient |  | % | turbidity |  | NTU | [33 empty] | thermalProperties | degradationTemperature |  | degC | glassTransitionTemperature |  | degC | meltingTemperature |  | degC | additionalPhaseChange |  | degC | thermalStability |  | % | [90 empty] | 1702042314835 | 1702042314835
908 | 65731add601d097a870fceb2 | [6 empty] | IN_PROGRESS | Red clay cornstarch leather | Put the cornstarch in a pot with the 20 grams of red clay | 20 |  |  | Water | 0.5 | Liter (L) | Glycerol | 30 | Milliliter (mL) | Red clay | 20 | grams | Cornstarch | 60 | grams | Ginger oil | 2 | Drops (pipette) | Vinegar | 2 | ml | physicalProperties | color |  |  | texture |  |  | odour |  |  | Density |  | g/cm3 | size |  | cm | thickness |  | cm | crossSection |  | m2 | length |  | cm | crystalinity |  | % | viscosity |  | MPa | The boiling point is the temperature at which a liquid boils and turns to vapour. |  | degC | The melting point is the temperature at which a given solid will melt. |  | degC | Water solubility is the ability of a substance, the solute, to form a solution with water, the solvent. |  | % | Moisture content (MC) is a reference to the amount of moisture present in a material. This value is often represented as a percentage of the material's mass (such as X% MC). |  | % | gelContent |  | % | gelPoint |  | % | rockwellHardnessTest |  | HR | mechanicalTensionProperties | tensileStrengthUltimate |  | Mpa | yieldStrength |  | Mpa | youngsModulus |  | Mpa | elongationAtBreak |  | % | elongationAtYield |  | % | [31 empty] | chemicalProperties | ecotoxicity |  | ppm | swellingRation |  | % | Flammability is a measure of how quickly a material is capable of catching fire and burning. Flammable substances are those gases, liquids and solids that will ignite and continue to burn in air if exposed to a source of ignition. |  | %vol | resistivityToConductivity |  | ohms | [12 empty] | opticalProperties | opacity |  |  | transmissionCoefficient |  | % | transmittanceCoefficient |  | % | turbidity |  | NTU | [33 empty] | thermalProperties | degradationTemperature |  | degC | glassTransitionTemperature |  | degC | meltingTemperature |  | degC | additionalPhaseChange |  | degC | thermalStability |  | % | [90 empty] | 1702042333039 | 1702042333039
909 | 65731beefc90c493570100d2 | [6 empty] | IN_PROGRESS | Natural dye - Noni Fruit | Combine 1 Litre of water with 13 grams of Noni Fruit powder in a saucepan | 15 minutes |  |  | Water | 1 | Liter (L) | Noni Fruit Powder | 13 | Gram (g) | [12 empty] | physicalProperties | color |  |  | texture |  |  | odour |  |  | Density |  | g/cm3 | size |  | cm | thickness |  | cm | crossSection |  | m2 | length |  | cm | crystalinity |  | % | viscosity |  | MPa | The boiling point is the temperature at which a liquid boils and turns to vapour. |  | degC | The melting point is the temperature at which a given solid will melt. |  | degC | Water solubility is the ability of a substance, the solute, to form a solution with water, the solvent. |  | % | Moisture content (MC) is a reference to the amount of moisture present in a material. This value is often represented as a percentage of the material's mass (such as X% MC). |  | % | gelContent |  | % | gelPoint |  | % | rockwellHardnessTest |  | HR | mechanicalTensionProperties | tensileStrengthUltimate |  | Mpa | yieldStrength |  | Mpa | youngsModulus |  | Mpa | elongationAtBreak |  | % | elongationAtYield |  | % | [31 empty] | chemicalProperties | ecotoxicity |  | ppm | swellingRation |  | % | Flammability is a measure of how quickly a material is capable of catching fire and burning. Flammable substances are those gases, liquids and solids that will ignite and continue to burn in air if exposed to a source of ignition. |  | %vol | resistivityToConductivity |  | ohms | [12 empty] | opticalProperties | opacity |  |  | transmissionCoefficient |  | % | transmittanceCoefficient |  | % | turbidity |  | NTU | [33 empty] | thermalProperties | degradationTemperature |  | degC | glassTransitionTemperature |  | degC | meltingTemperature |  | degC | additionalPhaseChange |  | degC | thermalStability |  | % | [90 empty] | 1702042606448 | 1702042606448
910 | 657514672c3bb51e98039f44 | [6 empty] | IN_PROGRESS | Apple-pectin leather | Put the 220ml of (preferably distilled) water in the cooking pot together with 20 to 30g of Glycerol. The more Glycerol you put into the mixture the more flexible the material will be. | 30 mins |  |  | Water | 220 | Milliliter (mL) | Glycerol | 30 | grams | Apple Pectin | 15 | grams | [9 empty] | physicalProperties | color |  |  | texture |  |  | odour |  |  | Density |  | g/cm3 | size |  | cm | thickness |  | cm | crossSection |  | m2 | length |  | cm | crystalinity |  | % | viscosity |  | MPa | The boiling point is the temperature at which a liquid boils and turns to vapour. |  | degC | The melting point is the temperature at which a given solid will melt. |  | degC | Water solubility is the ability of a substance, the solute, to form a solution with water, the solvent. |  | % | Moisture content (MC) is a reference to the amount of moisture present in a material. This value is often represented as a percentage of the material's mass (such as X% MC). |  | % | gelContent |  | % | gelPoint |  | % | rockwellHardnessTest |  | HR | mechanicalTensionProperties | tensileStrengthUltimate |  | Mpa | yieldStrength |  | Mpa | youngsModulus |  | Mpa | elongationAtBreak |  | % | elongationAtYield |  | % | [31 empty] | chemicalProperties | ecotoxicity |  | ppm | swellingRation |  | % | Flammability is a measure of how quickly a material is capable of catching fire and burning. Flammable substances are those gases, liquids and solids that will ignite and continue to burn in air if exposed to a source of ignition. |  | %vol | resistivityToConductivity |  | ohms | [12 empty] | opticalProperties | opacity |  |  | transmissionCoefficient |  | % | transmittanceCoefficient |  | % | turbidity |  | NTU | [33 empty] | thermalProperties | degradationTemperature |  | degC | glassTransitionTemperature |  | degC | meltingTemperature |  | degC | additionalPhaseChange |  | degC | thermalStability |  | % | [90 empty] | 1702171751938 | 1702171751938
911 | 65751481b0df2be5580612c2 | [6 empty] | IN_PROGRESS | Apple-pectin leather | Put the 220ml of (preferably distilled) water in the cooking pot together with 20 to 30g of Glycerol. The more Glycerol you put into the mixture the more flexible the material will be. | 30 mins |  |  | Water | 220 | Milliliter (mL) | Glycerol | 30 | grams | Apple Pectin | 15 | grams | [9 empty] | physicalProperties | color |  |  | texture |  |  | odour |  |  | Density |  | g/cm3 | size |  | cm | thickness |  | cm | crossSection |  | m2 | length |  | cm | crystalinity |  | % | viscosity |  | MPa | The boiling point is the temperature at which a liquid boils and turns to vapour. |  | degC | The melting point is the temperature at which a given solid will melt. |  | degC | Water solubility is the ability of a substance, the solute, to form a solution with water, the solvent. |  | % | Moisture content (MC) is a reference to the amount of moisture present in a material. This value is often represented as a percentage of the material's mass (such as X% MC). |  | % | gelContent |  | % | gelPoint |  | % | rockwellHardnessTest |  | HR | mechanicalTensionProperties | tensileStrengthUltimate |  | Mpa | yieldStrength |  | Mpa | youngsModulus |  | Mpa | elongationAtBreak |  | % | elongationAtYield |  | % | [31 empty] | chemicalProperties | ecotoxicity |  | ppm | swellingRation |  | % | Flammability is a measure of how quickly a material is capable of catching fire and burning. Flammable substances are those gases, liquids and solids that will ignite and continue to burn in air if exposed to a source of ignition. |  | %vol | resistivityToConductivity |  | ohms | [12 empty] | opticalProperties | opacity |  |  | transmissionCoefficient |  | % | transmittanceCoefficient |  | % | turbidity |  | NTU | [33 empty] | thermalProperties | degradationTemperature |  | degC | glassTransitionTemperature |  | degC | meltingTemperature |  | degC | additionalPhaseChange |  | degC | thermalStability |  | % | [90 empty] | 1702171777116 | 1702171777116
912 | 6575d269f9ba2a8da40bab07 | [6 empty] | IN_PROGRESS | Self-Reinforced Sea-Shell Composite | Collect desired shell, photo examples use mussel, oyster and whelk shells. Wash the shells and leave to dry. | 20 min + curing and drying time |  |  | Alginate | 1 | Gram (g) | Chitin (Chitosan) | 1 | Gram (g) | Water | 35 | Gram (g) | Mussel Shell Powder | 70 | Gram (g) | Collagen | 1 | grams |  |  |  | physicalProperties | color |  |  | texture |  |  | odour |  |  | Density |  | g/cm3 | size |  | cm | thickness |  | cm | crossSection |  | m2 | length |  | cm | crystalinity |  | % | viscosity |  | MPa | The boiling point is the temperature at which a liquid boils and turns to vapour. |  | degC | The melting point is the temperature at which a given solid will melt. |  | degC | Water solubility is the ability of a substance, the solute, to form a solution with water, the solvent. |  | % | Moisture content (MC) is a reference to the amount of moisture present in a material. This value is often represented as a percentage of the material's mass (such as X% MC). |  | % | gelContent |  | % | gelPoint |  | % | rockwellHardnessTest |  | HR | mechanicalTensionProperties | tensileStrengthUltimate |  | Mpa | yieldStrength |  | Mpa | youngsModulus |  | Mpa | elongationAtBreak |  | % | elongationAtYield |  | % | [31 empty] | chemicalProperties | ecotoxicity |  | ppm | swellingRation |  | % | Flammability is a measure of how quickly a material is capable of catching fire and burning. Flammable substances are those gases, liquids and solids that will ignite and continue to burn in air if exposed to a source of ignition. |  | %vol | resistivityToConductivity |  | ohms | [12 empty] | opticalProperties | opacity |  |  | transmissionCoefficient |  | % | transmittanceCoefficient |  | % | turbidity |  | NTU | [33 empty] | thermalProperties | degradationTemperature |  | degC | glassTransitionTemperature |  | degC | meltingTemperature |  | degC | additionalPhaseChange |  | degC | thermalStability |  | % | [90 empty] | 1702220393710 | 1702220393710
913 | 6575d47df9ba2a8da40bab08 | [6 empty] | IN_PROGRESS | Self-Reinforced Sea-Shell Composite | Collect desired shell, photo examples use mussel, oyster and whelk shells. Wash the shells and leave to dry. | 20 min + curing and drying time |  |  | Alginate | 1 | Gram (g) | Chitin (Chitosan) | 1 | Gram (g) | Water | 35 | Gram (g) | Mussel Shell Powder | 70 | Gram (g) | Collagen | 1 | grams |  |  |  | physicalProperties | color |  |  | texture |  |  | odour |  |  | Density |  | g/cm3 | size |  | cm | thickness |  | cm | crossSection |  | m2 | length |  | cm | crystalinity |  | % | viscosity |  | MPa | The boiling point is the temperature at which a liquid boils and turns to vapour. |  | degC | The melting point is the temperature at which a given solid will melt. |  | degC | Water solubility is the ability of a substance, the solute, to form a solution with water, the solvent. |  | % | Moisture content (MC) is a reference to the amount of moisture present in a material. This value is often represented as a percentage of the material's mass (such as X% MC). |  | % | gelContent |  | % | gelPoint |  | % | rockwellHardnessTest |  | HR | mechanicalTensionProperties | tensileStrengthUltimate |  | Mpa | yieldStrength |  | Mpa | youngsModulus |  | Mpa | elongationAtBreak |  | % | elongationAtYield |  | % | [31 empty] | chemicalProperties | ecotoxicity |  | ppm | swellingRation |  | % | Flammability is a measure of how quickly a material is capable of catching fire and burning. Flammable substances are those gases, liquids and solids that will ignite and continue to burn in air if exposed to a source of ignition. |  | %vol | resistivityToConductivity |  | ohms | [12 empty] | opticalProperties | opacity |  |  | transmissionCoefficient |  | % | transmittanceCoefficient |  | % | turbidity |  | NTU | [33 empty] | thermalProperties | degradationTemperature |  | degC | glassTransitionTemperature |  | degC | meltingTemperature |  | degC | additionalPhaseChange |  | degC | thermalStability |  | % | [90 empty] | 1702220925893 | 1702220925893
914 | 6575d4b4326d9fc4d2078fec | [6 empty] | IN_PROGRESS | Eggshell-Starch Biomaterial | To make the eggshell powder, gather as many eggshells as you need. Wash them with water and then boil them for about 15 minutes to kill all the bacteria. You may see a white foam on the surface, you can remove this with a spoon. Strain the water and put the eggshells in a tray. You can let them dry at room temperature or if you want to speed up the process put them in the oven at 120 degrees for 15-20 min. Take them out of the oven and when they are completely dry grind them to a fine powder in a grinder. *If you want it to be more uniform you can sieve the powder at the end. | 35 min. |  |  | Water | 100 | Milliliter (mL) | Potato starch | 11 | Gram (g) | Eggshell | 38 | Gram (g) | Glycerin | 5 | Milliliter (mL) | [6 empty] | physicalProperties | color |  |  | texture |  |  | odour |  |  | Density |  | g/cm3 | size |  | cm | thickness |  | cm | crossSection |  | m2 | length |  | cm | crystalinity |  | % | viscosity |  | MPa | The boiling point is the temperature at which a liquid boils and turns to vapour. |  | degC | The melting point is the temperature at which a given solid will melt. |  | degC | Water solubility is the ability of a substance, the solute, to form a solution with water, the solvent. |  | % | Moisture content (MC) is a reference to the amount of moisture present in a material. This value is often represented as a percentage of the material's mass (such as X% MC). |  | % | gelContent |  | % | gelPoint |  | % | rockwellHardnessTest |  | HR | mechanicalTensionProperties | tensileStrengthUltimate |  | Mpa | yieldStrength |  | Mpa | youngsModulus |  | Mpa | elongationAtBreak |  | % | elongationAtYield |  | % | [31 empty] | chemicalProperties | ecotoxicity |  | ppm | swellingRation |  | % | Flammability is a measure of how quickly a material is capable of catching fire and burning. Flammable substances are those gases, liquids and solids that will ignite and continue to burn in air if exposed to a source of ignition. |  | %vol | resistivityToConductivity |  | ohms | [12 empty] | opticalProperties | opacity |  |  | transmissionCoefficient |  | % | transmittanceCoefficient |  | % | turbidity |  | NTU | [33 empty] | thermalProperties | degradationTemperature |  | degC | glassTransitionTemperature |  | degC | meltingTemperature |  | degC | additionalPhaseChange |  | degC | thermalStability |  | % | [90 empty] | 1702220980134 | 1702220980134
915 | 6575d5289affdfe5410278d4 | [6 empty] | IN_PROGRESS | Wood ashes biocomposite | Retrieve dry wood ashes from a source of combustion and pass them through a sieve leaving only the powder.&nbsp; | 30min |  |  | Wood ashes | 60 | grams | Calcium Propionate | 3 | grams | Agar agar | 7.5 | grams | Water | 250 | ml | Sugar | 15 | grams |  |  |  | physicalProperties | color |  |  | texture |  |  | odour |  |  | Density |  | g/cm3 | size |  | cm | thickness |  | cm | crossSection |  | m2 | length |  | cm | crystalinity |  | % | viscosity |  | MPa | The boiling point is the temperature at which a liquid boils and turns to vapour. |  | degC | The melting point is the temperature at which a given solid will melt. |  | degC | Water solubility is the ability of a substance, the solute, to form a solution with water, the solvent. |  | % | Moisture content (MC) is a reference to the amount of moisture present in a material. This value is often represented as a percentage of the material's mass (such as X% MC). |  | % | gelContent |  | % | gelPoint |  | % | rockwellHardnessTest |  | HR | mechanicalTensionProperties | tensileStrengthUltimate |  | Mpa | yieldStrength |  | Mpa | youngsModulus |  | Mpa | elongationAtBreak |  | % | elongationAtYield |  | % | [31 empty] | chemicalProperties | ecotoxicity |  | ppm | swellingRation |  | % | Flammability is a measure of how quickly a material is capable of catching fire and burning. Flammable substances are those gases, liquids and solids that will ignite and continue to burn in air if exposed to a source of ignition. |  | %vol | resistivityToConductivity |  | ohms | [12 empty] | opticalProperties | opacity |  |  | transmissionCoefficient |  | % | transmittanceCoefficient |  | % | turbidity |  | NTU | [33 empty] | thermalProperties | degradationTemperature |  | degC | glassTransitionTemperature |  | degC | meltingTemperature |  | degC | additionalPhaseChange |  | degC | thermalStability |  | % | [90 empty] | 1702221096384 | 1702221096384
916 | 6575d5958a3b5f01120bda15 | [6 empty] | IN_PROGRESS | Sodium alginate ¦ Natural dye bioplastic | Add the ingredients together in a saucepan and mix until all is dissolved in the water (it is okay if some of the sodium alginate has not completely dissolved). | 10 |  |  | Natural Dyes | 450 | Milliliter (mL) | Water | 50 | Milliliter (mL) | Sodium Alginate | 8 | Gram (g) | Salt | 2.5 | Gram (g) | [6 empty] | physicalProperties | color |  |  | texture |  |  | odour |  |  | Density |  | g/cm3 | size |  | cm | thickness |  | cm | crossSection |  | m2 | length |  | cm | crystalinity |  | % | viscosity |  | MPa | The boiling point is the temperature at which a liquid boils and turns to vapour. |  | degC | The melting point is the temperature at which a given solid will melt. |  | degC | Water solubility is the ability of a substance, the solute, to form a solution with water, the solvent. |  | % | Moisture content (MC) is a reference to the amount of moisture present in a material. This value is often represented as a percentage of the material's mass (such as X% MC). |  | % | gelContent |  | % | gelPoint |  | % | rockwellHardnessTest |  | HR | mechanicalTensionProperties | tensileStrengthUltimate |  | Mpa | yieldStrength |  | Mpa | youngsModulus |  | Mpa | elongationAtBreak |  | % | elongationAtYield |  | % | [31 empty] | chemicalProperties | ecotoxicity |  | ppm | swellingRation |  | % | Flammability is a measure of how quickly a material is capable of catching fire and burning. Flammable substances are those gases, liquids and solids that will ignite and continue to burn in air if exposed to a source of ignition. |  | %vol | resistivityToConductivity |  | ohms | [12 empty] | opticalProperties | opacity |  |  | transmissionCoefficient |  | % | transmittanceCoefficient |  | % | turbidity |  | NTU | [33 empty] | thermalProperties | degradationTemperature |  | degC | glassTransitionTemperature |  | degC | meltingTemperature |  | degC | additionalPhaseChange |  | degC | thermalStability |  | % | [90 empty] | 1702221205121 | 1702221205121
917 | 6575d6922b1822891f0040d6 | [6 empty] | IN_PROGRESS | Tapioca Starch Bioplastic | Put all the ingredients into a pan and mix on a medium heat. | 45 |  |  | Water | 52 | grams | Vinegar | 10 | grams | Tapioca starch (Cassava root skin) | 28 | Gram (g) | Vegetal Glycerin | 10 | grams | [6 empty] | physicalProperties | color |  |  | texture |  |  | odour |  |  | Density |  | g/cm3 | size |  | cm | thickness |  | cm | crossSection |  | m2 | length |  | cm | crystalinity |  | % | viscosity |  | MPa | The boiling point is the temperature at which a liquid boils and turns to vapour. |  | degC | The melting point is the temperature at which a given solid will melt. |  | degC | Water solubility is the ability of a substance, the solute, to form a solution with water, the solvent. |  | % | Moisture content (MC) is a reference to the amount of moisture present in a material. This value is often represented as a percentage of the material's mass (such as X% MC). |  | % | gelContent |  | % | gelPoint |  | % | rockwellHardnessTest |  | HR | mechanicalTensionProperties | tensileStrengthUltimate |  | Mpa | yieldStrength |  | Mpa | youngsModulus |  | Mpa | elongationAtBreak |  | % | elongationAtYield |  | % | [31 empty] | chemicalProperties | ecotoxicity |  | ppm | swellingRation |  | % | Flammability is a measure of how quickly a material is capable of catching fire and burning. Flammable substances are those gases, liquids and solids that will ignite and continue to burn in air if exposed to a source of ignition. |  | %vol | resistivityToConductivity |  | ohms | [12 empty] | opticalProperties | opacity |  |  | transmissionCoefficient |  | % | transmittanceCoefficient |  | % | turbidity |  | NTU | [33 empty] | thermalProperties | degradationTemperature |  | degC | glassTransitionTemperature |  | degC | meltingTemperature |  | degC | additionalPhaseChange |  | degC | thermalStability |  | % | [90 empty] | 1702221458106 | 1702221458106
918 | 6575d7c59affdfe5410278d5 | [6 empty] | IN_PROGRESS | Grass Paper | Boil grass (freshly cut or not) in water for 1-2 hours. Stir occasionally. | Approx. 3hrs |  |  | Water | 10 | Kilogram (kg) | Grass (cut) | 1 | Kilogram (kg) | [12 empty] | physicalProperties | color |  |  | texture |  |  | odour |  |  | Density |  | g/cm3 | size |  | cm | thickness |  | cm | crossSection |  | m2 | length |  | cm | crystalinity |  | % | viscosity |  | MPa | The boiling point is the temperature at which a liquid boils and turns to vapour. |  | degC | The melting point is the temperature at which a given solid will melt. |  | degC | Water solubility is the ability of a substance, the solute, to form a solution with water, the solvent. |  | % | Moisture content (MC) is a reference to the amount of moisture present in a material. This value is often represented as a percentage of the material's mass (such as X% MC). |  | % | gelContent |  | % | gelPoint |  | % | rockwellHardnessTest |  | HR | mechanicalTensionProperties | tensileStrengthUltimate |  | Mpa | yieldStrength |  | Mpa | youngsModulus |  | Mpa | elongationAtBreak |  | % | elongationAtYield |  | % | [31 empty] | chemicalProperties | ecotoxicity |  | ppm | swellingRation |  | % | Flammability is a measure of how quickly a material is capable of catching fire and burning. Flammable substances are those gases, liquids and solids that will ignite and continue to burn in air if exposed to a source of ignition. |  | %vol | resistivityToConductivity |  | ohms | [12 empty] | opticalProperties | opacity |  |  | transmissionCoefficient |  | % | transmittanceCoefficient |  | % | turbidity |  | NTU | [33 empty] | thermalProperties | degradationTemperature |  | degC | glassTransitionTemperature |  | degC | meltingTemperature |  | degC | additionalPhaseChange |  | degC | thermalStability |  | % | [90 empty] | 1702221765075 | 1702221765075
919 | 6575d8442b1822891f0040d8 | [6 empty] | IN_PROGRESS | Wood chips ¦ mycelium WS02 | In order to avoid contamination your clothes have to be freshly laundered or you should be wearing a clean lab coat. During the inoculation of the substrate you should be wearing a face mask and gloves and you should sanitise the work surface and your tools with isopropyl alcohol. | 1 hour |  |  | Wheat flour [white] | 15 | Milligram (mg) | Water | 1 | Liter (L) | Wood Chips (Oak and Beech trees) | 200 | grams | Reishi sawdust spawn (Ganoderma Lucidum) | 50 | grams | [6 empty] | physicalProperties | color |  |  | texture |  |  | odour |  |  | Density |  | g/cm3 | size |  | cm | thickness |  | cm | crossSection |  | m2 | length |  | cm | crystalinity |  | % | viscosity |  | MPa | The boiling point is the temperature at which a liquid boils and turns to vapour. |  | degC | The melting point is the temperature at which a given solid will melt. |  | degC | Water solubility is the ability of a substance, the solute, to form a solution with water, the solvent. |  | % | Moisture content (MC) is a reference to the amount of moisture present in a material. This value is often represented as a percentage of the material's mass (such as X% MC). |  | % | gelContent |  | % | gelPoint |  | % | rockwellHardnessTest |  | HR | mechanicalTensionProperties | tensileStrengthUltimate |  | Mpa | yieldStrength |  | Mpa | youngsModulus |  | Mpa | elongationAtBreak |  | % | elongationAtYield |  | % | [31 empty] | chemicalProperties | ecotoxicity |  | ppm | swellingRation |  | % | Flammability is a measure of how quickly a material is capable of catching fire and burning. Flammable substances are those gases, liquids and solids that will ignite and continue to burn in air if exposed to a source of ignition. |  | %vol | resistivityToConductivity |  | ohms | [12 empty] | opticalProperties | opacity |  |  | transmissionCoefficient |  | % | transmittanceCoefficient |  | % | turbidity |  | NTU | [33 empty] | thermalProperties | degradationTemperature |  | degC | glassTransitionTemperature |  | degC | meltingTemperature |  | degC | additionalPhaseChange |  | degC | thermalStability |  | % | [90 empty] | 1702221892394 | 1702221892394
920 | 6575e150326d9fc4d2078fed | [6 empty] | IN_PROGRESS | Walnut shell ¦ mycelium WS01 | 1. Sanitize working area with alcohol_x000D_ 2. Wash the walnut shell._x000D_ 3. Triturate the walnut shell._x000D_ 4. Sieve the walnut shell in 3mm and 5mm._x000D_ 5. The walnut shell at 100&deg;C for 60 minutes._x000D_ 6. Deposit 300g of the substrate in canning jars and then close them. Allow the exchange of air. | 15 - 20 days |  |  | Walnut shells, Juglans regia | 350 | grams | Mycelium spawn, Trametes Versicolor | 35 | grams | Wheat flour [white] | 40 | grams | [9 empty] | physicalProperties | color |  |  | texture |  |  | odour |  |  | Density |  | g/cm3 | size |  | cm | thickness |  | cm | crossSection |  | m2 | length |  | cm | crystalinity |  | % | viscosity |  | MPa | The boiling point is the temperature at which a liquid boils and turns to vapour. |  | degC | The melting point is the temperature at which a given solid will melt. |  | degC | Water solubility is the ability of a substance, the solute, to form a solution with water, the solvent. |  | % | Moisture content (MC) is a reference to the amount of moisture present in a material. This value is often represented as a percentage of the material's mass (such as X% MC). |  | % | gelContent |  | % | gelPoint |  | % | rockwellHardnessTest |  | HR | mechanicalTensionProperties | tensileStrengthUltimate |  | Mpa | yieldStrength |  | Mpa | youngsModulus |  | Mpa | elongationAtBreak |  | % | elongationAtYield |  | % | [31 empty] | chemicalProperties | ecotoxicity |  | ppm | swellingRation |  | % | Flammability is a measure of how quickly a material is capable of catching fire and burning. Flammable substances are those gases, liquids and solids that will ignite and continue to burn in air if exposed to a source of ignition. |  | %vol | resistivityToConductivity |  | ohms | [12 empty] | opticalProperties | opacity |  |  | transmissionCoefficient |  | % | transmittanceCoefficient |  | % | turbidity |  | NTU | [33 empty] | thermalProperties | degradationTemperature |  | degC | glassTransitionTemperature |  | degC | meltingTemperature |  | degC | additionalPhaseChange |  | degC | thermalStability |  | % | [90 empty] | 1702224208440 | 1702224208440
921 | 6575f9841347b6ad370ef894 | [6 empty] | IN_PROGRESS | Sodium Bicarbonate ¦ Cornstarch SB01 | Measure out the ingredients. Place the 1/2 Cup Cornstarch and 1 Cup Sodium Bicarbonate in the saucepan and mix together. Then add 3/4 Cups of cold tap water. Stir slowly until all the dry ingredients are wet. | 2 hours |  |  | Water | 3/4 | Cups | Cornstarch | 1/2 | Cups | Sodium Bicarbonate / Bicarbonate of soda | 1 | Cups | [9 empty] | physicalProperties | color |  |  | texture |  |  | odour |  |  | Density |  | g/cm3 | size |  | cm | thickness |  | cm | crossSection |  | m2 | length |  | cm | crystalinity |  | % | viscosity |  | MPa | The boiling point is the temperature at which a liquid boils and turns to vapour. |  | degC | The melting point is the temperature at which a given solid will melt. |  | degC | Water solubility is the ability of a substance, the solute, to form a solution with water, the solvent. |  | % | Moisture content (MC) is a reference to the amount of moisture present in a material. This value is often represented as a percentage of the material's mass (such as X% MC). |  | % | gelContent |  | % | gelPoint |  | % | rockwellHardnessTest |  | HR | mechanicalTensionProperties | tensileStrengthUltimate |  | Mpa | yieldStrength |  | Mpa | youngsModulus |  | Mpa | elongationAtBreak |  | % | elongationAtYield |  | % | [31 empty] | chemicalProperties | ecotoxicity |  | ppm | swellingRation |  | % | Flammability is a measure of how quickly a material is capable of catching fire and burning. Flammable substances are those gases, liquids and solids that will ignite and continue to burn in air if exposed to a source of ignition. |  | %vol | resistivityToConductivity |  | ohms | [12 empty] | opticalProperties | opacity |  |  | transmissionCoefficient |  | % | transmittanceCoefficient |  | % | turbidity |  | NTU | [33 empty] | thermalProperties | degradationTemperature |  | degC | glassTransitionTemperature |  | degC | meltingTemperature |  | degC | additionalPhaseChange |  | degC | thermalStability |  | % | [90 empty] | 1702230404033 | 1702230404033
922 | 657846e85f70f4011c0557d4 | [6 empty] | IN_PROGRESS | Artichoke leaves Bio-plastic | Freeze dry the artichoke leaves and then blend them, turning the leaves into a fine powder.&nbsp; | 20 minutes |  |  | Water | 100 | ml | Alginate | 3 | grams | Vegetal Glycerin | 5 | ml | Artichoke Leaves | 4 | grams | [6 empty] | physicalProperties | color |  |  | texture |  |  | odour |  |  | Density |  | g/cm3 | size |  | cm | thickness |  | cm | crossSection |  | m2 | length |  | cm | crystalinity |  | % | viscosity |  | MPa | The boiling point is the temperature at which a liquid boils and turns to vapour. |  | degC | The melting point is the temperature at which a given solid will melt. |  | degC | Water solubility is the ability of a substance, the solute, to form a solution with water, the solvent. |  | % | Moisture content (MC) is a reference to the amount of moisture present in a material. This value is often represented as a percentage of the material's mass (such as X% MC). |  | % | gelContent |  | % | gelPoint |  | % | rockwellHardnessTest |  | HR | mechanicalTensionProperties | tensileStrengthUltimate |  | Mpa | yieldStrength |  | Mpa | youngsModulus |  | Mpa | elongationAtBreak |  | % | elongationAtYield |  | % | [31 empty] | chemicalProperties | ecotoxicity |  | ppm | swellingRation |  | % | Flammability is a measure of how quickly a material is capable of catching fire and burning. Flammable substances are those gases, liquids and solids that will ignite and continue to burn in air if exposed to a source of ignition. |  | %vol | resistivityToConductivity |  | ohms | [12 empty] | opticalProperties | opacity |  |  | transmissionCoefficient |  | % | transmittanceCoefficient |  | % | turbidity |  | NTU | [33 empty] | thermalProperties | degradationTemperature |  | degC | glassTransitionTemperature |  | degC | meltingTemperature |  | degC | additionalPhaseChange |  | degC | thermalStability |  | % | [90 empty] | 1702381288557 | 1702381288557
923 | 657857243be85c2b58028d55 | [6 empty] | IN_PROGRESS | Spirulina bio-yarn | Mix all ingredients in a pan. | 15 |  |  | Water | 250 | ml | Spirulina | 2 | grams | Beeswax pellets (food grade) | 1 | Gram (g) | Glycerol | 20 | Gram (g) | [6 empty] | physicalProperties | color |  |  | texture |  |  | odour |  |  | Density |  | g/cm3 | size |  | cm | thickness |  | cm | crossSection |  | m2 | length |  | cm | crystalinity |  | % | viscosity |  | MPa | The boiling point is the temperature at which a liquid boils and turns to vapour. |  | degC | The melting point is the temperature at which a given solid will melt. |  | degC | Water solubility is the ability of a substance, the solute, to form a solution with water, the solvent. |  | % | Moisture content (MC) is a reference to the amount of moisture present in a material. This value is often represented as a percentage of the material's mass (such as X% MC). |  | % | gelContent |  | % | gelPoint |  | % | rockwellHardnessTest |  | HR | mechanicalTensionProperties | tensileStrengthUltimate |  | Mpa | yieldStrength |  | Mpa | youngsModulus |  | Mpa | elongationAtBreak |  | % | elongationAtYield |  | % | [31 empty] | chemicalProperties | ecotoxicity |  | ppm | swellingRation |  | % | Flammability is a measure of how quickly a material is capable of catching fire and burning. Flammable substances are those gases, liquids and solids that will ignite and continue to burn in air if exposed to a source of ignition. |  | %vol | resistivityToConductivity |  | ohms | [12 empty] | opticalProperties | opacity |  |  | transmissionCoefficient |  | % | transmittanceCoefficient |  | % | turbidity |  | NTU | [33 empty] | thermalProperties | degradationTemperature |  | degC | glassTransitionTemperature |  | degC | meltingTemperature |  | degC | additionalPhaseChange |  | degC | thermalStability |  | % | [90 empty] | 1702385444870 | 1702385444870
924 | 657ae10926316e5faa01c672 | [6 empty] | IN_PROGRESS | Eggshell biocomposite | PREPARE EGGSHELL: 1. Boil eggshell to kill bacteria. 2. Dry eggshell (it can be naturally dried or using the oven) 3. Grind eggshell 4. Sieve eggshell to get a fine powder | 4 min |  |  | Water | 12 | Milliliter (mL) | Eggshell | 24 | Gram (g) | Gelatin | 5 | grams | [9 empty] | physicalProperties | color |  |  | texture |  |  | odour |  |  | Density |  | g/cm3 | size |  | cm | thickness |  | cm | crossSection |  | m2 | length |  | cm | crystalinity |  | % | viscosity |  | MPa | The boiling point is the temperature at which a liquid boils and turns to vapour. |  | degC | The melting point is the temperature at which a given solid will melt. |  | degC | Water solubility is the ability of a substance, the solute, to form a solution with water, the solvent. |  | % | Moisture content (MC) is a reference to the amount of moisture present in a material. This value is often represented as a percentage of the material's mass (such as X% MC). |  | % | gelContent |  | % | gelPoint |  | % | rockwellHardnessTest |  | HR | mechanicalTensionProperties | tensileStrengthUltimate |  | Mpa | yieldStrength |  | Mpa | youngsModulus |  | Mpa | elongationAtBreak |  | % | elongationAtYield |  | % | [31 empty] | chemicalProperties | ecotoxicity |  | ppm | swellingRation |  | % | Flammability is a measure of how quickly a material is capable of catching fire and burning. Flammable substances are those gases, liquids and solids that will ignite and continue to burn in air if exposed to a source of ignition. |  | %vol | resistivityToConductivity |  | ohms | [12 empty] | opticalProperties | opacity |  |  | transmissionCoefficient |  | % | transmittanceCoefficient |  | % | turbidity |  | NTU | [33 empty] | thermalProperties | degradationTemperature |  | degC | glassTransitionTemperature |  | degC | meltingTemperature |  | degC | additionalPhaseChange |  | degC | thermalStability |  | % | [90 empty] | 1702551817110 | 1702551817110
925 | 657af986066ef5ba440f4594 | [6 empty] | IN_PROGRESS | Sodium Bicarbonate ¦ Cornstarch SB01 | Measure out the ingredients. Place the 1/2 Cup Cornstarch and 1 Cup Sodium Bicarbonate in the saucepan and mix together. Then add 3/4 Cups of cold tap water. Stir slowly until all the dry ingredients are wet. | 2 hours |  |  | Water | 3/4 | Cups | Cornstarch | 1/2 | Cups | Sodium Bicarbonate / Bicarbonate of soda | 1 | Cups | [9 empty] | physicalProperties | color |  |  | texture |  |  | odour |  |  | Density |  | g/cm3 | size |  | cm | thickness |  | cm | crossSection |  | m2 | length |  | cm | crystalinity |  | % | viscosity |  | MPa | The boiling point is the temperature at which a liquid boils and turns to vapour. |  | degC | The melting point is the temperature at which a given solid will melt. |  | degC | Water solubility is the ability of a substance, the solute, to form a solution with water, the solvent. |  | % | Moisture content (MC) is a reference to the amount of moisture present in a material. This value is often represented as a percentage of the material's mass (such as X% MC). |  | % | gelContent |  | % | gelPoint |  | % | rockwellHardnessTest |  | HR | mechanicalTensionProperties | tensileStrengthUltimate |  | Mpa | yieldStrength |  | Mpa | youngsModulus |  | Mpa | elongationAtBreak |  | % | elongationAtYield |  | % | [31 empty] | chemicalProperties | ecotoxicity |  | ppm | swellingRation |  | % | Flammability is a measure of how quickly a material is capable of catching fire and burning. Flammable substances are those gases, liquids and solids that will ignite and continue to burn in air if exposed to a source of ignition. |  | %vol | resistivityToConductivity |  | ohms | [12 empty] | opticalProperties | opacity |  |  | transmissionCoefficient |  | % | transmittanceCoefficient |  | % | turbidity |  | NTU | [33 empty] | thermalProperties | degradationTemperature |  | degC | glassTransitionTemperature |  | degC | meltingTemperature |  | degC | additionalPhaseChange |  | degC | thermalStability |  | % | [90 empty] | 1702558086478 | 1702558086478
926 | 657b039bf97c3e7b260dd946 | [6 empty] | IN_PROGRESS | Sodium Bicarbonate ¦ Cornstarch SB01 | Measure out the ingredients. Place the 1/2 Cup Cornstarch and 1 Cup Sodium Bicarbonate in the saucepan and mix together. Then add 3/4 Cups of cold tap water. Stir slowly until all the dry ingredients are wet. | 2 hours |  |  | Water | 3/4 | Cups | Cornstarch | 1/2 | Cups | Sodium Bicarbonate / Bicarbonate of soda | 1 | Cups | [9 empty] | physicalProperties | color |  |  | texture |  |  | odour |  |  | Density |  | g/cm3 | size |  | cm | thickness |  | cm | crossSection |  | m2 | length |  | cm | crystalinity |  | % | viscosity |  | MPa | The boiling point is the temperature at which a liquid boils and turns to vapour. |  | degC | The melting point is the temperature at which a given solid will melt. |  | degC | Water solubility is the ability of a substance, the solute, to form a solution with water, the solvent. |  | % | Moisture content (MC) is a reference to the amount of moisture present in a material. This value is often represented as a percentage of the material's mass (such as X% MC). |  | % | gelContent |  | % | gelPoint |  | % | rockwellHardnessTest |  | HR | mechanicalTensionProperties | tensileStrengthUltimate |  | Mpa | yieldStrength |  | Mpa | youngsModulus |  | Mpa | elongationAtBreak |  | % | elongationAtYield |  | % | [31 empty] | chemicalProperties | ecotoxicity |  | ppm | swellingRation |  | % | Flammability is a measure of how quickly a material is capable of catching fire and burning. Flammable substances are those gases, liquids and solids that will ignite and continue to burn in air if exposed to a source of ignition. |  | %vol | resistivityToConductivity |  | ohms | [12 empty] | opticalProperties | opacity |  |  | transmissionCoefficient |  | % | transmittanceCoefficient |  | % | turbidity |  | NTU | [33 empty] | thermalProperties | degradationTemperature |  | degC | glassTransitionTemperature |  | degC | meltingTemperature |  | degC | additionalPhaseChange |  | degC | thermalStability |  | % | [90 empty] | 1702560667998 | 1702560667998
927 | 657b1867a7080d3ce20a1ea2 | [6 empty] | IN_PROGRESS | Ash Mix | Retrieve dry wood ashes from a source of combustion and pass them through a sieve leaving only the powder.&nbsp; |  |  |  | Wood ashes | 60 | grams | Calcium Propionate | 3 | grams | Agar agar | 7.5 | grams | Water | 250 | ml | Sugar | 15 | grams |  |  |  | physicalProperties | color |  |  | texture |  |  | odour |  |  | Density |  | g/cm3 | size |  | cm | thickness |  | cm | crossSection |  | m2 | length |  | cm | crystalinity |  | % | viscosity |  | MPa | The boiling point is the temperature at which a liquid boils and turns to vapour. |  | degC | The melting point is the temperature at which a given solid will melt. |  | degC | Water solubility is the ability of a substance, the solute, to form a solution with water, the solvent. |  | % | Moisture content (MC) is a reference to the amount of moisture present in a material. This value is often represented as a percentage of the material's mass (such as X% MC). |  | % | gelContent |  | % | gelPoint |  | % | rockwellHardnessTest |  | HR | mechanicalTensionProperties | tensileStrengthUltimate |  | Mpa | yieldStrength |  | Mpa | youngsModulus |  | Mpa | elongationAtBreak |  | % | elongationAtYield |  | % | [31 empty] | chemicalProperties | ecotoxicity |  | ppm | swellingRation |  | % | Flammability is a measure of how quickly a material is capable of catching fire and burning. Flammable substances are those gases, liquids and solids that will ignite and continue to burn in air if exposed to a source of ignition. |  | %vol | resistivityToConductivity |  | ohms | [12 empty] | opticalProperties | opacity |  |  | transmissionCoefficient |  | % | transmittanceCoefficient |  | % | turbidity |  | NTU | [33 empty] | thermalProperties | degradationTemperature |  | degC | glassTransitionTemperature |  | degC | meltingTemperature |  | degC | additionalPhaseChange |  | degC | thermalStability |  | % | [90 empty] | 1702566029339 | 1702565991557
928 | 657b1aac16d71b0b3807d227 | [6 empty] | IN_PROGRESS | Tapioca Starch and Sodium Bicarbonate | Take 1/2 cup of tapioca starch and 1 cup of sodium bicarbonate and mix together in a saucepan. Add 3/4 of water and mix together until everything is one viscous mass. | 45-60 minutes |  |  | Tapioca starch (Cassava root skin) | 1/2 | Cups | Water | 3/4 | Cups | Sodium Bicarbonate / Bicarbonate of soda | 1 | Cups | [9 empty] | physicalProperties | color |  |  | texture |  |  | odour |  |  | Density |  | g/cm3 | size |  | cm | thickness |  | cm | crossSection |  | m2 | length |  | cm | crystalinity |  | % | viscosity |  | MPa | The boiling point is the temperature at which a liquid boils and turns to vapour. |  | degC | The melting point is the temperature at which a given solid will melt. |  | degC | Water solubility is the ability of a substance, the solute, to form a solution with water, the solvent. |  | % | Moisture content (MC) is a reference to the amount of moisture present in a material. This value is often represented as a percentage of the material's mass (such as X% MC). |  | % | gelContent |  | % | gelPoint |  | % | rockwellHardnessTest |  | HR | mechanicalTensionProperties | tensileStrengthUltimate |  | Mpa | yieldStrength |  | Mpa | youngsModulus |  | Mpa | elongationAtBreak |  | % | elongationAtYield |  | % | [31 empty] | chemicalProperties | ecotoxicity |  | ppm | swellingRation |  | % | Flammability is a measure of how quickly a material is capable of catching fire and burning. Flammable substances are those gases, liquids and solids that will ignite and continue to burn in air if exposed to a source of ignition. |  | %vol | resistivityToConductivity |  | ohms | [12 empty] | opticalProperties | opacity |  |  | transmissionCoefficient |  | % | transmittanceCoefficient |  | % | turbidity |  | NTU | [33 empty] | thermalProperties | degradationTemperature |  | degC | glassTransitionTemperature |  | degC | meltingTemperature |  | degC | additionalPhaseChange |  | degC | thermalStability |  | % | [90 empty] | 1702566572206 | 1702566572206
929 | 657e9550f65bdd041d053452 | [6 empty] | IN_PROGRESS | Textured Banana Skin | [22 empty] | physicalProperties | color |  |  | texture |  |  | odour |  |  | Density |  | g/cm3 | size |  | cm | thickness |  | cm | crossSection |  | m2 | length |  | cm | crystalinity |  | % | viscosity |  | MPa | The boiling point is the temperature at which a liquid boils and turns to vapour. |  | degC | The melting point is the temperature at which a given solid will melt. |  | degC | Water solubility is the ability of a substance, the solute, to form a solution with water, the solvent. |  | % | Moisture content (MC) is a reference to the amount of moisture present in a material. This value is often represented as a percentage of the material's mass (such as X% MC). |  | % | gelContent |  | % | gelPoint |  | % | rockwellHardnessTest |  | HR | mechanicalTensionProperties | tensileStrengthUltimate |  | Mpa | yieldStrength |  | Mpa | youngsModulus |  | Mpa | elongationAtBreak |  | % | elongationAtYield |  | % | [31 empty] | chemicalProperties | ecotoxicity |  | ppm | swellingRation |  | % | Flammability is a measure of how quickly a material is capable of catching fire and burning. Flammable substances are those gases, liquids and solids that will ignite and continue to burn in air if exposed to a source of ignition. |  | %vol | resistivityToConductivity |  | ohms | [12 empty] | opticalProperties | opacity |  |  | transmissionCoefficient |  | % | transmittanceCoefficient |  | % | turbidity |  | NTU | [33 empty] | thermalProperties | degradationTemperature |  | degC | glassTransitionTemperature |  | degC | meltingTemperature |  | degC | additionalPhaseChange |  | degC | thermalStability |  | % | [90 empty] | 1702794576842 | 1702794576842
930 | 65817ce180108895930f0732 | [6 empty] | IN_PROGRESS | Alginaat en oesters en olijfpitten | [22 empty] | physicalProperties | color |  |  | texture |  |  | odour |  |  | Density |  | g/cm3 | size |  | cm | thickness |  | cm | crossSection |  | m2 | length |  | cm | crystalinity |  | % | viscosity |  | MPa | The boiling point is the temperature at which a liquid boils and turns to vapour. |  | degC | The melting point is the temperature at which a given solid will melt. |  | degC | Water solubility is the ability of a substance, the solute, to form a solution with water, the solvent. |  | % | Moisture content (MC) is a reference to the amount of moisture present in a material. This value is often represented as a percentage of the material's mass (such as X% MC). |  | % | gelContent |  | % | gelPoint |  | % | rockwellHardnessTest |  | HR | mechanicalTensionProperties | tensileStrengthUltimate |  | Mpa | yieldStrength |  | Mpa | youngsModulus |  | Mpa | elongationAtBreak |  | % | elongationAtYield |  | % | [31 empty] | chemicalProperties | ecotoxicity |  | ppm | swellingRation |  | % | Flammability is a measure of how quickly a material is capable of catching fire and burning. Flammable substances are those gases, liquids and solids that will ignite and continue to burn in air if exposed to a source of ignition. |  | %vol | resistivityToConductivity |  | ohms | [12 empty] | opticalProperties | opacity |  |  | transmissionCoefficient |  | % | transmittanceCoefficient |  | % | turbidity |  | NTU | [33 empty] | thermalProperties | degradationTemperature |  | degC | glassTransitionTemperature |  | degC | meltingTemperature |  | degC | additionalPhaseChange |  | degC | thermalStability |  | % | [90 empty] | 1702985321557 | 1702984929235
931 | 6581b49cc016e32b620e7302 | [6 empty] | PUBLISHED | 3D print Oyster Shell, Olive pit and Alginate recipe for WASP clay printer | Weigh all ingredients in the indicated proportions for the quantity you want to make | 30 | 21 |  | Olive Pits (Ground) | 30 | % | Oyster shells | 15 | % | Sodium alginate | 5 | % | Water | 50 | % | [6 empty] | physicalProperties | color | light brown |  | texture | slightly rough |  | odour |  |  | Density |  | g/cm3 | size |  | cm | thickness |  | cm | crossSection |  | m2 | length |  | cm | crystalinity |  | % | viscosity |  | MPa | The boiling point is the temperature at which a liquid boils and turns to vapour. |  | degC | The melting point is the temperature at which a given solid will melt. |  | degC | Water solubility is the ability of a substance, the solute, to form a solution with water, the solvent. |  | % | Moisture content (MC) is a reference to the amount of moisture present in a material. This value is often represented as a percentage of the material's mass (such as X% MC). |  | % | gelContent |  | % | gelPoint |  | % | rockwellHardnessTest |  | HR | mechanicalTensionProperties | tensileStrengthUltimate |  | Mpa | yieldStrength |  | Mpa | youngsModulus |  | Mpa | elongationAtBreak |  | % | elongationAtYield |  | % | [31 empty] | chemicalProperties | ecotoxicity |  | ppm | swellingRation |  | % | Flammability is a measure of how quickly a material is capable of catching fire and burning. Flammable substances are those gases, liquids and solids that will ignite and continue to burn in air if exposed to a source of ignition. |  | %vol | resistivityToConductivity |  | ohms | [12 empty] | opticalProperties | opacity | Opaque |  | transmissionCoefficient |  | % | transmittanceCoefficient |  | % | turbidity |  | NTU | [33 empty] | thermalProperties | degradationTemperature |  | degC | glassTransitionTemperature |  | degC | meltingTemperature |  | degC | additionalPhaseChange |  | degC | thermalStability |  | % | [90 empty] | 1705363813685 | 1702999196993
932 | 6582e6113c7987458a06ed42 | [6 empty] | IN_PROGRESS | Marigold Flowers Bioplastic | First prepare the dye from marigold flowers - Fill your pot with water and about 10 -15 marigold flowers and bring it to a boil for one hour, until you achieve your desired color. When the water becomes the color you like, strain the liquid. | 40 - 55 minutes |  |  | Water | 150 | ml | Marigold flowers | 20 | grams | Glycerol | 20 | grams | Gelatin | 40 | grams | [6 empty] | physicalProperties | color |  |  | texture |  |  | odour |  |  | Density |  | g/cm3 | size |  | cm | thickness |  | cm | crossSection |  | m2 | length |  | cm | crystalinity |  | % | viscosity |  | MPa | The boiling point is the temperature at which a liquid boils and turns to vapour. |  | degC | The melting point is the temperature at which a given solid will melt. |  | degC | Water solubility is the ability of a substance, the solute, to form a solution with water, the solvent. |  | % | Moisture content (MC) is a reference to the amount of moisture present in a material. This value is often represented as a percentage of the material's mass (such as X% MC). |  | % | gelContent |  | % | gelPoint |  | % | rockwellHardnessTest |  | HR | mechanicalTensionProperties | tensileStrengthUltimate |  | Mpa | yieldStrength |  | Mpa | youngsModulus |  | Mpa | elongationAtBreak |  | % | elongationAtYield |  | % | [31 empty] | chemicalProperties | ecotoxicity |  | ppm | swellingRation |  | % | Flammability is a measure of how quickly a material is capable of catching fire and burning. Flammable substances are those gases, liquids and solids that will ignite and continue to burn in air if exposed to a source of ignition. |  | %vol | resistivityToConductivity |  | ohms | [12 empty] | opticalProperties | opacity |  |  | transmissionCoefficient |  | % | transmittanceCoefficient |  | % | turbidity |  | NTU | [33 empty] | thermalProperties | degradationTemperature |  | degC | glassTransitionTemperature |  | degC | meltingTemperature |  | degC | additionalPhaseChange |  | degC | thermalStability |  | % | [90 empty] | 1703077393807 | 1703077393807
933 | 6582fac0ed113f2f1901f792 | [6 empty] | IN_PROGRESS | Birch polypore mushroom rubber | [22 empty] | physicalProperties | color |  |  | texture |  |  | odour |  |  | Density |  | g/cm3 | size |  | cm | thickness |  | cm | crossSection |  | m2 | length |  | cm | crystalinity |  | % | viscosity |  | MPa | The boiling point is the temperature at which a liquid boils and turns to vapour. |  | degC | The melting point is the temperature at which a given solid will melt. |  | degC | Water solubility is the ability of a substance, the solute, to form a solution with water, the solvent. |  | % | Moisture content (MC) is a reference to the amount of moisture present in a material. This value is often represented as a percentage of the material's mass (such as X% MC). |  | % | gelContent |  | % | gelPoint |  | % | rockwellHardnessTest |  | HR | mechanicalTensionProperties | tensileStrengthUltimate |  | Mpa | yieldStrength |  | Mpa | youngsModulus |  | Mpa | elongationAtBreak |  | % | elongationAtYield |  | % | [31 empty] | chemicalProperties | ecotoxicity |  | ppm | swellingRation |  | % | Flammability is a measure of how quickly a material is capable of catching fire and burning. Flammable substances are those gases, liquids and solids that will ignite and continue to burn in air if exposed to a source of ignition. |  | %vol | resistivityToConductivity |  | ohms | [12 empty] | opticalProperties | opacity |  |  | transmissionCoefficient |  | % | transmittanceCoefficient |  | % | turbidity |  | NTU | [33 empty] | thermalProperties | degradationTemperature |  | degC | glassTransitionTemperature |  | degC | meltingTemperature |  | degC | additionalPhaseChange |  | degC | thermalStability |  | % | [90 empty] | 1703082688856 | 1703082688856
934 | 6584740db5b6803b850b5cc3 | [6 empty] | IN_PROGRESS | Sawdust ¦ pine resin Saw03 | Weigh the sawdust and pine resin using the proportiones of your choice. |  |  |  | Pine Resin | 12 | grams | Sawdust - Eucalyptus globulus Labill. | 7 | grams | [12 empty] | physicalProperties | color |  |  | texture |  |  | odour |  |  | Density |  | g/cm3 | size |  | cm | thickness |  | cm | crossSection |  | m2 | length |  | cm | crystalinity |  | % | viscosity |  | MPa | The boiling point is the temperature at which a liquid boils and turns to vapour. |  | degC | The melting point is the temperature at which a given solid will melt. |  | degC | Water solubility is the ability of a substance, the solute, to form a solution with water, the solvent. |  | % | Moisture content (MC) is a reference to the amount of moisture present in a material. This value is often represented as a percentage of the material's mass (such as X% MC). |  | % | gelContent |  | % | gelPoint |  | % | rockwellHardnessTest |  | HR | mechanicalTensionProperties | tensileStrengthUltimate |  | Mpa | yieldStrength |  | Mpa | youngsModulus |  | Mpa | elongationAtBreak |  | % | elongationAtYield |  | % | [31 empty] | chemicalProperties | ecotoxicity |  | ppm | swellingRation |  | % | Flammability is a measure of how quickly a material is capable of catching fire and burning. Flammable substances are those gases, liquids and solids that will ignite and continue to burn in air if exposed to a source of ignition. |  | %vol | resistivityToConductivity |  | ohms | [12 empty] | opticalProperties | opacity |  |  | transmissionCoefficient |  | % | transmittanceCoefficient |  | % | turbidity |  | NTU | [33 empty] | thermalProperties | degradationTemperature |  | degC | glassTransitionTemperature |  | degC | meltingTemperature |  | degC | additionalPhaseChange |  | degC | thermalStability |  | % | [90 empty] | 1703179277675 | 1703179277675
935 | 658a4ad970373b98bb0d2024 | [6 empty] | IN_PROGRESS | Red clay cornstarch leather | Put the cornstarch in a pot with the 20 grams of red clay | 20 |  |  | Water | 0.5 | Liter (L) | Glycerol | 30 | Milliliter (mL) | Red clay | 20 | grams | Cornstarch | 60 | grams | Ginger oil | 2 | Drops (pipette) | Vinegar | 2 | ml | physicalProperties | color |  |  | texture |  |  | odour |  |  | Density |  | g/cm3 | size |  | cm | thickness |  | cm | crossSection |  | m2 | length |  | cm | crystalinity |  | % | viscosity |  | MPa | The boiling point is the temperature at which a liquid boils and turns to vapour. |  | degC | The melting point is the temperature at which a given solid will melt. |  | degC | Water solubility is the ability of a substance, the solute, to form a solution with water, the solvent. |  | % | Moisture content (MC) is a reference to the amount of moisture present in a material. This value is often represented as a percentage of the material's mass (such as X% MC). |  | % | gelContent |  | % | gelPoint |  | % | rockwellHardnessTest |  | HR | mechanicalTensionProperties | tensileStrengthUltimate |  | Mpa | yieldStrength |  | Mpa | youngsModulus |  | Mpa | elongationAtBreak |  | % | elongationAtYield |  | % | [31 empty] | chemicalProperties | ecotoxicity |  | ppm | swellingRation |  | % | Flammability is a measure of how quickly a material is capable of catching fire and burning. Flammable substances are those gases, liquids and solids that will ignite and continue to burn in air if exposed to a source of ignition. |  | %vol | resistivityToConductivity |  | ohms | [12 empty] | opticalProperties | opacity |  |  | transmissionCoefficient |  | % | transmittanceCoefficient |  | % | turbidity |  | NTU | [33 empty] | thermalProperties | degradationTemperature |  | degC | glassTransitionTemperature |  | degC | meltingTemperature |  | degC | additionalPhaseChange |  | degC | thermalStability |  | % | [90 empty] | 1703561945254 | 1703561945254
936 | 658c0fe6a0dd621e68043135 | [6 empty] | IN_PROGRESS | 生物皮革 | [22 empty] | physicalProperties | color |  |  | texture |  |  | odour |  |  | Density |  | g/cm3 | size |  | cm | thickness |  | cm | crossSection |  | m2 | length |  | cm | crystalinity |  | % | viscosity |  | MPa | The boiling point is the temperature at which a liquid boils and turns to vapour. |  | degC | The melting point is the temperature at which a given solid will melt. |  | degC | Water solubility is the ability of a substance, the solute, to form a solution with water, the solvent. |  | % | Moisture content (MC) is a reference to the amount of moisture present in a material. This value is often represented as a percentage of the material's mass (such as X% MC). |  | % | gelContent |  | % | gelPoint |  | % | rockwellHardnessTest |  | HR | mechanicalTensionProperties | tensileStrengthUltimate |  | Mpa | yieldStrength |  | Mpa | youngsModulus |  | Mpa | elongationAtBreak |  | % | elongationAtYield |  | % | [31 empty] | chemicalProperties | ecotoxicity |  | ppm | swellingRation |  | % | Flammability is a measure of how quickly a material is capable of catching fire and burning. Flammable substances are those gases, liquids and solids that will ignite and continue to burn in air if exposed to a source of ignition. |  | %vol | resistivityToConductivity |  | ohms | [12 empty] | opticalProperties | opacity |  |  | transmissionCoefficient |  | % | transmittanceCoefficient |  | % | turbidity |  | NTU | [33 empty] | thermalProperties | degradationTemperature |  | degC | glassTransitionTemperature |  | degC | meltingTemperature |  | degC | additionalPhaseChange |  | degC | thermalStability |  | % | [90 empty] | 1703677926903 | 1703677926903
937 | 658e9b51ad3dddf51c042572 | https://pubs.acs.org/doi/10.1021/acsabm.0c01353 | https://pubs.acs.org/doi/10.1021/acsabm.0c01353 | 64970583acd990a5ec0ddd10 | 2.4 |  |  | IN_PROGRESS | Gelatin/ Carrageenan/Shikonin/propolis | 4 g of polymers (2 g for each gelatin and carrageenan) was added gradually to 200 mL of DI water, added 1.2 g of glycerol, and heated for 25 min at 85 °C with constant agitation 10 wt %_x000D_ of shikonin and 5 wt % of propolis (based on biopolymer) were addedalone or together with gentle stirring for 30 min at 40 °C. The filmmaking solution was cast on a flat glass plate (Teflon film-coated) and dried at normal ambient temperature for 72 h |  |  |  | Gelatin | 2 | grams | Carrageenan | 2 | grams | Shikonin | 10 | wt % | Propolis | 5 | wt % | [6 empty] | barrierProperties | waterVapourPermeability |  | degC | relativeGasPermeability |  | degC | thickness | 47.8 ± 3.8 | μm | [42 empty] | mechanicalTensionProperties | tensileStrengthUltimate |  | Mpa | yieldStrength |  | Mpa | youngsModulus |  | Mpa | elongationAtBreak |  | % | elongationAtYield |  | % | tensile_strength | 41.7 ± 3.0 | MPa | elongation_at_break | 3.6 ± 0.1 | % | young's_modulus | 3120 ± 100 | Mpa | mechanicalOtherProperties | [21 empty] | chemicalProperties | ecotoxicity |  | ppm | swellingRation |  | % | Flammability is a measure of how quickly a material is capable of catching fire and burning. Flammable substances are those gases, liquids and solids that will ignite and continue to burn in air if exposed to a source of ignition. |  | %vol | resistivityToConductivity |  | ohms | swelling_ratio | 1893.6 ± 25.6 | % | [9 empty] | opticalProperties | opacity |  |  | transmissionCoefficient |  | % | transmittanceCoefficient |  | % | turbidity |  | NTU | colour_difference | 55.7 ± 1.1 | ΔE | whitness_index | 76.6 ± 0.5 | % | whitness_index | 76.6 ± 0.5 |  | light_transmittence_values_t280 | 5b 2.7 ± 0.6 | % | light_transmittence_values_t660 | 63.8 ± 2.0 | % | [18 empty] | thermalProperties | degradationTemperature |  | degC | glassTransitionTemperature |  | degC | meltingTemperature |  | degC | additionalPhaseChange |  | degC | thermalStability |  | % | [15 empty] | rheologicalProperties | water_contact_angle | 63.3 ± 1.0 | deg | [6 empty] | antioxidantProperties | [33 empty] | antimicrobialProperties | [30 empty] | 1703844689401 | 1703844689397
938 | 6590b578216d6f3254047842 | [6 empty] | IN_PROGRESS | Sodium alginate ¦ Natural dye bioplastic | Add the ingredients together in a saucepan and mix until all is dissolved in the water (it is okay if some of the sodium alginate has not completely dissolved). | 10 |  |  | Natural Dyes | 450 | Milliliter (mL) | Water | 50 | Milliliter (mL) | Sodium Alginate | 8 | Gram (g) | Salt | 2.5 | Gram (g) | [6 empty] | physicalProperties | color |  |  | texture |  |  | odour |  |  | Density |  | g/cm3 | size |  | cm | thickness |  | cm | crossSection |  | m2 | length |  | cm | crystalinity |  | % | viscosity |  | MPa | The boiling point is the temperature at which a liquid boils and turns to vapour. |  | degC | The melting point is the temperature at which a given solid will melt. |  | degC | Water solubility is the ability of a substance, the solute, to form a solution with water, the solvent. |  | % | Moisture content (MC) is a reference to the amount of moisture present in a material. This value is often represented as a percentage of the material's mass (such as X% MC). |  | % | gelContent |  | % | gelPoint |  | % | rockwellHardnessTest |  | HR | mechanicalTensionProperties | tensileStrengthUltimate |  | Mpa | yieldStrength |  | Mpa | youngsModulus |  | Mpa | elongationAtBreak |  | % | elongationAtYield |  | % | [31 empty] | chemicalProperties | ecotoxicity |  | ppm | swellingRation |  | % | Flammability is a measure of how quickly a material is capable of catching fire and burning. Flammable substances are those gases, liquids and solids that will ignite and continue to burn in air if exposed to a source of ignition. |  | %vol | resistivityToConductivity |  | ohms | [12 empty] | opticalProperties | opacity |  |  | transmissionCoefficient |  | % | transmittanceCoefficient |  | % | turbidity |  | NTU | [33 empty] | thermalProperties | degradationTemperature |  | degC | glassTransitionTemperature |  | degC | meltingTemperature |  | degC | additionalPhaseChange |  | degC | thermalStability |  | % | [90 empty] | 1703982456489 | 1703982456489
939 | 6591810797617349700f5422 | [6 empty] | IN_PROGRESS | TEA | [22 empty] | physicalProperties | color |  |  | texture |  |  | odour |  |  | Density |  | g/cm3 | size |  | cm | thickness |  | cm | crossSection |  | m2 | length |  | cm | crystalinity |  | % | viscosity |  | MPa | The boiling point is the temperature at which a liquid boils and turns to vapour. |  | degC | The melting point is the temperature at which a given solid will melt. |  | degC | Water solubility is the ability of a substance, the solute, to form a solution with water, the solvent. |  | % | Moisture content (MC) is a reference to the amount of moisture present in a material. This value is often represented as a percentage of the material's mass (such as X% MC). |  | % | gelContent |  | % | gelPoint |  | % | rockwellHardnessTest |  | HR | mechanicalTensionProperties | tensileStrengthUltimate |  | Mpa | yieldStrength |  | Mpa | youngsModulus |  | Mpa | elongationAtBreak |  | % | elongationAtYield |  | % | [31 empty] | chemicalProperties | ecotoxicity |  | ppm | swellingRation |  | % | Flammability is a measure of how quickly a material is capable of catching fire and burning. Flammable substances are those gases, liquids and solids that will ignite and continue to burn in air if exposed to a source of ignition. |  | %vol | resistivityToConductivity |  | ohms | [12 empty] | opticalProperties | opacity |  |  | transmissionCoefficient |  | % | transmittanceCoefficient |  | % | turbidity |  | NTU | [33 empty] | thermalProperties | degradationTemperature |  | degC | glassTransitionTemperature |  | degC | meltingTemperature |  | degC | additionalPhaseChange |  | degC | thermalStability |  | % | [90 empty] | 1704034567136 | 1704034567136
940 | 6594417acbf57544e4052632 | [6 empty] | IN_PROGRESS | Agar bioplastic Ag03 | Mix all of the ingredients together until they are fully dissolved | 30 mins |  |  | Water | 420 | Milliliter (mL) | Glycerol | 2.5 | Milliliter (mL) | [12 empty] | physicalProperties | color |  |  | texture |  |  | odour |  |  | Density |  | g/cm3 | size |  | cm | thickness |  | cm | crossSection |  | m2 | length |  | cm | crystalinity |  | % | viscosity |  | MPa | The boiling point is the temperature at which a liquid boils and turns to vapour. |  | degC | The melting point is the temperature at which a given solid will melt. |  | degC | Water solubility is the ability of a substance, the solute, to form a solution with water, the solvent. |  | % | Moisture content (MC) is a reference to the amount of moisture present in a material. This value is often represented as a percentage of the material's mass (such as X% MC). |  | % | gelContent |  | % | gelPoint |  | % | rockwellHardnessTest |  | HR | mechanicalTensionProperties | tensileStrengthUltimate |  | Mpa | yieldStrength |  | Mpa | youngsModulus |  | Mpa | elongationAtBreak |  | % | elongationAtYield |  | % | [31 empty] | chemicalProperties | ecotoxicity |  | ppm | swellingRation |  | % | Flammability is a measure of how quickly a material is capable of catching fire and burning. Flammable substances are those gases, liquids and solids that will ignite and continue to burn in air if exposed to a source of ignition. |  | %vol | resistivityToConductivity |  | ohms | [12 empty] | opticalProperties | opacity |  |  | transmissionCoefficient |  | % | transmittanceCoefficient |  | % | turbidity |  | NTU | [33 empty] | thermalProperties | degradationTemperature |  | degC | glassTransitionTemperature |  | degC | meltingTemperature |  | degC | additionalPhaseChange |  | degC | thermalStability |  | % | [90 empty] | 1704214906783 | 1704214906783
941 | 65961e6a38bb778a3e0e62e2 | [6 empty] | IN_PROGRESS | shell | [22 empty] | physicalProperties | color |  |  | texture |  |  | odour |  |  | Density |  | g/cm3 | size |  | cm | thickness |  | cm | crossSection |  | m2 | length |  | cm | crystalinity |  | % | viscosity |  | MPa | The boiling point is the temperature at which a liquid boils and turns to vapour. |  | degC | The melting point is the temperature at which a given solid will melt. |  | degC | Water solubility is the ability of a substance, the solute, to form a solution with water, the solvent. |  | % | Moisture content (MC) is a reference to the amount of moisture present in a material. This value is often represented as a percentage of the material's mass (such as X% MC). |  | % | gelContent |  | % | gelPoint |  | % | rockwellHardnessTest |  | HR | mechanicalTensionProperties | tensileStrengthUltimate |  | Mpa | yieldStrength |  | Mpa | youngsModulus |  | Mpa | elongationAtBreak |  | % | elongationAtYield |  | % | [31 empty] | chemicalProperties | ecotoxicity |  | ppm | swellingRation |  | % | Flammability is a measure of how quickly a material is capable of catching fire and burning. Flammable substances are those gases, liquids and solids that will ignite and continue to burn in air if exposed to a source of ignition. |  | %vol | resistivityToConductivity |  | ohms | [12 empty] | opticalProperties | opacity |  |  | transmissionCoefficient |  | % | transmittanceCoefficient |  | % | turbidity |  | NTU | [33 empty] | thermalProperties | degradationTemperature |  | degC | glassTransitionTemperature |  | degC | meltingTemperature |  | degC | additionalPhaseChange |  | degC | thermalStability |  | % | [90 empty] | 1704337002181 | 1704337002181
942 | 6596dfcea6f07f385f09fe92 | [6 empty] | IN_PROGRESS | Agar ¦ Spirulina bioplastic AgSp01 | Mix agar and spirulina together cold water. | 30 minutes |  |  | Water | 500 | Milliliter (mL) | Spirulina | 2.5 | Gram (g) | Agar agar | 25 | grams | Glycerol | 30 | ml | Beeswax pellets (food grade) | 1 | grams |  |  |  | physicalProperties | color |  |  | texture |  |  | odour |  |  | Density |  | g/cm3 | size |  | cm | thickness |  | cm | crossSection |  | m2 | length |  | cm | crystalinity |  | % | viscosity |  | MPa | The boiling point is the temperature at which a liquid boils and turns to vapour. |  | degC | The melting point is the temperature at which a given solid will melt. |  | degC | Water solubility is the ability of a substance, the solute, to form a solution with water, the solvent. |  | % | Moisture content (MC) is a reference to the amount of moisture present in a material. This value is often represented as a percentage of the material's mass (such as X% MC). |  | % | gelContent |  | % | gelPoint |  | % | rockwellHardnessTest |  | HR | mechanicalTensionProperties | tensileStrengthUltimate |  | Mpa | yieldStrength |  | Mpa | youngsModulus |  | Mpa | elongationAtBreak |  | % | elongationAtYield |  | % | [31 empty] | chemicalProperties | ecotoxicity |  | ppm | swellingRation |  | % | Flammability is a measure of how quickly a material is capable of catching fire and burning. Flammable substances are those gases, liquids and solids that will ignite and continue to burn in air if exposed to a source of ignition. |  | %vol | resistivityToConductivity |  | ohms | [12 empty] | opticalProperties | opacity |  |  | transmissionCoefficient |  | % | transmittanceCoefficient |  | % | turbidity |  | NTU | [33 empty] | thermalProperties | degradationTemperature |  | degC | glassTransitionTemperature |  | degC | meltingTemperature |  | degC | additionalPhaseChange |  | degC | thermalStability |  | % | [90 empty] | 1704386510886 | 1704386510886
943 | 659ac99460e4ec93240efaf5 | [6 empty] | IN_PROGRESS | Peanut Shell ¦ Guar Gum Composite | Peanut shells are sorted and ground (A finer grind results in a more homogeneous material. For this purpose, a food processor has been used to achieve a medium-fine grind. A coffee grinder can be used for a finer grind, but this may result in variations in guar gum and water quantity at this stage). | 30 |  |  | Guar gum powder | 2 | g | Water | 23 | g | Peanut Shell | 7.4 | g | [9 empty] | physicalProperties | color | Brown |  | texture |  |  | odour |  |  | Density |  | g/cm3 | size | 10 | centimeter | thickness | 0.5 | cm | crossSection |  | m2 | length |  | cm | crystalinity |  | % | viscosity |  | MPa | The boiling point is the temperature at which a liquid boils and turns to vapour. |  | degC | The melting point is the temperature at which a given solid will melt. |  | degC | Water solubility is the ability of a substance, the solute, to form a solution with water, the solvent. |  | % | Moisture content (MC) is a reference to the amount of moisture present in a material. This value is often represented as a percentage of the material's mass (such as X% MC). |  | % | gelContent |  | % | gelPoint |  | % | rockwellHardnessTest |  | HR | mechanicalTensionProperties | tensileStrengthUltimate |  | Mpa | yieldStrength |  | Mpa | youngsModulus |  | Mpa | elongationAtBreak |  | % | elongationAtYield |  | % | [31 empty] | chemicalProperties | ecotoxicity |  | ppm | swellingRation |  | % | Flammability is a measure of how quickly a material is capable of catching fire and burning. Flammable substances are those gases, liquids and solids that will ignite and continue to burn in air if exposed to a source of ignition. |  | %vol | resistivityToConductivity |  | ohms | [12 empty] | opticalProperties | opacity |  |  | transmissionCoefficient |  | % | transmittanceCoefficient |  | % | turbidity |  | NTU | [33 empty] | thermalProperties | degradationTemperature |  | degC | glassTransitionTemperature |  | degC | meltingTemperature |  | degC | additionalPhaseChange |  | degC | thermalStability |  | % | [90 empty] | 1704642964700 | 1704642964696
944 | 659d10d39673c12db705fa95 | [6 empty] | IN_PROGRESS | Junai 3D print Oyster Shell, Olive pit and Alginate recipe | In a mixing bowl, combine the alginate and water. Stir vigorously until the mixture is well blended and clump-free. The consistency should resemble a gel-like substance. Alternatively you can add all materials at once, but we found best results when first creating a water-alginate gel. | 30 | 25 |  | Oyster shells | 47 | % | Olive Pits (Ground) | 6 | % | Sodium alginate | 5 | % | Water | 43 | % | [6 empty] | physicalProperties | color | Off-white |  | texture |  |  | odour | No odour |  | Density | 1.7 | g/cm3 | size |  | cm | thickness |  | cm | crossSection |  | m2 | length |  | cm | crystalinity |  | % | viscosity |  | MPa | The boiling point is the temperature at which a liquid boils and turns to vapour. |  | degC | The melting point is the temperature at which a given solid will melt. |  | degC | Water solubility is the ability of a substance, the solute, to form a solution with water, the solvent. |  | % | Moisture content (MC) is a reference to the amount of moisture present in a material. This value is often represented as a percentage of the material's mass (such as X% MC). |  | % | gelContent |  | % | gelPoint |  | % | rockwellHardnessTest |  | HR | mechanicalTensionProperties | tensileStrengthUltimate |  | Mpa | yieldStrength |  | Mpa | youngsModulus | 11.3 | Gpa | elongationAtBreak |  | % | elongationAtYield |  | % | [31 empty] | chemicalProperties | ecotoxicity |  | ppm | swellingRation |  | % | Flammability is a measure of how quickly a material is capable of catching fire and burning. Flammable substances are those gases, liquids and solids that will ignite and continue to burn in air if exposed to a source of ignition. |  | %vol | resistivityToConductivity |  | ohms | [12 empty] | opticalProperties | opacity |  |  | transmissionCoefficient |  | % | transmittanceCoefficient |  | % | turbidity |  | NTU | [33 empty] | thermalProperties | degradationTemperature |  | degC | glassTransitionTemperature |  | degC | meltingTemperature |  | degC | additionalPhaseChange |  | degC | thermalStability |  | % | [90 empty] | 1704792275302 | 1704792275302
945 | 659d121a2327f6b3c7026a62 | [6 empty] | IN_PROGRESS | Eggshell paste for 3d printing | PREPARE THE EGGSHELL POWDER&gt;&gt;_x000D_ 1/ Wash the eggshells and boil them for 5 minutes._x000D_ 2/ In order to remove all remaining waste, put them in a colander and wash._x000D_ 3/ Dry the eggshells - put in an oven tray and heat for 15 minutes at low temperature (100&ordm;C)._x000D_ 4/ Grind the eggshells into a powder._x000D_ 5/ Sieve the ground eggshells to obtain a fine powder. | Around 40 minutes |  |  | Eggshell | 120 | grams | Water | 100 | ml | Xanthan | 4 | grams | [9 empty] | physicalProperties | color |  |  | texture |  |  | odour |  |  | Density |  | g/cm3 | size |  | cm | thickness |  | cm | crossSection |  | m2 | length |  | cm | crystalinity |  | % | viscosity |  | MPa | The boiling point is the temperature at which a liquid boils and turns to vapour. |  | degC | The melting point is the temperature at which a given solid will melt. |  | degC | Water solubility is the ability of a substance, the solute, to form a solution with water, the solvent. |  | % | Moisture content (MC) is a reference to the amount of moisture present in a material. This value is often represented as a percentage of the material's mass (such as X% MC). |  | % | gelContent |  | % | gelPoint |  | % | rockwellHardnessTest |  | HR | mechanicalTensionProperties | tensileStrengthUltimate |  | Mpa | yieldStrength |  | Mpa | youngsModulus |  | Mpa | elongationAtBreak |  | % | elongationAtYield |  | % | [31 empty] | chemicalProperties | ecotoxicity |  | ppm | swellingRation |  | % | Flammability is a measure of how quickly a material is capable of catching fire and burning. Flammable substances are those gases, liquids and solids that will ignite and continue to burn in air if exposed to a source of ignition. |  | %vol | resistivityToConductivity |  | ohms | [12 empty] | opticalProperties | opacity |  |  | transmissionCoefficient |  | % | transmittanceCoefficient |  | % | turbidity |  | NTU | [33 empty] | thermalProperties | degradationTemperature |  | degC | glassTransitionTemperature |  | degC | meltingTemperature |  | degC | additionalPhaseChange |  | degC | thermalStability |  | % | [90 empty] | 1704792602649 | 1704792602649
946 | 659d121ea7bc9a3a0c0df6f2 | [6 empty] | IN_PROGRESS | Oyster Shell ¦ Alginate Composite 3D print | _x000D_ Wash and clean oyster shells from any remains&nbsp;_x000D_ Boil the shells for 30 minutes&nbsp;_x000D_ In the oven, bake the shells for 45 minutes at 180&deg;C to make them more fragile&nbsp;_x000D_ Using a cloth on top, smash the shells into smaller pieces with a hammer_x000D_ Place the pieces in the oven for another 45 minutes at 200&deg;C. It will make them more brittle and easier to grind_x000D_ In a blender, grind the shells into the finest powder possible_x000D_ Sieve the ground shells to obtain a particle size of 40 micron_x000D_ | 2h |  |  | Sodium Alginate | 0.7 | % | Water | 27.3 | % | Honey | 4 | % | Oyster shells | 68 | % | [6 empty] | physicalProperties | color |  |  | texture |  |  | odour |  |  | Density |  | g/cm3 | size |  | cm | thickness |  | cm | crossSection |  | m2 | length |  | cm | crystalinity |  | % | viscosity |  | MPa | The boiling point is the temperature at which a liquid boils and turns to vapour. |  | degC | The melting point is the temperature at which a given solid will melt. |  | degC | Water solubility is the ability of a substance, the solute, to form a solution with water, the solvent. |  | % | Moisture content (MC) is a reference to the amount of moisture present in a material. This value is often represented as a percentage of the material's mass (such as X% MC). |  | % | gelContent |  | % | gelPoint |  | % | rockwellHardnessTest |  | HR | mechanicalTensionProperties | tensileStrengthUltimate |  | Mpa | yieldStrength |  | Mpa | youngsModulus |  | Mpa | elongationAtBreak |  | % | elongationAtYield |  | % | [31 empty] | chemicalProperties | ecotoxicity |  | ppm | swellingRation |  | % | Flammability is a measure of how quickly a material is capable of catching fire and burning. Flammable substances are those gases, liquids and solids that will ignite and continue to burn in air if exposed to a source of ignition. |  | %vol | resistivityToConductivity |  | ohms | [12 empty] | opticalProperties | opacity |  |  | transmissionCoefficient |  | % | transmittanceCoefficient |  | % | turbidity |  | NTU | [33 empty] | thermalProperties | degradationTemperature |  | degC | glassTransitionTemperature |  | degC | meltingTemperature |  | degC | additionalPhaseChange |  | degC | thermalStability |  | % | [90 empty] | 1704792606134 | 1704792606134
947 | 659d1232a7bc9a3a0c0df6f3 | [6 empty] | IN_PROGRESS | Oyster shell Composite | Mix the alginate powder with hot water above 90°C and stir well, let it stand for 24 hours and keep moisture to reduce lumping, so that it forms a uniform gel-like substance. | 24 hours |  |  | Oyster shells | 60 | Gram (g) | Alginate | 15 | grams | Water | 66 | Milliliter (mL) | Calcium chloride | 20 | Gram (g) | [6 empty] | physicalProperties | color |  |  | texture |  |  | odour |  |  | Density |  | g/cm3 | size |  | cm | thickness |  | cm | crossSection |  | m2 | length |  | cm | crystalinity |  | % | viscosity |  | MPa | The boiling point is the temperature at which a liquid boils and turns to vapour. |  | degC | The melting point is the temperature at which a given solid will melt. |  | degC | Water solubility is the ability of a substance, the solute, to form a solution with water, the solvent. |  | % | Moisture content (MC) is a reference to the amount of moisture present in a material. This value is often represented as a percentage of the material's mass (such as X% MC). |  | % | gelContent |  | % | gelPoint |  | % | rockwellHardnessTest |  | HR | mechanicalTensionProperties | tensileStrengthUltimate |  | Mpa | yieldStrength |  | Mpa | youngsModulus |  | Mpa | elongationAtBreak |  | % | elongationAtYield |  | % | [31 empty] | chemicalProperties | ecotoxicity |  | ppm | swellingRation |  | % | Flammability is a measure of how quickly a material is capable of catching fire and burning. Flammable substances are those gases, liquids and solids that will ignite and continue to burn in air if exposed to a source of ignition. |  | %vol | resistivityToConductivity |  | ohms | [12 empty] | opticalProperties | opacity |  |  | transmissionCoefficient |  | % | transmittanceCoefficient |  | % | turbidity |  | NTU | [33 empty] | thermalProperties | degradationTemperature |  | degC | glassTransitionTemperature |  | degC | meltingTemperature |  | degC | additionalPhaseChange |  | degC | thermalStability |  | % | [90 empty] | 1704792626357 | 1704792626357
948 | 65a0190e9d1d30d7e30d5402 | [6 empty] | IN_PROGRESS | Eggshell Composite Eg01 | Boil the eggshells por 5 minutes in order to clean them, then put them in the oven for 15 minutes low temp to dry them. Grind the eggshells in fine particles. | 15min |  |  | Vinegar | 5-10 | ml | Eggshell | 15 | grams | Water | 200 | ml | Sodium Alginate | 4 | grams | [6 empty] | physicalProperties | color |  |  | texture |  |  | odour |  |  | Density |  | g/cm3 | size |  | cm | thickness |  | cm | crossSection |  | m2 | length |  | cm | crystalinity |  | % | viscosity |  | MPa | The boiling point is the temperature at which a liquid boils and turns to vapour. |  | degC | The melting point is the temperature at which a given solid will melt. |  | degC | Water solubility is the ability of a substance, the solute, to form a solution with water, the solvent. |  | % | Moisture content (MC) is a reference to the amount of moisture present in a material. This value is often represented as a percentage of the material's mass (such as X% MC). |  | % | gelContent |  | % | gelPoint |  | % | rockwellHardnessTest |  | HR | mechanicalTensionProperties | tensileStrengthUltimate |  | Mpa | yieldStrength |  | Mpa | youngsModulus |  | Mpa | elongationAtBreak |  | % | elongationAtYield |  | % | [31 empty] | chemicalProperties | ecotoxicity |  | ppm | swellingRation |  | % | Flammability is a measure of how quickly a material is capable of catching fire and burning. Flammable substances are those gases, liquids and solids that will ignite and continue to burn in air if exposed to a source of ignition. |  | %vol | resistivityToConductivity |  | ohms | [12 empty] | opticalProperties | opacity |  |  | transmissionCoefficient |  | % | transmittanceCoefficient |  | % | turbidity |  | NTU | [33 empty] | thermalProperties | degradationTemperature |  | degC | glassTransitionTemperature |  | degC | meltingTemperature |  | degC | additionalPhaseChange |  | degC | thermalStability |  | % | [90 empty] | 1704990990927 | 1704990990927
949 | 65a04da132515f9c9e00ee12 | [6 empty] | IN_PROGRESS | Sodium Bicarbonate ¦ Cornstarch SB01 | Measure out the ingredients. Place the 1/2 Cup Cornstarch and 1 Cup Sodium Bicarbonate in the saucepan and mix together. Then add 3/4 Cups of cold tap water. Stir slowly until all the dry ingredients are wet. | 2 hours |  |  | Water | 3/4 | Cups | Cornstarch | 1/2 | Cups | Sodium Bicarbonate / Bicarbonate of soda | 1 | Cups | [9 empty] | physicalProperties | color |  |  | texture |  |  | odour |  |  | Density |  | g/cm3 | size |  | cm | thickness |  | cm | crossSection |  | m2 | length |  | cm | crystalinity |  | % | viscosity |  | MPa | The boiling point is the temperature at which a liquid boils and turns to vapour. |  | degC | The melting point is the temperature at which a given solid will melt. |  | degC | Water solubility is the ability of a substance, the solute, to form a solution with water, the solvent. |  | % | Moisture content (MC) is a reference to the amount of moisture present in a material. This value is often represented as a percentage of the material's mass (such as X% MC). |  | % | gelContent |  | % | gelPoint |  | % | rockwellHardnessTest |  | HR | mechanicalTensionProperties | tensileStrengthUltimate |  | Mpa | yieldStrength |  | Mpa | youngsModulus |  | Mpa | elongationAtBreak |  | % | elongationAtYield |  | % | [31 empty] | chemicalProperties | ecotoxicity |  | ppm | swellingRation |  | % | Flammability is a measure of how quickly a material is capable of catching fire and burning. Flammable substances are those gases, liquids and solids that will ignite and continue to burn in air if exposed to a source of ignition. |  | %vol | resistivityToConductivity |  | ohms | [12 empty] | opticalProperties | opacity |  |  | transmissionCoefficient |  | % | transmittanceCoefficient |  | % | turbidity |  | NTU | [33 empty] | thermalProperties | degradationTemperature |  | degC | glassTransitionTemperature |  | degC | meltingTemperature |  | degC | additionalPhaseChange |  | degC | thermalStability |  | % | [90 empty] | 1705004449666 | 1705004449666
950 | 65a3b598b33970cb86038015 | [6 empty] | IN_PROGRESS | Eggshell Composite Eg01 | Boil the eggshells por 5 minutes in order to clean them, then put them in the oven for 15 minutes low temp to dry them. Grind the eggshells in fine particles. | 15min |  |  | Vinegar | 5-10 | ml | Eggshell | 15 | grams | Water | 200 | ml | Sodium Alginate | 4 | grams | [6 empty] | physicalProperties | color |  |  | texture |  |  | odour |  |  | Density |  | g/cm3 | size |  | cm | thickness |  | cm | crossSection |  | m2 | length |  | cm | crystalinity |  | % | viscosity |  | MPa | The boiling point is the temperature at which a liquid boils and turns to vapour. |  | degC | The melting point is the temperature at which a given solid will melt. |  | degC | Water solubility is the ability of a substance, the solute, to form a solution with water, the solvent. |  | % | Moisture content (MC) is a reference to the amount of moisture present in a material. This value is often represented as a percentage of the material's mass (such as X% MC). |  | % | gelContent |  | % | gelPoint |  | % | rockwellHardnessTest |  | HR | mechanicalTensionProperties | tensileStrengthUltimate |  | Mpa | yieldStrength |  | Mpa | youngsModulus |  | Mpa | elongationAtBreak |  | % | elongationAtYield |  | % | [31 empty] | chemicalProperties | ecotoxicity |  | ppm | swellingRation |  | % | Flammability is a measure of how quickly a material is capable of catching fire and burning. Flammable substances are those gases, liquids and solids that will ignite and continue to burn in air if exposed to a source of ignition. |  | %vol | resistivityToConductivity |  | ohms | [12 empty] | opticalProperties | opacity |  |  | transmissionCoefficient |  | % | transmittanceCoefficient |  | % | turbidity |  | NTU | [33 empty] | thermalProperties | degradationTemperature |  | degC | glassTransitionTemperature |  | degC | meltingTemperature |  | degC | additionalPhaseChange |  | degC | thermalStability |  | % | [90 empty] | 1705227672583 | 1705227672583
951 | 65a3c8a4ee1653bfc50dbad4 | https://doi.org/10.1007/s13197-019-04167-w | https://doi.org/10.1007/s13197-019-04167-w | 64970583acd990a5ec0ddd2b |  |  |  | IN_PROGRESS |  |  | 48h | [20 empty] | barrierProperties | waterVapourPermeability |  | degC | relativeGasPermeability |  | degC | [45 empty] | mechanicalTensionProperties | tensileStrengthUltimate |  | Mpa | yieldStrength |  | Mpa | youngsModulus |  | Mpa | elongationAtBreak |  | % | elongationAtYield |  | % | [9 empty] | mechanicalOtherProperties | [21 empty] | chemicalProperties | ecotoxicity |  | ppm | swellingRation |  | % | Flammability is a measure of how quickly a material is capable of catching fire and burning. Flammable substances are those gases, liquids and solids that will ignite and continue to burn in air if exposed to a source of ignition. |  | %vol | resistivityToConductivity |  | ohms | [12 empty] | opticalProperties | opacity |  |  | transmissionCoefficient |  | % | transmittanceCoefficient |  | % | turbidity |  | NTU | [33 empty] | thermalProperties | degradationTemperature |  | degC | glassTransitionTemperature |  | degC | meltingTemperature |  | degC | additionalPhaseChange |  | degC | thermalStability |  | % | [15 empty] | rheologicalProperties | [9 empty] | antioxidantProperties | [33 empty] | antimicrobialProperties | [30 empty] | 1705232548262 | 1705232548260
952 | 65a3c9149d95dcf841071654 | https://doi.org/10.1016/j.fpsl.2019.100421 | https://doi.org/10.1016/j.fpsl.2019.100421 | 64970584acd990a5ec0ddd58 | 8.4 |  |  | IN_PROGRESS | Low-density polyethylene/Grapefruit seed Extract/ Melanin/Zinc Oide Composite (Machine direction) | First, the master batch was prepared by mixing the minor component fillers (Mel, GSE, ZnONP) with LDPE using Ca-stearate as the dispersing agent. To this end, 0.1 wt % Mel, 3 wt% ZnONP, and 3 wt% . To prepare the master batch, the LDPE granules were mixed with 3 wt% GSE in a high-speed mixer for 30 min and then powders of ZnONP, Mel and Ca-stearate were mixed using a high-speed mixer for 1 h. The mixture was then extruded using a twin-screw extruder (YJC-ST-048/34, Yoojin Eng. Co., Ltd., Siheung, Gyeonggi-do, Korea) with a screw diameter of 48 mm, a screw length/ diameter (L/D) ratio of 42, and a screw speed of 600 rpm. LDPE and LDPE/GSE/Mel/ZnONP composite films were prepared using an extrusion blowing method. |  |  |  | Low-density polyethylene |  |  | Grapefruit seed Extract | 3 | wt% | Melanin | 0.1 | wt% | Zinc Oide Composite | 3 | wt% | [6 empty] | barrierProperties | waterVapourPermeability |  | degC | relativeGasPermeability |  | degC | thickness | 69.6 ± 0.3 | μm | [42 empty] | mechanicalTensionProperties | tensileStrengthUltimate |  | Mpa | yieldStrength |  | Mpa | youngsModulus |  | Mpa | elongationAtBreak |  | % | elongationAtYield |  | % | tensile_strength | 17.0 ± 2.2 | MPa | elongation_at_break | 528.0 ± 21.8 | % | young's_modulus | 104.4 ± 3.6 | MPa | mechanicalOtherProperties | [21 empty] | chemicalProperties | ecotoxicity |  | ppm | swellingRation |  | % | Flammability is a measure of how quickly a material is capable of catching fire and burning. Flammable substances are those gases, liquids and solids that will ignite and continue to burn in air if exposed to a source of ignition. |  | %vol | resistivityToConductivity |  | ohms | [12 empty] | opticalProperties | opacity |  |  | transmissionCoefficient |  | % | transmittanceCoefficient |  | % | turbidity |  | NTU | [33 empty] | thermalProperties | degradationTemperature |  | degC | glassTransitionTemperature |  | degC | meltingTemperature |  | degC | additionalPhaseChange |  | degC | thermalStability |  | % | [15 empty] | rheologicalProperties | water_contact_angle | 79.4 ± 2.6 | deg | [6 empty] | antioxidantProperties | [33 empty] | antimicrobialProperties | [30 empty] | 1705232660466 | 1705232660464
953 | 65a449e795e110c5d504f6d4 | [6 empty] | IN_PROGRESS | Peanut Shell ¦ Guar Gum Composite | Peanut shells are sorted and ground (A finer grind results in a more homogeneous material. For this purpose, a food processor has been used to achieve a medium-fine grind. A coffee grinder can be used for a finer grind, but this may result in variations in guar gum and water quantity at this stage). | 30 |  |  | Guar gum powder | 2 | g | Water | 23 | g | Peanut Shell | 7.4 | g | [9 empty] | physicalProperties | color | Brown |  | texture |  |  | odour |  |  | Density |  | g/cm3 | size | 10 | centimeter | thickness | 0.5 | cm | crossSection |  | m2 | length |  | cm | crystalinity |  | % | viscosity |  | MPa | The boiling point is the temperature at which a liquid boils and turns to vapour. |  | degC | The melting point is the temperature at which a given solid will melt. |  | degC | Water solubility is the ability of a substance, the solute, to form a solution with water, the solvent. |  | % | Moisture content (MC) is a reference to the amount of moisture present in a material. This value is often represented as a percentage of the material's mass (such as X% MC). |  | % | gelContent |  | % | gelPoint |  | % | rockwellHardnessTest |  | HR | mechanicalTensionProperties | tensileStrengthUltimate |  | Mpa | yieldStrength |  | Mpa | youngsModulus |  | Mpa | elongationAtBreak |  | % | elongationAtYield |  | % | [31 empty] | chemicalProperties | ecotoxicity |  | ppm | swellingRation |  | % | Flammability is a measure of how quickly a material is capable of catching fire and burning. Flammable substances are those gases, liquids and solids that will ignite and continue to burn in air if exposed to a source of ignition. |  | %vol | resistivityToConductivity |  | ohms | [12 empty] | opticalProperties | opacity |  |  | transmissionCoefficient |  | % | transmittanceCoefficient |  | % | turbidity |  | NTU | [33 empty] | thermalProperties | degradationTemperature |  | degC | glassTransitionTemperature |  | degC | meltingTemperature |  | degC | additionalPhaseChange |  | degC | thermalStability |  | % | [90 empty] | 1705265639334 | 1705265639329
954 | 65a449e895e110c5d504f6d5 | [6 empty] | IN_PROGRESS | Peanut Shell ¦ Guar Gum Composite | Peanut shells are sorted and ground (A finer grind results in a more homogeneous material. For this purpose, a food processor has been used to achieve a medium-fine grind. A coffee grinder can be used for a finer grind, but this may result in variations in guar gum and water quantity at this stage). | 30 |  |  | Guar gum powder | 2 | g | Water | 23 | g | Peanut Shell | 7.4 | g | [9 empty] | physicalProperties | color | Brown |  | texture |  |  | odour |  |  | Density |  | g/cm3 | size | 10 | centimeter | thickness | 0.5 | cm | crossSection |  | m2 | length |  | cm | crystalinity |  | % | viscosity |  | MPa | The boiling point is the temperature at which a liquid boils and turns to vapour. |  | degC | The melting point is the temperature at which a given solid will melt. |  | degC | Water solubility is the ability of a substance, the solute, to form a solution with water, the solvent. |  | % | Moisture content (MC) is a reference to the amount of moisture present in a material. This value is often represented as a percentage of the material's mass (such as X% MC). |  | % | gelContent |  | % | gelPoint |  | % | rockwellHardnessTest |  | HR | mechanicalTensionProperties | tensileStrengthUltimate |  | Mpa | yieldStrength |  | Mpa | youngsModulus |  | Mpa | elongationAtBreak |  | % | elongationAtYield |  | % | [31 empty] | chemicalProperties | ecotoxicity |  | ppm | swellingRation |  | % | Flammability is a measure of how quickly a material is capable of catching fire and burning. Flammable substances are those gases, liquids and solids that will ignite and continue to burn in air if exposed to a source of ignition. |  | %vol | resistivityToConductivity |  | ohms | [12 empty] | opticalProperties | opacity |  |  | transmissionCoefficient |  | % | transmittanceCoefficient |  | % | turbidity |  | NTU | [33 empty] | thermalProperties | degradationTemperature |  | degC | glassTransitionTemperature |  | degC | meltingTemperature |  | degC | additionalPhaseChange |  | degC | thermalStability |  | % | [90 empty] | 1705265640488 | 1705265640485
955 | 65a50196e3d58cbdeb061c72 | [6 empty] | IN_PROGRESS | kambucha | [22 empty] | physicalProperties | color |  |  | texture |  |  | odour |  |  | Density |  | g/cm3 | size |  | cm | thickness |  | cm | crossSection |  | m2 | length |  | cm | crystalinity |  | % | viscosity |  | MPa | The boiling point is the temperature at which a liquid boils and turns to vapour. |  | degC | The melting point is the temperature at which a given solid will melt. |  | degC | Water solubility is the ability of a substance, the solute, to form a solution with water, the solvent. |  | % | Moisture content (MC) is a reference to the amount of moisture present in a material. This value is often represented as a percentage of the material's mass (such as X% MC). |  | % | gelContent |  | % | gelPoint |  | % | rockwellHardnessTest |  | HR | mechanicalTensionProperties | tensileStrengthUltimate |  | Mpa | yieldStrength |  | Mpa | youngsModulus |  | Mpa | elongationAtBreak |  | % | elongationAtYield |  | % | [31 empty] | chemicalProperties | ecotoxicity |  | ppm | swellingRation |  | % | Flammability is a measure of how quickly a material is capable of catching fire and burning. Flammable substances are those gases, liquids and solids that will ignite and continue to burn in air if exposed to a source of ignition. |  | %vol | resistivityToConductivity |  | ohms | [12 empty] | opticalProperties | opacity |  |  | transmissionCoefficient |  | % | transmittanceCoefficient |  | % | turbidity |  | NTU | [33 empty] | thermalProperties | degradationTemperature |  | degC | glassTransitionTemperature |  | degC | meltingTemperature |  | degC | additionalPhaseChange |  | degC | thermalStability |  | % | [90 empty] | 1705312662342 | 1705312662342
956 | 65aa34a1faae6ef98a0c9b74 | [6 empty] | IN_PROGRESS | Gelatin Bioplastic | [22 empty] | physicalProperties | color |  |  | texture |  |  | odour |  |  | Density |  | g/cm3 | size |  | cm | thickness |  | cm | crossSection |  | m2 | length |  | cm | crystalinity |  | % | viscosity |  | MPa | The boiling point is the temperature at which a liquid boils and turns to vapour. |  | degC | The melting point is the temperature at which a given solid will melt. |  | degC | Water solubility is the ability of a substance, the solute, to form a solution with water, the solvent. |  | % | Moisture content (MC) is a reference to the amount of moisture present in a material. This value is often represented as a percentage of the material's mass (such as X% MC). |  | % | gelContent |  | % | gelPoint |  | % | rockwellHardnessTest |  | HR | mechanicalTensionProperties | tensileStrengthUltimate |  | Mpa | yieldStrength |  | Mpa | youngsModulus |  | Mpa | elongationAtBreak |  | % | elongationAtYield |  | % | [31 empty] | chemicalProperties | ecotoxicity |  | ppm | swellingRation |  | % | Flammability is a measure of how quickly a material is capable of catching fire and burning. Flammable substances are those gases, liquids and solids that will ignite and continue to burn in air if exposed to a source of ignition. |  | %vol | resistivityToConductivity |  | ohms | [12 empty] | opticalProperties | opacity |  |  | transmissionCoefficient |  | % | transmittanceCoefficient |  | % | turbidity |  | NTU | [33 empty] | thermalProperties | degradationTemperature |  | degC | glassTransitionTemperature |  | degC | meltingTemperature |  | degC | additionalPhaseChange |  | degC | thermalStability |  | % | [90 empty] | 1705653409902 | 1705653409902
957 | 65af62404ab9daf64d0530e2 | [6 empty] | IN_PROGRESS | Self-Reinforced Sea-Shell Composite | Collect desired shell, photo examples use mussel, oyster and whelk shells. Wash the shells and leave to dry. | 20 min + curing and drying time |  |  | Alginate | 1 | Gram (g) | Chitin (Chitosan) | 1 | Gram (g) | Water | 35 | Gram (g) | Mussel Shell Powder | 70 | Gram (g) | Collagen | 1 | grams |  |  |  | physicalProperties | color |  |  | texture |  |  | odour |  |  | Density |  | g/cm3 | size |  | cm | thickness |  | cm | crossSection |  | m2 | length |  | cm | crystalinity |  | % | viscosity |  | MPa | The boiling point is the temperature at which a liquid boils and turns to vapour. |  | degC | The melting point is the temperature at which a given solid will melt. |  | degC | Water solubility is the ability of a substance, the solute, to form a solution with water, the solvent. |  | % | Moisture content (MC) is a reference to the amount of moisture present in a material. This value is often represented as a percentage of the material's mass (such as X% MC). |  | % | gelContent |  | % | gelPoint |  | % | rockwellHardnessTest |  | HR | mechanicalTensionProperties | tensileStrengthUltimate |  | Mpa | yieldStrength |  | Mpa | youngsModulus |  | Mpa | elongationAtBreak |  | % | elongationAtYield |  | % | [31 empty] | chemicalProperties | ecotoxicity |  | ppm | swellingRation |  | % | Flammability is a measure of how quickly a material is capable of catching fire and burning. Flammable substances are those gases, liquids and solids that will ignite and continue to burn in air if exposed to a source of ignition. |  | %vol | resistivityToConductivity |  | ohms | [12 empty] | opticalProperties | opacity |  |  | transmissionCoefficient |  | % | transmittanceCoefficient |  | % | turbidity |  | NTU | [33 empty] | thermalProperties | degradationTemperature |  | degC | glassTransitionTemperature |  | degC | meltingTemperature |  | degC | additionalPhaseChange |  | degC | thermalStability |  | % | [90 empty] | 1705992768936 | 1705992768936
958 | 65b0cecf458c792397092b25 | [6 empty] | PUBLISHED | Red Cabbage ¦ Bioplastic | Place all the ingredients into a saucepan and place on medium heat | 30 |  |  | White vinegar | 10 | g | Red cabbage powder | 10 | g | Water | 120 | g | Glycerin / glycerol | 30 | g | Agar agar | 5 | g | Citric Acid | 10 | g | physicalProperties | color | Dark Red |  | texture | Rough |  | odour |  |  | Density |  | g/cm3 | size |  | cm | thickness |  | cm | crossSection |  | m2 | length |  | cm | crystalinity |  | % | viscosity |  | MPa | The boiling point is the temperature at which a liquid boils and turns to vapour. |  | degC | The melting point is the temperature at which a given solid will melt. |  | degC | Water solubility is the ability of a substance, the solute, to form a solution with water, the solvent. |  | % | Moisture content (MC) is a reference to the amount of moisture present in a material. This value is often represented as a percentage of the material's mass (such as X% MC). |  | % | gelContent |  | % | gelPoint |  | % | rockwellHardnessTest |  | HR | mechanicalTensionProperties | tensileStrengthUltimate |  | Mpa | yieldStrength |  | Mpa | youngsModulus |  | Mpa | elongationAtBreak |  | % | elongationAtYield |  | % | [31 empty] | chemicalProperties | ecotoxicity |  | ppm | swellingRation |  | % | Flammability is a measure of how quickly a material is capable of catching fire and burning. Flammable substances are those gases, liquids and solids that will ignite and continue to burn in air if exposed to a source of ignition. |  | %vol | resistivityToConductivity |  | ohms | [12 empty] | opticalProperties | opacity |  |  | transmissionCoefficient |  | % | transmittanceCoefficient |  | % | turbidity |  | NTU | [33 empty] | thermalProperties | degradationTemperature |  | degC | glassTransitionTemperature |  | degC | meltingTemperature |  | degC | additionalPhaseChange |  | degC | thermalStability |  | % | [90 empty] | 1707266432602 | 1706086095599
959 | 65b380ba6d22e2cd1805eb12 | [6 empty] | IN_PROGRESS | testL | [22 empty] | physicalProperties | color |  |  | texture |  |  | odour |  |  | Density |  | g/cm3 | size |  | cm | thickness |  | cm | crossSection |  | m2 | length |  | cm | crystalinity |  | % | viscosity |  | MPa | The boiling point is the temperature at which a liquid boils and turns to vapour. |  | degC | The melting point is the temperature at which a given solid will melt. |  | degC | Water solubility is the ability of a substance, the solute, to form a solution with water, the solvent. |  | % | Moisture content (MC) is a reference to the amount of moisture present in a material. This value is often represented as a percentage of the material's mass (such as X% MC). |  | % | gelContent |  | % | gelPoint |  | % | rockwellHardnessTest |  | HR | mechanicalTensionProperties | tensileStrengthUltimate |  | Mpa | yieldStrength |  | Mpa | youngsModulus |  | Mpa | elongationAtBreak |  | % | elongationAtYield |  | % | [31 empty] | chemicalProperties | ecotoxicity |  | ppm | swellingRation |  | % | Flammability is a measure of how quickly a material is capable of catching fire and burning. Flammable substances are those gases, liquids and solids that will ignite and continue to burn in air if exposed to a source of ignition. |  | %vol | resistivityToConductivity |  | ohms | [12 empty] | opticalProperties | opacity |  |  | transmissionCoefficient |  | % | transmittanceCoefficient |  | % | turbidity |  | NTU | [33 empty] | thermalProperties | degradationTemperature |  | degC | glassTransitionTemperature |  | degC | meltingTemperature |  | degC | additionalPhaseChange |  | degC | thermalStability |  | % | [90 empty] | 1706262714589 | 1706262714589
960 | 65b73ec2b222754ba4043c84 | [6 empty] | IN_PROGRESS | Agar ¦ Spirulina bioplastic AgSp01 | Mix agar and spirulina together cold water. | 30 minutes |  |  | Water | 500 | Milliliter (mL) | Spirulina | 2.5 | Gram (g) | Agar agar | 25 | grams | Glycerol | 30 | ml | Beeswax pellets (food grade) | 1 | grams |  |  |  | physicalProperties | color |  |  | texture |  |  | odour |  |  | Density |  | g/cm3 | size |  | cm | thickness |  | cm | crossSection |  | m2 | length |  | cm | crystalinity |  | % | viscosity |  | MPa | The boiling point is the temperature at which a liquid boils and turns to vapour. |  | degC | The melting point is the temperature at which a given solid will melt. |  | degC | Water solubility is the ability of a substance, the solute, to form a solution with water, the solvent. |  | % | Moisture content (MC) is a reference to the amount of moisture present in a material. This value is often represented as a percentage of the material's mass (such as X% MC). |  | % | gelContent |  | % | gelPoint |  | % | rockwellHardnessTest |  | HR | mechanicalTensionProperties | tensileStrengthUltimate |  | Mpa | yieldStrength |  | Mpa | youngsModulus |  | Mpa | elongationAtBreak |  | % | elongationAtYield |  | % | [31 empty] | chemicalProperties | ecotoxicity |  | ppm | swellingRation |  | % | Flammability is a measure of how quickly a material is capable of catching fire and burning. Flammable substances are those gases, liquids and solids that will ignite and continue to burn in air if exposed to a source of ignition. |  | %vol | resistivityToConductivity |  | ohms | [12 empty] | opticalProperties | opacity |  |  | transmissionCoefficient |  | % | transmittanceCoefficient |  | % | turbidity |  | NTU | [33 empty] | thermalProperties | degradationTemperature |  | degC | glassTransitionTemperature |  | degC | meltingTemperature |  | degC | additionalPhaseChange |  | degC | thermalStability |  | % | [90 empty] | 1706507970934 | 1706507970934
961 | 65b909e09d73b3e4c308fb12 | https://doi.org/10.1007/s13197-019-04167-w | https://doi.org/10.1007/s13197-019-04167-w | 64970583acd990a5ec0ddd2b | 6.2 |  |  | IN_PROGRESS | Elephant foot yam starch - Agar-Agar 0.5% | 4 g EFYS and hydrocolloids (AA and XG) at 0.5 g, 1 g, 1.5 g and 2 g concentration levels in 100 mL of distilled water. Suspensions were gently heated with continuous stirring. Furthermore, 40% (w/w) glycerol was added to the film suspension as a plasticizer and heated at 95 C (30 min) for complete gelatinization of starch. The gelatinized film suspensions were cooled to room temperature with gentle stirring to remove the air bubbles. The 30 mL film suspension was poured in petri-plates (9 cm dia.) and dried at 45 C for 12 h. |  |  |  | Elephant foot yam starch | 4 | grams | agar–agar | 0.5 | grams | [12 empty] | barrierProperties | waterVapourPermeability |  | degC | relativeGasPermeability |  | degC | thickness | 0.186 ± 0.00 | mm | density | 1.84 ± 0.01 | g/cm3 | crystallinity | 36.63 ± 0.31 | [37 empty] | mechanicalTensionProperties | tensileStrengthUltimate |  | Mpa | yieldStrength |  | Mpa | youngsModulus |  | Mpa | elongationAtBreak |  | % | elongationAtYield |  | % | tensile_strength | 17.30 ± 1.38 | MPa | elongation_at_break | 19.75 ± 1.85 | % | young's_modulus | 60.81 ± 11.15 | MPa | mechanicalOtherProperties | [21 empty] | chemicalProperties | ecotoxicity |  | ppm | swellingRation |  | % | Flammability is a measure of how quickly a material is capable of catching fire and burning. Flammable substances are those gases, liquids and solids that will ignite and continue to burn in air if exposed to a source of ignition. |  | %vol | resistivityToConductivity |  | ohms | [12 empty] | opticalProperties | opacity |  |  | transmissionCoefficient |  | % | transmittanceCoefficient |  | % | turbidity |  | NTU | colour_difference | 5.27 ± 0.45 | ΔE | transparency | 25.40 ± 0.28 | % | [27 empty] | thermalProperties | degradationTemperature |  | degC | glassTransitionTemperature |  | degC | meltingTemperature |  | degC | additionalPhaseChange |  | degC | thermalStability |  | % | onset_temperature | 97.30 ± 0.28 | °C | [12 empty] | rheologicalProperties | [9 empty] | antioxidantProperties | [33 empty] | antimicrobialProperties | [30 empty] | 1706625504717 | 1706625504712
962 | 65bbd4d10bce5c25280bf0d2 | [6 empty] | IN_PROGRESS | Butternut-squash bioplastic | Scoop out the inside of a squash which is the part called the 'pulp' or the 'seed pulp'; the squash flesh can be cooked and consumed, so we'll use the part which you wouldn't normally eat! Any species of squash will do, I used butternut squash (Cucurbita&nbsp;L.) and it weighed 250 grams. (You could also explore making a material with the squash skin!) |  |  |  | Water | 15 | ml | Butternut-squash pulp | 250 | grams | Glycerol | 30 | ml | [9 empty] | physicalProperties | color |  |  | texture |  |  | odour |  |  | Density |  | g/cm3 | size |  | cm | thickness |  | cm | crossSection |  | m2 | length |  | cm | crystalinity |  | % | viscosity |  | MPa | The boiling point is the temperature at which a liquid boils and turns to vapour. |  | degC | The melting point is the temperature at which a given solid will melt. |  | degC | Water solubility is the ability of a substance, the solute, to form a solution with water, the solvent. |  | % | Moisture content (MC) is a reference to the amount of moisture present in a material. This value is often represented as a percentage of the material's mass (such as X% MC). |  | % | gelContent |  | % | gelPoint |  | % | rockwellHardnessTest |  | HR | mechanicalTensionProperties | tensileStrengthUltimate |  | Mpa | yieldStrength |  | Mpa | youngsModulus |  | Mpa | elongationAtBreak |  | % | elongationAtYield |  | % | [31 empty] | chemicalProperties | ecotoxicity |  | ppm | swellingRation |  | % | Flammability is a measure of how quickly a material is capable of catching fire and burning. Flammable substances are those gases, liquids and solids that will ignite and continue to burn in air if exposed to a source of ignition. |  | %vol | resistivityToConductivity |  | ohms | [12 empty] | opticalProperties | opacity |  |  | transmissionCoefficient |  | % | transmittanceCoefficient |  | % | turbidity |  | NTU | [33 empty] | thermalProperties | degradationTemperature |  | degC | glassTransitionTemperature |  | degC | meltingTemperature |  | degC | additionalPhaseChange |  | degC | thermalStability |  | % | [90 empty] | 1706808551559 | 1706808529540
963 | 65bc44c74af095e78609fd16 | [6 empty] | IN_PROGRESS | Agar Agar & Gelatin | [22 empty] | physicalProperties | color |  |  | texture |  |  | odour |  |  | Density |  | g/cm3 | size |  | cm | thickness |  | cm | crossSection |  | m2 | length |  | cm | crystalinity |  | % | viscosity |  | MPa | The boiling point is the temperature at which a liquid boils and turns to vapour. |  | degC | The melting point is the temperature at which a given solid will melt. |  | degC | Water solubility is the ability of a substance, the solute, to form a solution with water, the solvent. |  | % | Moisture content (MC) is a reference to the amount of moisture present in a material. This value is often represented as a percentage of the material's mass (such as X% MC). |  | % | gelContent |  | % | gelPoint |  | % | rockwellHardnessTest |  | HR | mechanicalTensionProperties | tensileStrengthUltimate |  | Mpa | yieldStrength |  | Mpa | youngsModulus |  | Mpa | elongationAtBreak |  | % | elongationAtYield |  | % | [31 empty] | chemicalProperties | ecotoxicity |  | ppm | swellingRation |  | % | Flammability is a measure of how quickly a material is capable of catching fire and burning. Flammable substances are those gases, liquids and solids that will ignite and continue to burn in air if exposed to a source of ignition. |  | %vol | resistivityToConductivity |  | ohms | [12 empty] | opticalProperties | opacity |  |  | transmissionCoefficient |  | % | transmittanceCoefficient |  | % | turbidity |  | NTU | [33 empty] | thermalProperties | degradationTemperature |  | degC | glassTransitionTemperature |  | degC | meltingTemperature |  | degC | additionalPhaseChange |  | degC | thermalStability |  | % | [90 empty] | 1706837191179 | 1706837191179
964 | 65bc450bebb153b1790baac2 | [6 empty] | IN_PROGRESS | Clementine sheet | Add the ground clementine peel (150 grams) into the pot |  |  |  | Water | 500 | Milliliter (mL) | Glycerol | 30 | Milliliter (mL) | Gelatin | 30 | Gram (g) | Clementine peel | 150 | grams | [6 empty] | physicalProperties | color |  |  | texture |  |  | odour |  |  | Density |  | g/cm3 | size |  | cm | thickness |  | cm | crossSection |  | m2 | length |  | cm | crystalinity |  | % | viscosity |  | MPa | The boiling point is the temperature at which a liquid boils and turns to vapour. |  | degC | The melting point is the temperature at which a given solid will melt. |  | degC | Water solubility is the ability of a substance, the solute, to form a solution with water, the solvent. |  | % | Moisture content (MC) is a reference to the amount of moisture present in a material. This value is often represented as a percentage of the material's mass (such as X% MC). |  | % | gelContent |  | % | gelPoint |  | % | rockwellHardnessTest |  | HR | mechanicalTensionProperties | tensileStrengthUltimate |  | Mpa | yieldStrength |  | Mpa | youngsModulus |  | Mpa | elongationAtBreak |  | % | elongationAtYield |  | % | [31 empty] | chemicalProperties | ecotoxicity |  | ppm | swellingRation |  | % | Flammability is a measure of how quickly a material is capable of catching fire and burning. Flammable substances are those gases, liquids and solids that will ignite and continue to burn in air if exposed to a source of ignition. |  | %vol | resistivityToConductivity |  | ohms | [12 empty] | opticalProperties | opacity |  |  | transmissionCoefficient |  | % | transmittanceCoefficient |  | % | turbidity |  | NTU | [33 empty] | thermalProperties | degradationTemperature |  | degC | glassTransitionTemperature |  | degC | meltingTemperature |  | degC | additionalPhaseChange |  | degC | thermalStability |  | % | [90 empty] | 1706837298277 | 1706837259895
965 | 65bc4bce4905a8536d0f9372 | [6 empty] | IN_PROGRESS | Nettle stem Yarn | Using gloves collect 6 long stemmed nettles | 210 |  |  | Nettle plant | 6 | Stems | [15 empty] | physicalProperties | color |  |  | texture |  |  | odour |  |  | Density |  | g/cm3 | size |  | cm | thickness |  | cm | crossSection |  | m2 | length |  | cm | crystalinity |  | % | viscosity |  | MPa | The boiling point is the temperature at which a liquid boils and turns to vapour. |  | degC | The melting point is the temperature at which a given solid will melt. |  | degC | Water solubility is the ability of a substance, the solute, to form a solution with water, the solvent. |  | % | Moisture content (MC) is a reference to the amount of moisture present in a material. This value is often represented as a percentage of the material's mass (such as X% MC). |  | % | gelContent |  | % | gelPoint |  | % | rockwellHardnessTest |  | HR | mechanicalTensionProperties | tensileStrengthUltimate |  | Mpa | yieldStrength |  | Mpa | youngsModulus |  | Mpa | elongationAtBreak |  | % | elongationAtYield |  | % | [31 empty] | chemicalProperties | ecotoxicity |  | ppm | swellingRation |  | % | Flammability is a measure of how quickly a material is capable of catching fire and burning. Flammable substances are those gases, liquids and solids that will ignite and continue to burn in air if exposed to a source of ignition. |  | %vol | resistivityToConductivity |  | ohms | [12 empty] | opticalProperties | opacity |  |  | transmissionCoefficient |  | % | transmittanceCoefficient |  | % | turbidity |  | NTU | [33 empty] | thermalProperties | degradationTemperature |  | degC | glassTransitionTemperature |  | degC | meltingTemperature |  | degC | additionalPhaseChange |  | degC | thermalStability |  | % | [90 empty] | 1706838990968 | 1706838990968
966 | 65bc4fdd55adfb79e80528a2 | [6 empty] | IN_PROGRESS | Self-Reinforced Sea-Shell Composite | Collect desired shell, photo examples use mussel, oyster and whelk shells. Wash the shells and leave to dry. | 20 min + curing and drying time |  |  | Alginate | 1 | Gram (g) | Chitin (Chitosan) | 1 | Gram (g) | Water | 35 | Gram (g) | Mussel Shell Powder | 70 | Gram (g) | Collagen | 1 | grams |  |  |  | physicalProperties | color |  |  | texture |  |  | odour |  |  | Density |  | g/cm3 | size |  | cm | thickness |  | cm | crossSection |  | m2 | length |  | cm | crystalinity |  | % | viscosity |  | MPa | The boiling point is the temperature at which a liquid boils and turns to vapour. |  | degC | The melting point is the temperature at which a given solid will melt. |  | degC | Water solubility is the ability of a substance, the solute, to form a solution with water, the solvent. |  | % | Moisture content (MC) is a reference to the amount of moisture present in a material. This value is often represented as a percentage of the material's mass (such as X% MC). |  | % | gelContent |  | % | gelPoint |  | % | rockwellHardnessTest |  | HR | mechanicalTensionProperties | tensileStrengthUltimate |  | Mpa | yieldStrength |  | Mpa | youngsModulus |  | Mpa | elongationAtBreak |  | % | elongationAtYield |  | % | [31 empty] | chemicalProperties | ecotoxicity |  | ppm | swellingRation |  | % | Flammability is a measure of how quickly a material is capable of catching fire and burning. Flammable substances are those gases, liquids and solids that will ignite and continue to burn in air if exposed to a source of ignition. |  | %vol | resistivityToConductivity |  | ohms | [12 empty] | opticalProperties | opacity |  |  | transmissionCoefficient |  | % | transmittanceCoefficient |  | % | turbidity |  | NTU | [33 empty] | thermalProperties | degradationTemperature |  | degC | glassTransitionTemperature |  | degC | meltingTemperature |  | degC | additionalPhaseChange |  | degC | thermalStability |  | % | [90 empty] | 1706840029947 | 1706840029947
967 | 65bde7eec1904b44510a45d5 | [6 empty] | IN_PROGRESS | Prawn Shell Agar | [22 empty] | physicalProperties | color |  |  | texture |  |  | odour |  |  | Density |  | g/cm3 | size |  | cm | thickness |  | cm | crossSection |  | m2 | length |  | cm | crystalinity |  | % | viscosity |  | MPa | The boiling point is the temperature at which a liquid boils and turns to vapour. |  | degC | The melting point is the temperature at which a given solid will melt. |  | degC | Water solubility is the ability of a substance, the solute, to form a solution with water, the solvent. |  | % | Moisture content (MC) is a reference to the amount of moisture present in a material. This value is often represented as a percentage of the material's mass (such as X% MC). |  | % | gelContent |  | % | gelPoint |  | % | rockwellHardnessTest |  | HR | mechanicalTensionProperties | tensileStrengthUltimate |  | Mpa | yieldStrength |  | Mpa | youngsModulus |  | Mpa | elongationAtBreak |  | % | elongationAtYield |  | % | [31 empty] | chemicalProperties | ecotoxicity |  | ppm | swellingRation |  | % | Flammability is a measure of how quickly a material is capable of catching fire and burning. Flammable substances are those gases, liquids and solids that will ignite and continue to burn in air if exposed to a source of ignition. |  | %vol | resistivityToConductivity |  | ohms | [12 empty] | opticalProperties | opacity |  |  | transmissionCoefficient |  | % | transmittanceCoefficient |  | % | turbidity |  | NTU | [33 empty] | thermalProperties | degradationTemperature |  | degC | glassTransitionTemperature |  | degC | meltingTemperature |  | degC | additionalPhaseChange |  | degC | thermalStability |  | % | [90 empty] | 1706944494677 | 1706944494677
968 | 65c10837efcb63eefb0c3f02 | [6 empty] | IN_PROGRESS | Red clay cornstarch leather | Put the cornstarch in a pot with the 20 grams of red clay | 20 |  |  | Water | 0.5 | Liter (L) | Glycerol | 30 | Milliliter (mL) | Red clay | 20 | grams | Cornstarch | 60 | grams | Ginger oil | 2 | Drops (pipette) | Vinegar | 2 | ml | physicalProperties | color |  |  | texture |  |  | odour |  |  | Density |  | g/cm3 | size |  | cm | thickness |  | cm | crossSection |  | m2 | length |  | cm | crystalinity |  | % | viscosity |  | MPa | The boiling point is the temperature at which a liquid boils and turns to vapour. |  | degC | The melting point is the temperature at which a given solid will melt. |  | degC | Water solubility is the ability of a substance, the solute, to form a solution with water, the solvent. |  | % | Moisture content (MC) is a reference to the amount of moisture present in a material. This value is often represented as a percentage of the material's mass (such as X% MC). |  | % | gelContent |  | % | gelPoint |  | % | rockwellHardnessTest |  | HR | mechanicalTensionProperties | tensileStrengthUltimate |  | Mpa | yieldStrength |  | Mpa | youngsModulus |  | Mpa | elongationAtBreak |  | % | elongationAtYield |  | % | [31 empty] | chemicalProperties | ecotoxicity |  | ppm | swellingRation |  | % | Flammability is a measure of how quickly a material is capable of catching fire and burning. Flammable substances are those gases, liquids and solids that will ignite and continue to burn in air if exposed to a source of ignition. |  | %vol | resistivityToConductivity |  | ohms | [12 empty] | opticalProperties | opacity |  |  | transmissionCoefficient |  | % | transmittanceCoefficient |  | % | turbidity |  | NTU | [33 empty] | thermalProperties | degradationTemperature |  | degC | glassTransitionTemperature |  | degC | meltingTemperature |  | degC | additionalPhaseChange |  | degC | thermalStability |  | % | [90 empty] | 1707149367202 | 1707149367202
969 | 65c1084cefcb63eefb0c3f03 | [6 empty] | IN_PROGRESS | Gelatin ¦ ochre 'leather' Ge02 | Mix the water, gelatin, and ochre in a pot. | 20 min |  |  | Glycerol | 12 | grams | Water | 240 | ml | Gelatin | 48 | grams | Red ochre | 20 | ml | [6 empty] | physicalProperties | color |  |  | texture |  |  | odour |  |  | Density |  | g/cm3 | size |  | cm | thickness |  | cm | crossSection |  | m2 | length |  | cm | crystalinity |  | % | viscosity |  | MPa | The boiling point is the temperature at which a liquid boils and turns to vapour. |  | degC | The melting point is the temperature at which a given solid will melt. |  | degC | Water solubility is the ability of a substance, the solute, to form a solution with water, the solvent. |  | % | Moisture content (MC) is a reference to the amount of moisture present in a material. This value is often represented as a percentage of the material's mass (such as X% MC). |  | % | gelContent |  | % | gelPoint |  | % | rockwellHardnessTest |  | HR | mechanicalTensionProperties | tensileStrengthUltimate |  | Mpa | yieldStrength |  | Mpa | youngsModulus |  | Mpa | elongationAtBreak |  | % | elongationAtYield |  | % | [31 empty] | chemicalProperties | ecotoxicity |  | ppm | swellingRation |  | % | Flammability is a measure of how quickly a material is capable of catching fire and burning. Flammable substances are those gases, liquids and solids that will ignite and continue to burn in air if exposed to a source of ignition. |  | %vol | resistivityToConductivity |  | ohms | [12 empty] | opticalProperties | opacity |  |  | transmissionCoefficient |  | % | transmittanceCoefficient |  | % | turbidity |  | NTU | [33 empty] | thermalProperties | degradationTemperature |  | degC | glassTransitionTemperature |  | degC | meltingTemperature |  | degC | additionalPhaseChange |  | degC | thermalStability |  | % | [90 empty] | 1707149388207 | 1707149388207
970 | 65c1089d3ad3d0d1070cfe62 | [6 empty] | IN_PROGRESS | Carrageenan iota 'Leather' Ca01 | Preparation: This can be done up to 24 hours before you would like to cook the recipe._x000D_ Mix the 18g &lsquo;carrageenan iota&rsquo; powder and 450ml of water in the glass jar, then stir it to break up the powder clumps. You can also shake the jar with the lid on (Important Note: without the prep stage the mixture will clump and be very hard to stir). | 30 |  |  | Water | 450 | Milliliter (mL) | Glycerol | 5 | ml | Carrageenan Iota | 18 | grams | [9 empty] | physicalProperties | color |  |  | texture |  |  | odour |  |  | Density |  | g/cm3 | size |  | cm | thickness |  | cm | crossSection |  | m2 | length |  | cm | crystalinity |  | % | viscosity |  | MPa | The boiling point is the temperature at which a liquid boils and turns to vapour. |  | degC | The melting point is the temperature at which a given solid will melt. |  | degC | Water solubility is the ability of a substance, the solute, to form a solution with water, the solvent. |  | % | Moisture content (MC) is a reference to the amount of moisture present in a material. This value is often represented as a percentage of the material's mass (such as X% MC). |  | % | gelContent |  | % | gelPoint |  | % | rockwellHardnessTest |  | HR | mechanicalTensionProperties | tensileStrengthUltimate |  | Mpa | yieldStrength |  | Mpa | youngsModulus |  | Mpa | elongationAtBreak |  | % | elongationAtYield |  | % | [31 empty] | chemicalProperties | ecotoxicity |  | ppm | swellingRation |  | % | Flammability is a measure of how quickly a material is capable of catching fire and burning. Flammable substances are those gases, liquids and solids that will ignite and continue to burn in air if exposed to a source of ignition. |  | %vol | resistivityToConductivity |  | ohms | [12 empty] | opticalProperties | opacity |  |  | transmissionCoefficient |  | % | transmittanceCoefficient |  | % | turbidity |  | NTU | [33 empty] | thermalProperties | degradationTemperature |  | degC | glassTransitionTemperature |  | degC | meltingTemperature |  | degC | additionalPhaseChange |  | degC | thermalStability |  | % | [90 empty] | 1707149469685 | 1707149469685
971 | 65c151c58c33aaebf60f8902 | [6 empty] | IN_PROGRESS | Sawdust ¦ pine resin Saw03 | Weigh the sawdust and pine resin using the proportiones of your choice. |  |  |  | Pine Resin | 12 | grams | Sawdust - Eucalyptus globulus Labill. | 7 | grams | [12 empty] | physicalProperties | color |  |  | texture |  |  | odour |  |  | Density |  | g/cm3 | size |  | cm | thickness |  | cm | crossSection |  | m2 | length |  | cm | crystalinity |  | % | viscosity |  | MPa | The boiling point is the temperature at which a liquid boils and turns to vapour. |  | degC | The melting point is the temperature at which a given solid will melt. |  | degC | Water solubility is the ability of a substance, the solute, to form a solution with water, the solvent. |  | % | Moisture content (MC) is a reference to the amount of moisture present in a material. This value is often represented as a percentage of the material's mass (such as X% MC). |  | % | gelContent |  | % | gelPoint |  | % | rockwellHardnessTest |  | HR | mechanicalTensionProperties | tensileStrengthUltimate |  | Mpa | yieldStrength |  | Mpa | youngsModulus |  | Mpa | elongationAtBreak |  | % | elongationAtYield |  | % | [31 empty] | chemicalProperties | ecotoxicity |  | ppm | swellingRation |  | % | Flammability is a measure of how quickly a material is capable of catching fire and burning. Flammable substances are those gases, liquids and solids that will ignite and continue to burn in air if exposed to a source of ignition. |  | %vol | resistivityToConductivity |  | ohms | [12 empty] | opticalProperties | opacity |  |  | transmissionCoefficient |  | % | transmittanceCoefficient |  | % | turbidity |  | NTU | [33 empty] | thermalProperties | degradationTemperature |  | degC | glassTransitionTemperature |  | degC | meltingTemperature |  | degC | additionalPhaseChange |  | degC | thermalStability |  | % | [90 empty] | 1707168197610 | 1707168197610
972 | 65c2f8f9d52a443878007f22 | https://doi.org/10.1007/s13197-019-04167-w | https://doi.org/10.1007/s13197-019-04167-w | 64970583acd990a5ec0ddd2b | 6.1 |  |  | IN_PROGRESS | Elephant foot yam starch | 4 g EFYS and hydrocolloids (AA and XG) at 0.5 g, 1 g, 1.5 g and 2 g concentration levels in 100 mL of distilled water. Suspensions were gently heated with continuous stirring. Furthermore, 40% (w/w) glycerol was added to the film suspension as a plasticizer and heated at 95 C (30 min) for complete gelatinization of starch. The gelatinized film suspensions were cooled to room temperature with gentle stirring to remove the air bubbles. The 30 mL film suspension was poured in petri-plates (9 cm dia.) and dried at 45 C for 12 h. | 48h |  |  | Elephant foot yam starch | 4 | grams | - | - | - | [12 empty] | barrierProperties | waterVapourPermeability |  | degC | relativeGasPermeability |  | degC | thickness | 0.163 ± 0.00 | mm | density | 1.73 ± 0.01 | g/cm3 | crystallinity | 36.02 ± 0.07 | [37 empty] | mechanicalTensionProperties | tensileStrengthUltimate |  | Mpa | yieldStrength |  | Mpa | youngsModulus |  | Mpa | elongationAtBreak |  | % | elongationAtYield |  | % | tensile_strength | 15.81 ± 0.90 | MPa | elongation_at_break | 23.96 ± 3.87 | % | young's_modulus | 54.08 ± 4.16 | MPa | mechanicalOtherProperties | [21 empty] | chemicalProperties | ecotoxicity |  | ppm | swellingRation |  | % | Flammability is a measure of how quickly a material is capable of catching fire and burning. Flammable substances are those gases, liquids and solids that will ignite and continue to burn in air if exposed to a source of ignition. |  | %vol | resistivityToConductivity |  | ohms | [12 empty] | opticalProperties | opacity |  |  | transmissionCoefficient |  | % | transmittanceCoefficient |  | % | turbidity |  | NTU | transparency | 20.27 ± 0.57 | % | [30 empty] | thermalProperties | degradationTemperature |  | degC | glassTransitionTemperature |  | degC | meltingTemperature |  | degC | additionalPhaseChange |  | degC | thermalStability |  | % | onset_temperature | 115.2 ± 0.36 | °C | [12 empty] | rheologicalProperties | [9 empty] | antioxidantProperties | [33 empty] | antimicrobialProperties | [30 empty] | 1707276537390 | 1707276537386
973 | 65c2f9074bb02f41480cc064 | https://pubs.acs.org/doi/10.1021/acsabm.0c01353 | https://pubs.acs.org/doi/10.1021/acsabm.0c01353 | 64970583acd990a5ec0ddd10 | 2.3 |  |  | IN_PROGRESS | Gelatin/ Carrageenan/ propolis | 4 g of polymers (2 g for each gelatin and carrageenan) was added gradually to 200 mL of DI water, added 1.2 g of glycerol, and heated for 25 min at 85 °C with constant agitation 10 wt %_x000D_ of shikonin and 5 wt % of propolis (based on biopolymer) were addedalone or together with gentle stirring for 30 min at 40 °C. The filmmaking solution was cast on a flat glass plate (Teflon film-coated) and dried at normal ambient temperature for 72 h |  |  |  | Gelatin | 2 | grams | Carrageenan | 2 | grams | Propolis | 5 | wt % | [9 empty] | barrierProperties | waterVapourPermeability |  | degC | relativeGasPermeability |  | degC | thickness | 45.3 ± 4.8 | μm | [42 empty] | mechanicalTensionProperties | tensileStrengthUltimate |  | Mpa | yieldStrength |  | Mpa | youngsModulus |  | Mpa | elongationAtBreak |  | % | elongationAtYield |  | % | tensile_strength | 44.7 ± 3.0 | MPa | elongation_at_break | 3.5 ± 0.4 | % | young's_modulus | 3200 ± 100 | Mpa | mechanicalOtherProperties | [21 empty] | chemicalProperties | ecotoxicity |  | ppm | swellingRation |  | % | Flammability is a measure of how quickly a material is capable of catching fire and burning. Flammable substances are those gases, liquids and solids that will ignite and continue to burn in air if exposed to a source of ignition. |  | %vol | resistivityToConductivity |  | ohms | swelling_ratio | 1803.4 ± 19.9 | % | [9 empty] | opticalProperties | opacity |  |  | transmissionCoefficient |  | % | transmittanceCoefficient |  | % | turbidity |  | NTU | colour_difference | 56.1 ± 0.8 | ΔE | whitness_index | 75.1 ± 0.3 | % | whitness_index | 75.1 ± 0.3 |  | light_transmittence_values_t280 | 5.7 ± 0.5 | % | light_transmittence_values_t660 | 63.1 ± 1.8 | % | [18 empty] | thermalProperties | degradationTemperature |  | degC | glassTransitionTemperature |  | degC | meltingTemperature |  | degC | additionalPhaseChange |  | degC | thermalStability |  | % | [15 empty] | rheologicalProperties | water_contact_angle | 65.5 ± 1.9 | deg | [6 empty] | antioxidantProperties | [33 empty] | antimicrobialProperties | [30 empty] | 1707276551340 | 1707276551337
974 | 65c2f96f1624af537d0012c3 | https://doi.org/10.1016/j.ijbiomac.2020.01.103 | https://doi.org/10.1016/j.ijbiomac.2020.01.103 | 64970583acd990a5ec0ddd3b | 7.19 |  |  | IN_PROGRESS | Alginate - 0Glycerol-1.5Calcium | 1 % (w/w, by weight) alginate solution was prepared by mixing alginate in water vigorously for 2 hours and a homogenous solution was obtained. 0, 10, 20, 30% Gly (w/w with respect to alginate mass) was added to the alginate solution. 30g of the alginate -Gly solution was poured in an 8.5 cm diameter polystyrene petri dish and dried at 60 oC overnight. Smooth films were obtained by externally crosslinking dry films by dipping into three calcium chloride solutions in 100 % ethanol, 50 % ethanol – 50 % water (by weight) mixture and 100% water consecutively. Films were dipped into 50 ml of fresh calcium chloride solution in a 10 cm diameter beaker, for 15 minutes for each side (30 minutes total), for each concentration |  |  |  | Alginate | 1 | % w/w | Glycerol | 0 | % w/w | Calcium | 1.5 | % w/w | [9 empty] | barrierProperties | waterVapourPermeability |  | degC | relativeGasPermeability |  | degC | [45 empty] | mechanicalTensionProperties | tensileStrengthUltimate |  | Mpa | yieldStrength |  | Mpa | youngsModulus |  | Mpa | elongationAtBreak |  | % | elongationAtYield |  | % | young's_modulus | 1936 ± 276 | MPa | [6 empty] | mechanicalOtherProperties | [21 empty] | chemicalProperties | ecotoxicity |  | ppm | swellingRation |  | % | Flammability is a measure of how quickly a material is capable of catching fire and burning. Flammable substances are those gases, liquids and solids that will ignite and continue to burn in air if exposed to a source of ignition. |  | %vol | resistivityToConductivity |  | ohms | [12 empty] | opticalProperties | opacity |  |  | transmissionCoefficient |  | % | transmittanceCoefficient |  | % | turbidity |  | NTU | [33 empty] | thermalProperties | degradationTemperature |  | degC | glassTransitionTemperature |  | degC | meltingTemperature |  | degC | additionalPhaseChange |  | degC | thermalStability |  | % | [15 empty] | rheologicalProperties | [9 empty] | antioxidantProperties | [33 empty] | antimicrobialProperties | [30 empty] | 1707276655393 | 1707276655388
975 | 65c2fa732a8b1280fd02a7f2 | [6 empty] | IN_PROGRESS | Testing 1 | [22 empty] | physicalProperties | color |  |  | texture |  |  | odour |  |  | Density |  | g/cm3 | size |  | cm | thickness |  | cm | crossSection |  | m2 | length |  | cm | crystalinity |  | % | viscosity |  | MPa | The boiling point is the temperature at which a liquid boils and turns to vapour. |  | degC | The melting point is the temperature at which a given solid will melt. |  | degC | Water solubility is the ability of a substance, the solute, to form a solution with water, the solvent. |  | % | Moisture content (MC) is a reference to the amount of moisture present in a material. This value is often represented as a percentage of the material's mass (such as X% MC). |  | % | gelContent |  | % | gelPoint |  | % | rockwellHardnessTest |  | HR | mechanicalTensionProperties | tensileStrengthUltimate |  | Mpa | yieldStrength |  | Mpa | youngsModulus |  | Mpa | elongationAtBreak |  | % | elongationAtYield |  | % | [31 empty] | chemicalProperties | ecotoxicity |  | ppm | swellingRation |  | % | Flammability is a measure of how quickly a material is capable of catching fire and burning. Flammable substances are those gases, liquids and solids that will ignite and continue to burn in air if exposed to a source of ignition. |  | %vol | resistivityToConductivity |  | ohms | [12 empty] | opticalProperties | opacity |  |  | transmissionCoefficient |  | % | transmittanceCoefficient |  | % | turbidity |  | NTU | [33 empty] | thermalProperties | degradationTemperature |  | degC | glassTransitionTemperature |  | degC | meltingTemperature |  | degC | additionalPhaseChange |  | degC | thermalStability |  | % | [90 empty] | 1707276915659 | 1707276915659
976 | 65c303784127b6e8570d5512 | [6 empty] | IN_PROGRESS | Turmeric-Gelatine based bioplastic | Pour the water into the pot and add the gelatine. Mix it well before you heat it. Then stir on a medium-low heat. | 5 mintues |  |  | Curcumin (Turmeric or Curcuma) | 100 | Gram (g) | Water | 100 | Milligram (mg) | Glycerol | 5 | Gram (g) | GELATINE | 10 | Gram (g) | [6 empty] | physicalProperties | color |  |  | texture |  |  | odour |  |  | Density |  | g/cm3 | size |  | cm | thickness |  | cm | crossSection |  | m2 | length |  | cm | crystalinity |  | % | viscosity |  | MPa | The boiling point is the temperature at which a liquid boils and turns to vapour. |  | degC | The melting point is the temperature at which a given solid will melt. |  | degC | Water solubility is the ability of a substance, the solute, to form a solution with water, the solvent. |  | % | Moisture content (MC) is a reference to the amount of moisture present in a material. This value is often represented as a percentage of the material's mass (such as X% MC). |  | % | gelContent |  | % | gelPoint |  | % | rockwellHardnessTest |  | HR | mechanicalTensionProperties | tensileStrengthUltimate |  | Mpa | yieldStrength |  | Mpa | youngsModulus |  | Mpa | elongationAtBreak |  | % | elongationAtYield |  | % | [31 empty] | chemicalProperties | ecotoxicity |  | ppm | swellingRation |  | % | Flammability is a measure of how quickly a material is capable of catching fire and burning. Flammable substances are those gases, liquids and solids that will ignite and continue to burn in air if exposed to a source of ignition. |  | %vol | resistivityToConductivity |  | ohms | [12 empty] | opticalProperties | opacity |  |  | transmissionCoefficient |  | % | transmittanceCoefficient |  | % | turbidity |  | NTU | [33 empty] | thermalProperties | degradationTemperature |  | degC | glassTransitionTemperature |  | degC | meltingTemperature |  | degC | additionalPhaseChange |  | degC | thermalStability |  | % | [90 empty] | 1707279224598 | 1707279224598
977 | 65c3038227c21f2c1f0e3cb2 | [6 empty] | IN_PROGRESS | Chitosan-Methylcellulose Bioplastic | Add the vinegar (150 g/ml) to distilled water (275g/ml) and glycerol (7g/ml), then stir until boiling. |  |  |  | Glycerol | 7 | grams | Water | 275 | grams | Chitin (Chitosan) | 10 | grams | Methylcellulose | 10 | grams | Vinegar | 150 | grams |  |  |  | physicalProperties | color |  |  | texture |  |  | odour |  |  | Density |  | g/cm3 | size |  | cm | thickness |  | cm | crossSection |  | m2 | length |  | cm | crystalinity |  | % | viscosity |  | MPa | The boiling point is the temperature at which a liquid boils and turns to vapour. |  | degC | The melting point is the temperature at which a given solid will melt. |  | degC | Water solubility is the ability of a substance, the solute, to form a solution with water, the solvent. |  | % | Moisture content (MC) is a reference to the amount of moisture present in a material. This value is often represented as a percentage of the material's mass (such as X% MC). |  | % | gelContent |  | % | gelPoint |  | % | rockwellHardnessTest |  | HR | mechanicalTensionProperties | tensileStrengthUltimate |  | Mpa | yieldStrength |  | Mpa | youngsModulus |  | Mpa | elongationAtBreak |  | % | elongationAtYield |  | % | [31 empty] | chemicalProperties | ecotoxicity |  | ppm | swellingRation |  | % | Flammability is a measure of how quickly a material is capable of catching fire and burning. Flammable substances are those gases, liquids and solids that will ignite and continue to burn in air if exposed to a source of ignition. |  | %vol | resistivityToConductivity |  | ohms | [12 empty] | opticalProperties | opacity |  |  | transmissionCoefficient |  | % | transmittanceCoefficient |  | % | turbidity |  | NTU | [33 empty] | thermalProperties | degradationTemperature |  | degC | glassTransitionTemperature |  | degC | meltingTemperature |  | degC | additionalPhaseChange |  | degC | thermalStability |  | % | [90 empty] | 1707279234393 | 1707279234393
978 | 65c3038df57b3c5d950da322 | [6 empty] | IN_PROGRESS | Bioplastic with reinforced Avacado pip | Pour the tap water into the pot (stove off) and add the avocado pit and skins (cut into pieces if fresh, snap into pieces if dried). Bring to the boil and simmer for 20 minutes to create the dye. If the water evaporates, add a little to replace it. Strain and measure dye to ensure 400mil. | 30 minutes |  |  | Water | 400 | Milligram (mg) | Avocado pit and/or skin | 60 | Gram (g) | Glycerol | 4 | ml | [9 empty] | physicalProperties | color |  |  | texture |  |  | odour |  |  | Density |  | g/cm3 | size |  | cm | thickness |  | cm | crossSection |  | m2 | length |  | cm | crystalinity |  | % | viscosity |  | MPa | The boiling point is the temperature at which a liquid boils and turns to vapour. |  | degC | The melting point is the temperature at which a given solid will melt. |  | degC | Water solubility is the ability of a substance, the solute, to form a solution with water, the solvent. |  | % | Moisture content (MC) is a reference to the amount of moisture present in a material. This value is often represented as a percentage of the material's mass (such as X% MC). |  | % | gelContent |  | % | gelPoint |  | % | rockwellHardnessTest |  | HR | mechanicalTensionProperties | tensileStrengthUltimate |  | Mpa | yieldStrength |  | Mpa | youngsModulus |  | Mpa | elongationAtBreak |  | % | elongationAtYield |  | % | [31 empty] | chemicalProperties | ecotoxicity |  | ppm | swellingRation |  | % | Flammability is a measure of how quickly a material is capable of catching fire and burning. Flammable substances are those gases, liquids and solids that will ignite and continue to burn in air if exposed to a source of ignition. |  | %vol | resistivityToConductivity |  | ohms | [12 empty] | opticalProperties | opacity |  |  | transmissionCoefficient |  | % | transmittanceCoefficient |  | % | turbidity |  | NTU | [33 empty] | thermalProperties | degradationTemperature |  | degC | glassTransitionTemperature |  | degC | meltingTemperature |  | degC | additionalPhaseChange |  | degC | thermalStability |  | % | [90 empty] | 1707279245368 | 1707279245368
979 | 65c303908dd4e449d0093242 | [6 empty] | IN_PROGRESS | Gelatin-Methylcellulose Bioplastic | Add distilled water (300 g/ml) and glycerol (7 g/ml) to the reaction vessel (beaker, or heat resistance pot), then stir until boiling. |  |  |  | Glycerol | 7 | Gram (g) | Water | 300 | grams | Gelatin | 12 | Gram (g) | Methylcellulose | 15 | Gram (g) | [6 empty] | physicalProperties | color |  |  | texture |  |  | odour |  |  | Density |  | g/cm3 | size |  | cm | thickness |  | cm | crossSection |  | m2 | length |  | cm | crystalinity |  | % | viscosity |  | MPa | The boiling point is the temperature at which a liquid boils and turns to vapour. |  | degC | The melting point is the temperature at which a given solid will melt. |  | degC | Water solubility is the ability of a substance, the solute, to form a solution with water, the solvent. |  | % | Moisture content (MC) is a reference to the amount of moisture present in a material. This value is often represented as a percentage of the material's mass (such as X% MC). |  | % | gelContent |  | % | gelPoint |  | % | rockwellHardnessTest |  | HR | mechanicalTensionProperties | tensileStrengthUltimate |  | Mpa | yieldStrength |  | Mpa | youngsModulus |  | Mpa | elongationAtBreak |  | % | elongationAtYield |  | % | [31 empty] | chemicalProperties | ecotoxicity |  | ppm | swellingRation |  | % | Flammability is a measure of how quickly a material is capable of catching fire and burning. Flammable substances are those gases, liquids and solids that will ignite and continue to burn in air if exposed to a source of ignition. |  | %vol | resistivityToConductivity |  | ohms | [12 empty] | opticalProperties | opacity |  |  | transmissionCoefficient |  | % | transmittanceCoefficient |  | % | turbidity |  | NTU | [33 empty] | thermalProperties | degradationTemperature |  | degC | glassTransitionTemperature |  | degC | meltingTemperature |  | degC | additionalPhaseChange |  | degC | thermalStability |  | % | [90 empty] | 1707279248062 | 1707279248062
980 | 65c3062d4127b6e8570d5513 | [6 empty] | IN_PROGRESS | Zoe Kremer | [22 empty] | physicalProperties | color |  |  | texture |  |  | odour |  |  | Density |  | g/cm3 | size |  | cm | thickness |  | cm | crossSection |  | m2 | length |  | cm | crystalinity |  | % | viscosity |  | MPa | The boiling point is the temperature at which a liquid boils and turns to vapour. |  | degC | The melting point is the temperature at which a given solid will melt. |  | degC | Water solubility is the ability of a substance, the solute, to form a solution with water, the solvent. |  | % | Moisture content (MC) is a reference to the amount of moisture present in a material. This value is often represented as a percentage of the material's mass (such as X% MC). |  | % | gelContent |  | % | gelPoint |  | % | rockwellHardnessTest |  | HR | mechanicalTensionProperties | tensileStrengthUltimate |  | Mpa | yieldStrength |  | Mpa | youngsModulus |  | Mpa | elongationAtBreak |  | % | elongationAtYield |  | % | [31 empty] | chemicalProperties | ecotoxicity |  | ppm | swellingRation |  | % | Flammability is a measure of how quickly a material is capable of catching fire and burning. Flammable substances are those gases, liquids and solids that will ignite and continue to burn in air if exposed to a source of ignition. |  | %vol | resistivityToConductivity |  | ohms | [12 empty] | opticalProperties | opacity |  |  | transmissionCoefficient |  | % | transmittanceCoefficient |  | % | turbidity |  | NTU | [33 empty] | thermalProperties | degradationTemperature |  | degC | glassTransitionTemperature |  | degC | meltingTemperature |  | degC | additionalPhaseChange |  | degC | thermalStability |  | % | [90 empty] | 1707279917220 | 1707279917220
981 | 65c35e1e7bbb50df430d2d42 | [6 empty] | IN_PROGRESS | Conductive agar Ag03 | Put the 2 grams of agar agar and 1ml of glycerol in a pot and then add a little bit of the water amount to mix it together. | 40 minutes aprox. |  |  | Agar agar | 2 | grams | Glycerol | 1 | ml | Water | 210 | ml | Salt | 5 | grams | [6 empty] | physicalProperties | color |  |  | texture |  |  | odour |  |  | Density |  | g/cm3 | size |  | cm | thickness |  | cm | crossSection |  | m2 | length |  | cm | crystalinity |  | % | viscosity |  | MPa | The boiling point is the temperature at which a liquid boils and turns to vapour. |  | degC | The melting point is the temperature at which a given solid will melt. |  | degC | Water solubility is the ability of a substance, the solute, to form a solution with water, the solvent. |  | % | Moisture content (MC) is a reference to the amount of moisture present in a material. This value is often represented as a percentage of the material's mass (such as X% MC). |  | % | gelContent |  | % | gelPoint |  | % | rockwellHardnessTest |  | HR | mechanicalTensionProperties | tensileStrengthUltimate |  | Mpa | yieldStrength |  | Mpa | youngsModulus |  | Mpa | elongationAtBreak |  | % | elongationAtYield |  | % | [31 empty] | chemicalProperties | ecotoxicity |  | ppm | swellingRation |  | % | Flammability is a measure of how quickly a material is capable of catching fire and burning. Flammable substances are those gases, liquids and solids that will ignite and continue to burn in air if exposed to a source of ignition. |  | %vol | resistivityToConductivity |  | ohms | [12 empty] | opticalProperties | opacity |  |  | transmissionCoefficient |  | % | transmittanceCoefficient |  | % | turbidity |  | NTU | [33 empty] | thermalProperties | degradationTemperature |  | degC | glassTransitionTemperature |  | degC | meltingTemperature |  | degC | additionalPhaseChange |  | degC | thermalStability |  | % | [90 empty] | 1707302430529 | 1707302430529
982 | 65c371711c8d8d29120c1776 | [6 empty] | IN_PROGRESS | Paper | [22 empty] | physicalProperties | color |  |  | texture |  |  | odour |  |  | Density |  | g/cm3 | size |  | cm | thickness |  | cm | crossSection |  | m2 | length |  | cm | crystalinity |  | % | viscosity |  | MPa | The boiling point is the temperature at which a liquid boils and turns to vapour. |  | degC | The melting point is the temperature at which a given solid will melt. |  | degC | Water solubility is the ability of a substance, the solute, to form a solution with water, the solvent. |  | % | Moisture content (MC) is a reference to the amount of moisture present in a material. This value is often represented as a percentage of the material's mass (such as X% MC). |  | % | gelContent |  | % | gelPoint |  | % | rockwellHardnessTest |  | HR | mechanicalTensionProperties | tensileStrengthUltimate |  | Mpa | yieldStrength |  | Mpa | youngsModulus |  | Mpa | elongationAtBreak |  | % | elongationAtYield |  | % | [31 empty] | chemicalProperties | ecotoxicity |  | ppm | swellingRation |  | % | Flammability is a measure of how quickly a material is capable of catching fire and burning. Flammable substances are those gases, liquids and solids that will ignite and continue to burn in air if exposed to a source of ignition. |  | %vol | resistivityToConductivity |  | ohms | [12 empty] | opticalProperties | opacity |  |  | transmissionCoefficient |  | % | transmittanceCoefficient |  | % | turbidity |  | NTU | [33 empty] | thermalProperties | degradationTemperature |  | degC | glassTransitionTemperature |  | degC | meltingTemperature |  | degC | additionalPhaseChange |  | degC | thermalStability |  | % | [90 empty] | 1707307377040 | 1707307377040
983 | 65c439a9191fa68f750b8522 | [6 empty] | IN_PROGRESS | Agar bioplastic Ag03 | Mix all of the ingredients together until they are fully dissolved | 30 mins |  |  | Water | 420 | Milliliter (mL) | Glycerol | 2.5 | Milliliter (mL) | [12 empty] | physicalProperties | color |  |  | texture |  |  | odour |  |  | Density |  | g/cm3 | size |  | cm | thickness |  | cm | crossSection |  | m2 | length |  | cm | crystalinity |  | % | viscosity |  | MPa | The boiling point is the temperature at which a liquid boils and turns to vapour. |  | degC | The melting point is the temperature at which a given solid will melt. |  | degC | Water solubility is the ability of a substance, the solute, to form a solution with water, the solvent. |  | % | Moisture content (MC) is a reference to the amount of moisture present in a material. This value is often represented as a percentage of the material's mass (such as X% MC). |  | % | gelContent |  | % | gelPoint |  | % | rockwellHardnessTest |  | HR | mechanicalTensionProperties | tensileStrengthUltimate |  | Mpa | yieldStrength |  | Mpa | youngsModulus |  | Mpa | elongationAtBreak |  | % | elongationAtYield |  | % | [31 empty] | chemicalProperties | ecotoxicity |  | ppm | swellingRation |  | % | Flammability is a measure of how quickly a material is capable of catching fire and burning. Flammable substances are those gases, liquids and solids that will ignite and continue to burn in air if exposed to a source of ignition. |  | %vol | resistivityToConductivity |  | ohms | [12 empty] | opticalProperties | opacity |  |  | transmissionCoefficient |  | % | transmittanceCoefficient |  | % | turbidity |  | NTU | [33 empty] | thermalProperties | degradationTemperature |  | degC | glassTransitionTemperature |  | degC | meltingTemperature |  | degC | additionalPhaseChange |  | degC | thermalStability |  | % | [90 empty] | 1707358633441 | 1707358633441
984 | 65c4cec1a73ee41c0d0505e2 | [6 empty] | IN_PROGRESS | Agar ¦ Spirulina bioplastic AgSp01 | Mix agar and spirulina together cold water. | 30 minutes |  |  | Water | 500 | Milliliter (mL) | Spirulina | 2.5 | Gram (g) | Agar agar | 25 | grams | Glycerol | 30 | ml | Beeswax pellets (food grade) | 1 | grams |  |  |  | physicalProperties | color |  |  | texture |  |  | odour |  |  | Density |  | g/cm3 | size |  | cm | thickness |  | cm | crossSection |  | m2 | length |  | cm | crystalinity |  | % | viscosity |  | MPa | The boiling point is the temperature at which a liquid boils and turns to vapour. |  | degC | The melting point is the temperature at which a given solid will melt. |  | degC | Water solubility is the ability of a substance, the solute, to form a solution with water, the solvent. |  | % | Moisture content (MC) is a reference to the amount of moisture present in a material. This value is often represented as a percentage of the material's mass (such as X% MC). |  | % | gelContent |  | % | gelPoint |  | % | rockwellHardnessTest |  | HR | mechanicalTensionProperties | tensileStrengthUltimate |  | Mpa | yieldStrength |  | Mpa | youngsModulus |  | Mpa | elongationAtBreak |  | % | elongationAtYield |  | % | [31 empty] | chemicalProperties | ecotoxicity |  | ppm | swellingRation |  | % | Flammability is a measure of how quickly a material is capable of catching fire and burning. Flammable substances are those gases, liquids and solids that will ignite and continue to burn in air if exposed to a source of ignition. |  | %vol | resistivityToConductivity |  | ohms | [12 empty] | opticalProperties | opacity |  |  | transmissionCoefficient |  | % | transmittanceCoefficient |  | % | turbidity |  | NTU | [33 empty] | thermalProperties | degradationTemperature |  | degC | glassTransitionTemperature |  | degC | meltingTemperature |  | degC | additionalPhaseChange |  | degC | thermalStability |  | % | [90 empty] | 1707396801505 | 1707396801505
985 | 65c63eb8bddef4163b0f4198 | [6 empty] | IN_PROGRESS | Eggshell Composite 'Ceramic' Eg02 | Preparation of eggshells:_x000D_ Collect as many eggshells as you need from your home, neighbours, cafes, etc._x000D_ This version of the recipe uses 20 grams of eggshells. | Collection time of eggshells varies |  |  | Water | 22 | ml | Eggshell | 20 | grams | Calcium Alginate | 5 | grams | [9 empty] | physicalProperties | color |  |  | texture |  |  | odour |  |  | Density |  | g/cm3 | size |  | cm | thickness |  | cm | crossSection |  | m2 | length |  | cm | crystalinity |  | % | viscosity |  | MPa | The boiling point is the temperature at which a liquid boils and turns to vapour. |  | degC | The melting point is the temperature at which a given solid will melt. |  | degC | Water solubility is the ability of a substance, the solute, to form a solution with water, the solvent. |  | % | Moisture content (MC) is a reference to the amount of moisture present in a material. This value is often represented as a percentage of the material's mass (such as X% MC). |  | % | gelContent |  | % | gelPoint |  | % | rockwellHardnessTest |  | HR | mechanicalTensionProperties | tensileStrengthUltimate |  | Mpa | yieldStrength |  | Mpa | youngsModulus |  | Mpa | elongationAtBreak |  | % | elongationAtYield |  | % | [31 empty] | chemicalProperties | ecotoxicity |  | ppm | swellingRation |  | % | Flammability is a measure of how quickly a material is capable of catching fire and burning. Flammable substances are those gases, liquids and solids that will ignite and continue to burn in air if exposed to a source of ignition. |  | %vol | resistivityToConductivity |  | ohms | [12 empty] | opticalProperties | opacity |  |  | transmissionCoefficient |  | % | transmittanceCoefficient |  | % | turbidity |  | NTU | [33 empty] | thermalProperties | degradationTemperature |  | degC | glassTransitionTemperature |  | degC | meltingTemperature |  | degC | additionalPhaseChange |  | degC | thermalStability |  | % | [90 empty] | 1707491000766 | 1707491000766
986 | 65c6caa2b7836116af0bea82 | [6 empty] | IN_PROGRESS | Tea Grounds Bioplastic with Crushed Tea Leaves | [22 empty] | physicalProperties | color |  |  | texture |  |  | odour |  |  | Density |  | g/cm3 | size |  | cm | thickness |  | cm | crossSection |  | m2 | length |  | cm | crystalinity |  | % | viscosity |  | MPa | The boiling point is the temperature at which a liquid boils and turns to vapour. |  | degC | The melting point is the temperature at which a given solid will melt. |  | degC | Water solubility is the ability of a substance, the solute, to form a solution with water, the solvent. |  | % | Moisture content (MC) is a reference to the amount of moisture present in a material. This value is often represented as a percentage of the material's mass (such as X% MC). |  | % | gelContent |  | % | gelPoint |  | % | rockwellHardnessTest |  | HR | mechanicalTensionProperties | tensileStrengthUltimate |  | Mpa | yieldStrength |  | Mpa | youngsModulus |  | Mpa | elongationAtBreak |  | % | elongationAtYield |  | % | [31 empty] | chemicalProperties | ecotoxicity |  | ppm | swellingRation |  | % | Flammability is a measure of how quickly a material is capable of catching fire and burning. Flammable substances are those gases, liquids and solids that will ignite and continue to burn in air if exposed to a source of ignition. |  | %vol | resistivityToConductivity |  | ohms | [12 empty] | opticalProperties | opacity |  |  | transmissionCoefficient |  | % | transmittanceCoefficient |  | % | turbidity |  | NTU | [33 empty] | thermalProperties | degradationTemperature |  | degC | glassTransitionTemperature |  | degC | meltingTemperature |  | degC | additionalPhaseChange |  | degC | thermalStability |  | % | [90 empty] | 1707526818188 | 1707526818188
987 | 65c6cb0c336a101da702d534 | [6 empty] | IN_PROGRESS | Agar Bioplastic with the Agar | [22 empty] | physicalProperties | color |  |  | texture |  |  | odour |  |  | Density |  | g/cm3 | size |  | cm | thickness |  | cm | crossSection |  | m2 | length |  | cm | crystalinity |  | % | viscosity |  | MPa | The boiling point is the temperature at which a liquid boils and turns to vapour. |  | degC | The melting point is the temperature at which a given solid will melt. |  | degC | Water solubility is the ability of a substance, the solute, to form a solution with water, the solvent. |  | % | Moisture content (MC) is a reference to the amount of moisture present in a material. This value is often represented as a percentage of the material's mass (such as X% MC). |  | % | gelContent |  | % | gelPoint |  | % | rockwellHardnessTest |  | HR | mechanicalTensionProperties | tensileStrengthUltimate |  | Mpa | yieldStrength |  | Mpa | youngsModulus |  | Mpa | elongationAtBreak |  | % | elongationAtYield |  | % | [31 empty] | chemicalProperties | ecotoxicity |  | ppm | swellingRation |  | % | Flammability is a measure of how quickly a material is capable of catching fire and burning. Flammable substances are those gases, liquids and solids that will ignite and continue to burn in air if exposed to a source of ignition. |  | %vol | resistivityToConductivity |  | ohms | [12 empty] | opticalProperties | opacity |  |  | transmissionCoefficient |  | % | transmittanceCoefficient |  | % | turbidity |  | NTU | [33 empty] | thermalProperties | degradationTemperature |  | degC | glassTransitionTemperature |  | degC | meltingTemperature |  | degC | additionalPhaseChange |  | degC | thermalStability |  | % | [90 empty] | 1707526924342 | 1707526924342
988 | 65c6cc60f6b471b642049b54 | [6 empty] | IN_PROGRESS | Bioplastic with Turmeric | [22 empty] | physicalProperties | color |  |  | texture |  |  | odour |  |  | Density |  | g/cm3 | size |  | cm | thickness |  | cm | crossSection |  | m2 | length |  | cm | crystalinity |  | % | viscosity |  | MPa | The boiling point is the temperature at which a liquid boils and turns to vapour. |  | degC | The melting point is the temperature at which a given solid will melt. |  | degC | Water solubility is the ability of a substance, the solute, to form a solution with water, the solvent. |  | % | Moisture content (MC) is a reference to the amount of moisture present in a material. This value is often represented as a percentage of the material's mass (such as X% MC). |  | % | gelContent |  | % | gelPoint |  | % | rockwellHardnessTest |  | HR | mechanicalTensionProperties | tensileStrengthUltimate |  | Mpa | yieldStrength |  | Mpa | youngsModulus |  | Mpa | elongationAtBreak |  | % | elongationAtYield |  | % | [31 empty] | chemicalProperties | ecotoxicity |  | ppm | swellingRation |  | % | Flammability is a measure of how quickly a material is capable of catching fire and burning. Flammable substances are those gases, liquids and solids that will ignite and continue to burn in air if exposed to a source of ignition. |  | %vol | resistivityToConductivity |  | ohms | [12 empty] | opticalProperties | opacity |  |  | transmissionCoefficient |  | % | transmittanceCoefficient |  | % | turbidity |  | NTU | [33 empty] | thermalProperties | degradationTemperature |  | degC | glassTransitionTemperature |  | degC | meltingTemperature |  | degC | additionalPhaseChange |  | degC | thermalStability |  | % | [90 empty] | 1707527264995 | 1707527264995
989 | 65c9e29af411ddf48a029c62 | [6 empty] | IN_PROGRESS | coconut | [22 empty] | physicalProperties | color |  |  | texture |  |  | odour |  |  | Density |  | g/cm3 | size |  | cm | thickness |  | cm | crossSection |  | m2 | length |  | cm | crystalinity |  | % | viscosity |  | MPa | The boiling point is the temperature at which a liquid boils and turns to vapour. |  | degC | The melting point is the temperature at which a given solid will melt. |  | degC | Water solubility is the ability of a substance, the solute, to form a solution with water, the solvent. |  | % | Moisture content (MC) is a reference to the amount of moisture present in a material. This value is often represented as a percentage of the material's mass (such as X% MC). |  | % | gelContent |  | % | gelPoint |  | % | rockwellHardnessTest |  | HR | mechanicalTensionProperties | tensileStrengthUltimate |  | Mpa | yieldStrength |  | Mpa | youngsModulus |  | Mpa | elongationAtBreak |  | % | elongationAtYield |  | % | [31 empty] | chemicalProperties | ecotoxicity |  | ppm | swellingRation |  | % | Flammability is a measure of how quickly a material is capable of catching fire and burning. Flammable substances are those gases, liquids and solids that will ignite and continue to burn in air if exposed to a source of ignition. |  | %vol | resistivityToConductivity |  | ohms | [12 empty] | opticalProperties | opacity |  |  | transmissionCoefficient |  | % | transmittanceCoefficient |  | % | turbidity |  | NTU | [33 empty] | thermalProperties | degradationTemperature |  | degC | glassTransitionTemperature |  | degC | meltingTemperature |  | degC | additionalPhaseChange |  | degC | thermalStability |  | % | [90 empty] | 1707729562220 | 1707729562220
990 | 65c9e43bf411ddf48a029c63 | [6 empty] | IN_PROGRESS | coffee | [22 empty] | physicalProperties | color |  |  | texture |  |  | odour |  |  | Density |  | g/cm3 | size |  | cm | thickness |  | cm | crossSection |  | m2 | length |  | cm | crystalinity |  | % | viscosity |  | MPa | The boiling point is the temperature at which a liquid boils and turns to vapour. |  | degC | The melting point is the temperature at which a given solid will melt. |  | degC | Water solubility is the ability of a substance, the solute, to form a solution with water, the solvent. |  | % | Moisture content (MC) is a reference to the amount of moisture present in a material. This value is often represented as a percentage of the material's mass (such as X% MC). |  | % | gelContent |  | % | gelPoint |  | % | rockwellHardnessTest |  | HR | mechanicalTensionProperties | tensileStrengthUltimate |  | Mpa | yieldStrength |  | Mpa | youngsModulus |  | Mpa | elongationAtBreak |  | % | elongationAtYield |  | % | [31 empty] | chemicalProperties | ecotoxicity |  | ppm | swellingRation |  | % | Flammability is a measure of how quickly a material is capable of catching fire and burning. Flammable substances are those gases, liquids and solids that will ignite and continue to burn in air if exposed to a source of ignition. |  | %vol | resistivityToConductivity |  | ohms | [12 empty] | opticalProperties | opacity |  |  | transmissionCoefficient |  | % | transmittanceCoefficient |  | % | turbidity |  | NTU | [33 empty] | thermalProperties | degradationTemperature |  | degC | glassTransitionTemperature |  | degC | meltingTemperature |  | degC | additionalPhaseChange |  | degC | thermalStability |  | % | [90 empty] | 1707729979446 | 1707729979446
991 | 65c9e65f40ffa948c0056d13 | [6 empty] | IN_PROGRESS | avo | [22 empty] | physicalProperties | color |  |  | texture |  |  | odour |  |  | Density |  | g/cm3 | size |  | cm | thickness |  | cm | crossSection |  | m2 | length |  | cm | crystalinity |  | % | viscosity |  | MPa | The boiling point is the temperature at which a liquid boils and turns to vapour. |  | degC | The melting point is the temperature at which a given solid will melt. |  | degC | Water solubility is the ability of a substance, the solute, to form a solution with water, the solvent. |  | % | Moisture content (MC) is a reference to the amount of moisture present in a material. This value is often represented as a percentage of the material's mass (such as X% MC). |  | % | gelContent |  | % | gelPoint |  | % | rockwellHardnessTest |  | HR | mechanicalTensionProperties | tensileStrengthUltimate |  | Mpa | yieldStrength |  | Mpa | youngsModulus |  | Mpa | elongationAtBreak |  | % | elongationAtYield |  | % | [31 empty] | chemicalProperties | ecotoxicity |  | ppm | swellingRation |  | % | Flammability is a measure of how quickly a material is capable of catching fire and burning. Flammable substances are those gases, liquids and solids that will ignite and continue to burn in air if exposed to a source of ignition. |  | %vol | resistivityToConductivity |  | ohms | [12 empty] | opticalProperties | opacity |  |  | transmissionCoefficient |  | % | transmittanceCoefficient |  | % | turbidity |  | NTU | [33 empty] | thermalProperties | degradationTemperature |  | degC | glassTransitionTemperature |  | degC | meltingTemperature |  | degC | additionalPhaseChange |  | degC | thermalStability |  | % | [90 empty] | 1707730527322 | 1707730527322
992 | 65c9e77baccf68a8940025c2 | [6 empty] | IN_PROGRESS | pine | [22 empty] | physicalProperties | color |  |  | texture |  |  | odour |  |  | Density |  | g/cm3 | size |  | cm | thickness |  | cm | crossSection |  | m2 | length |  | cm | crystalinity |  | % | viscosity |  | MPa | The boiling point is the temperature at which a liquid boils and turns to vapour. |  | degC | The melting point is the temperature at which a given solid will melt. |  | degC | Water solubility is the ability of a substance, the solute, to form a solution with water, the solvent. |  | % | Moisture content (MC) is a reference to the amount of moisture present in a material. This value is often represented as a percentage of the material's mass (such as X% MC). |  | % | gelContent |  | % | gelPoint |  | % | rockwellHardnessTest |  | HR | mechanicalTensionProperties | tensileStrengthUltimate |  | Mpa | yieldStrength |  | Mpa | youngsModulus |  | Mpa | elongationAtBreak |  | % | elongationAtYield |  | % | [31 empty] | chemicalProperties | ecotoxicity |  | ppm | swellingRation |  | % | Flammability is a measure of how quickly a material is capable of catching fire and burning. Flammable substances are those gases, liquids and solids that will ignite and continue to burn in air if exposed to a source of ignition. |  | %vol | resistivityToConductivity |  | ohms | [12 empty] | opticalProperties | opacity |  |  | transmissionCoefficient |  | % | transmittanceCoefficient |  | % | turbidity |  | NTU | [33 empty] | thermalProperties | degradationTemperature |  | degC | glassTransitionTemperature |  | degC | meltingTemperature |  | degC | additionalPhaseChange |  | degC | thermalStability |  | % | [90 empty] | 1707730811625 | 1707730811625
993 | 65c9e88540ffa948c0056d14 | [6 empty] | IN_PROGRESS | apple | [22 empty] | physicalProperties | color |  |  | texture |  |  | odour |  |  | Density |  | g/cm3 | size |  | cm | thickness |  | cm | crossSection |  | m2 | length |  | cm | crystalinity |  | % | viscosity |  | MPa | The boiling point is the temperature at which a liquid boils and turns to vapour. |  | degC | The melting point is the temperature at which a given solid will melt. |  | degC | Water solubility is the ability of a substance, the solute, to form a solution with water, the solvent. |  | % | Moisture content (MC) is a reference to the amount of moisture present in a material. This value is often represented as a percentage of the material's mass (such as X% MC). |  | % | gelContent |  | % | gelPoint |  | % | rockwellHardnessTest |  | HR | mechanicalTensionProperties | tensileStrengthUltimate |  | Mpa | yieldStrength |  | Mpa | youngsModulus |  | Mpa | elongationAtBreak |  | % | elongationAtYield |  | % | [31 empty] | chemicalProperties | ecotoxicity |  | ppm | swellingRation |  | % | Flammability is a measure of how quickly a material is capable of catching fire and burning. Flammable substances are those gases, liquids and solids that will ignite and continue to burn in air if exposed to a source of ignition. |  | %vol | resistivityToConductivity |  | ohms | [12 empty] | opticalProperties | opacity |  |  | transmissionCoefficient |  | % | transmittanceCoefficient |  | % | turbidity |  | NTU | [33 empty] | thermalProperties | degradationTemperature |  | degC | glassTransitionTemperature |  | degC | meltingTemperature |  | degC | additionalPhaseChange |  | degC | thermalStability |  | % | [90 empty] | 1707731077146 | 1707731077146
994 | 65c9ea63e5457aff78048aa2 | [6 empty] | IN_PROGRESS | 1 bio | [22 empty] | physicalProperties | color |  |  | texture |  |  | odour |  |  | Density |  | g/cm3 | size |  | cm | thickness |  | cm | crossSection |  | m2 | length |  | cm | crystalinity |  | % | viscosity |  | MPa | The boiling point is the temperature at which a liquid boils and turns to vapour. |  | degC | The melting point is the temperature at which a given solid will melt. |  | degC | Water solubility is the ability of a substance, the solute, to form a solution with water, the solvent. |  | % | Moisture content (MC) is a reference to the amount of moisture present in a material. This value is often represented as a percentage of the material's mass (such as X% MC). |  | % | gelContent |  | % | gelPoint |  | % | rockwellHardnessTest |  | HR | mechanicalTensionProperties | tensileStrengthUltimate |  | Mpa | yieldStrength |  | Mpa | youngsModulus |  | Mpa | elongationAtBreak |  | % | elongationAtYield |  | % | [31 empty] | chemicalProperties | ecotoxicity |  | ppm | swellingRation |  | % | Flammability is a measure of how quickly a material is capable of catching fire and burning. Flammable substances are those gases, liquids and solids that will ignite and continue to burn in air if exposed to a source of ignition. |  | %vol | resistivityToConductivity |  | ohms | [12 empty] | opticalProperties | opacity |  |  | transmissionCoefficient |  | % | transmittanceCoefficient |  | % | turbidity |  | NTU | [33 empty] | thermalProperties | degradationTemperature |  | degC | glassTransitionTemperature |  | degC | meltingTemperature |  | degC | additionalPhaseChange |  | degC | thermalStability |  | % | [90 empty] | 1707731555790 | 1707731555790
995 | 65ca548821540d42100d89a3 | [6 empty] | IN_PROGRESS | scoby | [22 empty] | physicalProperties | color |  |  | texture |  |  | odour |  |  | Density |  | g/cm3 | size |  | cm | thickness |  | cm | crossSection |  | m2 | length |  | cm | crystalinity |  | % | viscosity |  | MPa | The boiling point is the temperature at which a liquid boils and turns to vapour. |  | degC | The melting point is the temperature at which a given solid will melt. |  | degC | Water solubility is the ability of a substance, the solute, to form a solution with water, the solvent. |  | % | Moisture content (MC) is a reference to the amount of moisture present in a material. This value is often represented as a percentage of the material's mass (such as X% MC). |  | % | gelContent |  | % | gelPoint |  | % | rockwellHardnessTest |  | HR | mechanicalTensionProperties | tensileStrengthUltimate |  | Mpa | yieldStrength |  | Mpa | youngsModulus |  | Mpa | elongationAtBreak |  | % | elongationAtYield |  | % | [31 empty] | chemicalProperties | ecotoxicity |  | ppm | swellingRation |  | % | Flammability is a measure of how quickly a material is capable of catching fire and burning. Flammable substances are those gases, liquids and solids that will ignite and continue to burn in air if exposed to a source of ignition. |  | %vol | resistivityToConductivity |  | ohms | [12 empty] | opticalProperties | opacity |  |  | transmissionCoefficient |  | % | transmittanceCoefficient |  | % | turbidity |  | NTU | [33 empty] | thermalProperties | degradationTemperature |  | degC | glassTransitionTemperature |  | degC | meltingTemperature |  | degC | additionalPhaseChange |  | degC | thermalStability |  | % | [90 empty] | 1707758728552 | 1707758728552
996 | 65ca969605367753570371b4 | [6 empty] | IN_PROGRESS | #1 | [22 empty] | physicalProperties | color |  |  | texture |  |  | odour |  |  | Density |  | g/cm3 | size |  | cm | thickness |  | cm | crossSection |  | m2 | length |  | cm | crystalinity |  | % | viscosity |  | MPa | The boiling point is the temperature at which a liquid boils and turns to vapour. |  | degC | The melting point is the temperature at which a given solid will melt. |  | degC | Water solubility is the ability of a substance, the solute, to form a solution with water, the solvent. |  | % | Moisture content (MC) is a reference to the amount of moisture present in a material. This value is often represented as a percentage of the material's mass (such as X% MC). |  | % | gelContent |  | % | gelPoint |  | % | rockwellHardnessTest |  | HR | mechanicalTensionProperties | tensileStrengthUltimate |  | Mpa | yieldStrength |  | Mpa | youngsModulus |  | Mpa | elongationAtBreak |  | % | elongationAtYield |  | % | [31 empty] | chemicalProperties | ecotoxicity |  | ppm | swellingRation |  | % | Flammability is a measure of how quickly a material is capable of catching fire and burning. Flammable substances are those gases, liquids and solids that will ignite and continue to burn in air if exposed to a source of ignition. |  | %vol | resistivityToConductivity |  | ohms | [12 empty] | opticalProperties | opacity |  |  | transmissionCoefficient |  | % | transmittanceCoefficient |  | % | turbidity |  | NTU | [33 empty] | thermalProperties | degradationTemperature |  | degC | glassTransitionTemperature |  | degC | meltingTemperature |  | degC | additionalPhaseChange |  | degC | thermalStability |  | % | [90 empty] | 1707775638043 | 1707775638043
997 | 65caaf045f5d1b37b6071892 | [6 empty] | IN_REVIEW | Prueba #1 | [22 empty] | physicalProperties | color |  |  | texture |  |  | odour |  |  | Density |  | g/cm3 | size |  | cm | thickness |  | cm | crossSection |  | m2 | length |  | cm | crystalinity |  | % | viscosity |  | MPa | The boiling point is the temperature at which a liquid boils and turns to vapour. |  | degC | The melting point is the temperature at which a given solid will melt. |  | degC | Water solubility is the ability of a substance, the solute, to form a solution with water, the solvent. |  | % | Moisture content (MC) is a reference to the amount of moisture present in a material. This value is often represented as a percentage of the material's mass (such as X% MC). |  | % | gelContent |  | % | gelPoint |  | % | rockwellHardnessTest |  | HR | mechanicalTensionProperties | tensileStrengthUltimate |  | Mpa | yieldStrength |  | Mpa | youngsModulus |  | Mpa | elongationAtBreak |  | % | elongationAtYield |  | % | [31 empty] | chemicalProperties | ecotoxicity |  | ppm | swellingRation |  | % | Flammability is a measure of how quickly a material is capable of catching fire and burning. Flammable substances are those gases, liquids and solids that will ignite and continue to burn in air if exposed to a source of ignition. |  | %vol | resistivityToConductivity |  | ohms | [12 empty] | opticalProperties | opacity |  |  | transmissionCoefficient |  | % | transmittanceCoefficient |  | % | turbidity |  | NTU | [33 empty] | thermalProperties | degradationTemperature |  | degC | glassTransitionTemperature |  | degC | meltingTemperature |  | degC | additionalPhaseChange |  | degC | thermalStability |  | % | [90 empty] | 1707781926828 | 1707781892666
998 | 65ccb7e57a51b001840bbc82 | https://doi.org/10.1016/j.foodhyd.2020.105780 | https://doi.org/10.1016/j.foodhyd.2020.105780 | 64970585acd990a5ec0dddf1 | 20.1 |  |  | IN_PROGRESS | Egg white protein/κ-Carrageenan | The film forming liquid blends with different mass ratios, i.e., 0:100, 20:80, 40:60, 60:40, 80:20, and_x000D_ 100:0, were prepared by adding the EWP to the κ-C solutions. The names of the films formed were Egg-0, Egg-20, Egg-40, Egg-60, Egg-80, and Egg-100, respectively. The κ-C was added to 40 ℃ water and stirred until no air bubbles, followed by_x000D_ 129 the addition of EWP powder and 0.50 ml/g glycerol, and the volume of the film forming solution was adjusted to 60 mL with deionized water. The pH of the film forming solution was adjusted to 10.5, and the solution was then heated at 60 ℃ for 30 min with magnetic stirring, and degassed by ultrasound for 10 min. A total of 13 mL of the film forming solution was poured into a plastic petri dish and cooled for 1 h at room temperature, and then, the film was dried at 40 ℃ in an oven until reachingconstant weight. The film was equilibrated at 25 ℃, 53% relative humidity (RH) for 24 h before further examination. |  |  |  | Egg White Protein | 0 | % | κ-Carrageenan | 100 | % | [12 empty] | barrierProperties | waterVapourPermeability |  | degC | relativeGasPermeability |  | degC | [45 empty] | mechanicalTensionProperties | tensileStrengthUltimate |  | Mpa | yieldStrength |  | Mpa | youngsModulus |  | Mpa | elongationAtBreak |  | % | elongationAtYield |  | % | tensile_strength | 36.67±1.91 | Mpa | elongation_at_break | 9.34±0.25 | % |  |  |  | mechanicalOtherProperties | [21 empty] | chemicalProperties | ecotoxicity |  | ppm | swellingRation |  | % | Flammability is a measure of how quickly a material is capable of catching fire and burning. Flammable substances are those gases, liquids and solids that will ignite and continue to burn in air if exposed to a source of ignition. |  | %vol | resistivityToConductivity |  | ohms | [12 empty] | opticalProperties | opacity |  |  | transmissionCoefficient |  | % | transmittanceCoefficient |  | % | turbidity |  | NTU | colour_difference | 73.84±2.30 | ΔE | light_transmittence | 83.6±1.2 | % | light_transmittence | 83.6±1.2 |  | light_transmittence | 83.6±1.2 |  | light_transmittence | 83.6±1.2 |  | light_transmittence | 83.6±1.2 |  | light_transmittence | 83.6±1.2 |  | light_transmittence | 83.6±1.2 |  | light_transmittence | 83.6±1.2 |  | light_transmittence | 83.6±1.2 |  | light_transmittence | 83.6±1.2 |  | thermalProperties | degradationTemperature |  | degC | glassTransitionTemperature |  | degC | meltingTemperature |  | degC | additionalPhaseChange |  | degC | thermalStability |  | % | [15 empty] | rheologicalProperties | [9 empty] | antioxidantProperties | [33 empty] | antimicrobialProperties | [30 empty] | 1707915237076 | 1707915237072
999 | 65ccb7e57a51b001840bbc83 | https://doi.org/10.1016/j.foodhyd.2020.105780 | https://doi.org/10.1016/j.foodhyd.2020.105780 | 64970585acd990a5ec0dddf1 | 20.1 |  |  | IN_PROGRESS | Egg white protein/κ-Carrageenan | The film forming liquid blends with different mass ratios, i.e., 0:100, 20:80, 40:60, 60:40, 80:20, and_x000D_ 100:0, were prepared by adding the EWP to the κ-C solutions. The names of the films formed were Egg-0, Egg-20, Egg-40, Egg-60, Egg-80, and Egg-100, respectively. The κ-C was added to 40 ℃ water and stirred until no air bubbles, followed by_x000D_ 129 the addition of EWP powder and 0.50 ml/g glycerol, and the volume of the film forming solution was adjusted to 60 mL with deionized water. The pH of the film forming solution was adjusted to 10.5, and the solution was then heated at 60 ℃ for 30 min with magnetic stirring, and degassed by ultrasound for 10 min. A total of 13 mL of the film forming solution was poured into a plastic petri dish and cooled for 1 h at room temperature, and then, the film was dried at 40 ℃ in an oven until reachingconstant weight. The film was equilibrated at 25 ℃, 53% relative humidity (RH) for 24 h before further examination. |  |  |  | Egg White Protein | 0 | % | κ-Carrageenan | 100 | % | [12 empty] | barrierProperties | waterVapourPermeability |  | degC | relativeGasPermeability |  | degC | [45 empty] | mechanicalTensionProperties | tensileStrengthUltimate |  | Mpa | yieldStrength |  | Mpa | youngsModulus |  | Mpa | elongationAtBreak |  | % | elongationAtYield |  | % | tensile_strength | 36.67±1.91 | Mpa | elongation_at_break | 9.34±0.25 | % |  |  |  | mechanicalOtherProperties | [21 empty] | chemicalProperties | ecotoxicity |  | ppm | swellingRation |  | % | Flammability is a measure of how quickly a material is capable of catching fire and burning. Flammable substances are those gases, liquids and solids that will ignite and continue to burn in air if exposed to a source of ignition. |  | %vol | resistivityToConductivity |  | ohms | [12 empty] | opticalProperties | opacity |  |  | transmissionCoefficient |  | % | transmittanceCoefficient |  | % | turbidity |  | NTU | colour_difference | 73.84±2.30 | ΔE | light_transmittence | 83.6±1.2 | % | light_transmittence | 83.6±1.2 |  | light_transmittence | 83.6±1.2 |  | light_transmittence | 83.6±1.2 |  | light_transmittence | 83.6±1.2 |  | light_transmittence | 83.6±1.2 |  | light_transmittence | 83.6±1.2 |  | light_transmittence | 83.6±1.2 |  | light_transmittence | 83.6±1.2 |  | light_transmittence | 83.6±1.2 |  | thermalProperties | degradationTemperature |  | degC | glassTransitionTemperature |  | degC | meltingTemperature |  | degC | additionalPhaseChange |  | degC | thermalStability |  | % | [15 empty] | rheologicalProperties | [9 empty] | antioxidantProperties | [33 empty] | antimicrobialProperties | [30 empty] | 1707915237603 | 1707915237599
1000 | 65cd304be4ceb87cb5067182 | [6 empty] | IN_PROGRESS | tea material | [22 empty] | physicalProperties | color |  |  | texture |  |  | odour |  |  | Density |  | g/cm3 | size |  | cm | thickness |  | cm | crossSection |  | m2 | length |  | cm | crystalinity |  | % | viscosity |  | MPa | The boiling point is the temperature at which a liquid boils and turns to vapour. |  | degC | The melting point is the temperature at which a given solid will melt. |  | degC | Water solubility is the ability of a substance, the solute, to form a solution with water, the solvent. |  | % | Moisture content (MC) is a reference to the amount of moisture present in a material. This value is often represented as a percentage of the material's mass (such as X% MC). |  | % | gelContent |  | % | gelPoint |  | % | rockwellHardnessTest |  | HR | mechanicalTensionProperties | tensileStrengthUltimate |  | Mpa | yieldStrength |  | Mpa | youngsModulus |  | Mpa | elongationAtBreak |  | % | elongationAtYield |  | % | [31 empty] | chemicalProperties | ecotoxicity |  | ppm | swellingRation |  | % | Flammability is a measure of how quickly a material is capable of catching fire and burning. Flammable substances are those gases, liquids and solids that will ignite and continue to burn in air if exposed to a source of ignition. |  | %vol | resistivityToConductivity |  | ohms | [12 empty] | opticalProperties | opacity |  |  | transmissionCoefficient |  | % | transmittanceCoefficient |  | % | turbidity |  | NTU | [33 empty] | thermalProperties | degradationTemperature |  | degC | glassTransitionTemperature |  | degC | meltingTemperature |  | degC | additionalPhaseChange |  | degC | thermalStability |  | % | [90 empty] | 1707946059867 | 1707946059867
1001 | 65cd97aaf0b8edc5ff038966 | [6 empty] | IN_PROGRESS | 12 | [22 empty] | physicalProperties | color |  |  | texture |  |  | odour |  |  | Density |  | g/cm3 | size |  | cm | thickness |  | cm | crossSection |  | m2 | length |  | cm | crystalinity |  | % | viscosity |  | MPa | The boiling point is the temperature at which a liquid boils and turns to vapour. |  | degC | The melting point is the temperature at which a given solid will melt. |  | degC | Water solubility is the ability of a substance, the solute, to form a solution with water, the solvent. |  | % | Moisture content (MC) is a reference to the amount of moisture present in a material. This value is often represented as a percentage of the material's mass (such as X% MC). |  | % | gelContent |  | % | gelPoint |  | % | rockwellHardnessTest |  | HR | mechanicalTensionProperties | tensileStrengthUltimate |  | Mpa | yieldStrength |  | Mpa | youngsModulus |  | Mpa | elongationAtBreak |  | % | elongationAtYield |  | % | [31 empty] | chemicalProperties | ecotoxicity |  | ppm | swellingRation |  | % | Flammability is a measure of how quickly a material is capable of catching fire and burning. Flammable substances are those gases, liquids and solids that will ignite and continue to burn in air if exposed to a source of ignition. |  | %vol | resistivityToConductivity |  | ohms | [12 empty] | opticalProperties | opacity |  |  | transmissionCoefficient |  | % | transmittanceCoefficient |  | % | turbidity |  | NTU | [33 empty] | thermalProperties | degradationTemperature |  | degC | glassTransitionTemperature |  | degC | meltingTemperature |  | degC | additionalPhaseChange |  | degC | thermalStability |  | % | [90 empty] | 1707972595621 | 1707972522159
1002 | 65ce2c4a4619094d720bd4e4 | [6 empty] | IN_PROGRESS | Tea Grounds Bioplastic | Mix all the ingredients in a small pot | 30 -45 minutes |  |  | Water | 180 | Milliliter (mL) | Tea Grounds (wasted) | 30 | Gram (g) | Glycerol | 6 | grams | Gelatin | 36 | grams | [6 empty] | physicalProperties | color |  |  | texture |  |  | odour |  |  | Density |  | g/cm3 | size |  | cm | thickness |  | cm | crossSection |  | m2 | length |  | cm | crystalinity |  | % | viscosity |  | MPa | The boiling point is the temperature at which a liquid boils and turns to vapour. |  | degC | The melting point is the temperature at which a given solid will melt. |  | degC | Water solubility is the ability of a substance, the solute, to form a solution with water, the solvent. |  | % | Moisture content (MC) is a reference to the amount of moisture present in a material. This value is often represented as a percentage of the material's mass (such as X% MC). |  | % | gelContent |  | % | gelPoint |  | % | rockwellHardnessTest |  | HR | mechanicalTensionProperties | tensileStrengthUltimate |  | Mpa | yieldStrength |  | Mpa | youngsModulus |  | Mpa | elongationAtBreak |  | % | elongationAtYield |  | % | [31 empty] | chemicalProperties | ecotoxicity |  | ppm | swellingRation |  | % | Flammability is a measure of how quickly a material is capable of catching fire and burning. Flammable substances are those gases, liquids and solids that will ignite and continue to burn in air if exposed to a source of ignition. |  | %vol | resistivityToConductivity |  | ohms | [12 empty] | opticalProperties | opacity |  |  | transmissionCoefficient |  | % | transmittanceCoefficient |  | % | turbidity |  | NTU | [33 empty] | thermalProperties | degradationTemperature |  | degC | glassTransitionTemperature |  | degC | meltingTemperature |  | degC | additionalPhaseChange |  | degC | thermalStability |  | % | [90 empty] | 1708010570838 | 1708010570838
1003 | 65d32c6b8b058011ff06cb66 | [6 empty] | IN_PROGRESS | agar bioplastic | [22 empty] | physicalProperties | color |  |  | texture |  |  | odour |  |  | Density |  | g/cm3 | size |  | cm | thickness |  | cm | crossSection |  | m2 | length |  | cm | crystalinity |  | % | viscosity |  | MPa | The boiling point is the temperature at which a liquid boils and turns to vapour. |  | degC | The melting point is the temperature at which a given solid will melt. |  | degC | Water solubility is the ability of a substance, the solute, to form a solution with water, the solvent. |  | % | Moisture content (MC) is a reference to the amount of moisture present in a material. This value is often represented as a percentage of the material's mass (such as X% MC). |  | % | gelContent |  | % | gelPoint |  | % | rockwellHardnessTest |  | HR | mechanicalTensionProperties | tensileStrengthUltimate |  | Mpa | yieldStrength |  | Mpa | youngsModulus |  | Mpa | elongationAtBreak |  | % | elongationAtYield |  | % | [31 empty] | chemicalProperties | ecotoxicity |  | ppm | swellingRation |  | % | Flammability is a measure of how quickly a material is capable of catching fire and burning. Flammable substances are those gases, liquids and solids that will ignite and continue to burn in air if exposed to a source of ignition. |  | %vol | resistivityToConductivity |  | ohms | [12 empty] | opticalProperties | opacity |  |  | transmissionCoefficient |  | % | transmittanceCoefficient |  | % | turbidity |  | NTU | [33 empty] | thermalProperties | degradationTemperature |  | degC | glassTransitionTemperature |  | degC | meltingTemperature |  | degC | additionalPhaseChange |  | degC | thermalStability |  | % | [90 empty] | 1708338283960 | 1708338283960
1004 | 65d33d614c47cd596105ca54 | [6 empty] | IN_PROGRESS | the material way | [22 empty] | physicalProperties | color |  |  | texture |  |  | odour |  |  | Density |  | g/cm3 | size |  | cm | thickness |  | cm | crossSection |  | m2 | length |  | cm | crystalinity |  | % | viscosity |  | MPa | The boiling point is the temperature at which a liquid boils and turns to vapour. |  | degC | The melting point is the temperature at which a given solid will melt. |  | degC | Water solubility is the ability of a substance, the solute, to form a solution with water, the solvent. |  | % | Moisture content (MC) is a reference to the amount of moisture present in a material. This value is often represented as a percentage of the material's mass (such as X% MC). |  | % | gelContent |  | % | gelPoint |  | % | rockwellHardnessTest |  | HR | mechanicalTensionProperties | tensileStrengthUltimate |  | Mpa | yieldStrength |  | Mpa | youngsModulus |  | Mpa | elongationAtBreak |  | % | elongationAtYield |  | % | [31 empty] | chemicalProperties | ecotoxicity |  | ppm | swellingRation |  | % | Flammability is a measure of how quickly a material is capable of catching fire and burning. Flammable substances are those gases, liquids and solids that will ignite and continue to burn in air if exposed to a source of ignition. |  | %vol | resistivityToConductivity |  | ohms | [12 empty] | opticalProperties | opacity |  |  | transmissionCoefficient |  | % | transmittanceCoefficient |  | % | turbidity |  | NTU | [33 empty] | thermalProperties | degradationTemperature |  | degC | glassTransitionTemperature |  | degC | meltingTemperature |  | degC | additionalPhaseChange |  | degC | thermalStability |  | % | [90 empty] | 1708342625811 | 1708342625811
1005 | 65d4b256d696562b5000c372 | [6 empty] | IN_PROGRESS | Junai 3D print Oyster Shell, Olive pit and Alginate recipe | In a mixing bowl, combine the alginate and water. Stir vigorously until the mixture is well blended and clump-free. The consistency should resemble a gel-like substance. Alternatively you can add all materials at once, but we found best results when first creating a water-alginate gel. | 30 | 25 |  | Oyster shells | 47 | % | Olive Pits (Ground) | 6 | % | Sodium alginate | 5 | % | Water | 43 | % | [6 empty] | physicalProperties | color | Off-white |  | texture |  |  | odour | No odour |  | Density | 1.7 | g/cm3 | size |  | cm | thickness |  | cm | crossSection |  | m2 | length |  | cm | crystalinity |  | % | viscosity |  | MPa | The boiling point is the temperature at which a liquid boils and turns to vapour. |  | degC | The melting point is the temperature at which a given solid will melt. |  | degC | Water solubility is the ability of a substance, the solute, to form a solution with water, the solvent. |  | % | Moisture content (MC) is a reference to the amount of moisture present in a material. This value is often represented as a percentage of the material's mass (such as X% MC). |  | % | gelContent |  | % | gelPoint |  | % | rockwellHardnessTest |  | HR | mechanicalTensionProperties | tensileStrengthUltimate |  | Mpa | yieldStrength |  | Mpa | youngsModulus | 11.3 | Gpa | elongationAtBreak |  | % | elongationAtYield |  | % | [31 empty] | chemicalProperties | ecotoxicity |  | ppm | swellingRation |  | % | Flammability is a measure of how quickly a material is capable of catching fire and burning. Flammable substances are those gases, liquids and solids that will ignite and continue to burn in air if exposed to a source of ignition. |  | %vol | resistivityToConductivity |  | ohms | [12 empty] | opticalProperties | opacity |  |  | transmissionCoefficient |  | % | transmittanceCoefficient |  | % | turbidity |  | NTU | [33 empty] | thermalProperties | degradationTemperature |  | degC | glassTransitionTemperature |  | degC | meltingTemperature |  | degC | additionalPhaseChange |  | degC | thermalStability |  | % | [90 empty] | 1708438102115 | 1708438102115
1006 | 65d5284ecdaac5144b09df14 | [6 empty] | IN_PROGRESS | tea ground bioplastic | [22 empty] | physicalProperties | color |  |  | texture |  |  | odour |  |  | Density |  | g/cm3 | size |  | cm | thickness |  | cm | crossSection |  | m2 | length |  | cm | crystalinity |  | % | viscosity |  | MPa | The boiling point is the temperature at which a liquid boils and turns to vapour. |  | degC | The melting point is the temperature at which a given solid will melt. |  | degC | Water solubility is the ability of a substance, the solute, to form a solution with water, the solvent. |  | % | Moisture content (MC) is a reference to the amount of moisture present in a material. This value is often represented as a percentage of the material's mass (such as X% MC). |  | % | gelContent |  | % | gelPoint |  | % | rockwellHardnessTest |  | HR | mechanicalTensionProperties | tensileStrengthUltimate |  | Mpa | yieldStrength |  | Mpa | youngsModulus |  | Mpa | elongationAtBreak |  | % | elongationAtYield |  | % | [31 empty] | chemicalProperties | ecotoxicity |  | ppm | swellingRation |  | % | Flammability is a measure of how quickly a material is capable of catching fire and burning. Flammable substances are those gases, liquids and solids that will ignite and continue to burn in air if exposed to a source of ignition. |  | %vol | resistivityToConductivity |  | ohms | [12 empty] | opticalProperties | opacity |  |  | transmissionCoefficient |  | % | transmittanceCoefficient |  | % | turbidity |  | NTU | [33 empty] | thermalProperties | degradationTemperature |  | degC | glassTransitionTemperature |  | degC | meltingTemperature |  | degC | additionalPhaseChange |  | degC | thermalStability |  | % | [90 empty] | 1708468302639 | 1708468302639
1007 | 65d53281311bea33d20dacf2 | [6 empty] | IN_PROGRESS | Eggshell paste for 3d printing | PREPARE THE EGGSHELL POWDER&gt;&gt;_x000D_ 1/ Wash the eggshells and boil them for 5 minutes._x000D_ 2/ In order to remove all remaining waste, put them in a colander and wash._x000D_ 3/ Dry the eggshells - put in an oven tray and heat for 15 minutes at low temperature (100&ordm;C)._x000D_ 4/ Grind the eggshells into a powder._x000D_ 5/ Sieve the ground eggshells to obtain a fine powder. | Around 40 minutes |  |  | Eggshell | 120 | grams | Water | 100 | ml | Xanthan | 4 | grams | [9 empty] | physicalProperties | color |  |  | texture |  |  | odour |  |  | Density |  | g/cm3 | size |  | cm | thickness |  | cm | crossSection |  | m2 | length |  | cm | crystalinity |  | % | viscosity |  | MPa | The boiling point is the temperature at which a liquid boils and turns to vapour. |  | degC | The melting point is the temperature at which a given solid will melt. |  | degC | Water solubility is the ability of a substance, the solute, to form a solution with water, the solvent. |  | % | Moisture content (MC) is a reference to the amount of moisture present in a material. This value is often represented as a percentage of the material's mass (such as X% MC). |  | % | gelContent |  | % | gelPoint |  | % | rockwellHardnessTest |  | HR | mechanicalTensionProperties | tensileStrengthUltimate |  | Mpa | yieldStrength |  | Mpa | youngsModulus |  | Mpa | elongationAtBreak |  | % | elongationAtYield |  | % | [31 empty] | chemicalProperties | ecotoxicity |  | ppm | swellingRation |  | % | Flammability is a measure of how quickly a material is capable of catching fire and burning. Flammable substances are those gases, liquids and solids that will ignite and continue to burn in air if exposed to a source of ignition. |  | %vol | resistivityToConductivity |  | ohms | [12 empty] | opticalProperties | opacity |  |  | transmissionCoefficient |  | % | transmittanceCoefficient |  | % | turbidity |  | NTU | [33 empty] | thermalProperties | degradationTemperature |  | degC | glassTransitionTemperature |  | degC | meltingTemperature |  | degC | additionalPhaseChange |  | degC | thermalStability |  | % | [90 empty] | 1708470913486 | 1708470913486
1008 | 65d86caedfcb0b12210493d2 | [6 empty] | IN_PROGRESS | Avocado Pit ¦ Gelatin Bioplastic Av02 | Add 200ml room temperature water in a pot. Add all ingredients and stir until a homogenous solution is created. You may add a natural dye or food coloring if desired. | 10 minutes |  |  | Water | 200 | ml | Glycerol | 12 | grams | Gelatin | 48 | grams | Avocado Pit Powder | 8 | grams | Natural Dyes | 20ml | optional |  |  |  | physicalProperties | color |  |  | texture |  |  | odour |  |  | Density |  | g/cm3 | size |  | cm | thickness |  | cm | crossSection |  | m2 | length |  | cm | crystalinity |  | % | viscosity |  | MPa | The boiling point is the temperature at which a liquid boils and turns to vapour. |  | degC | The melting point is the temperature at which a given solid will melt. |  | degC | Water solubility is the ability of a substance, the solute, to form a solution with water, the solvent. |  | % | Moisture content (MC) is a reference to the amount of moisture present in a material. This value is often represented as a percentage of the material's mass (such as X% MC). |  | % | gelContent |  | % | gelPoint |  | % | rockwellHardnessTest |  | HR | mechanicalTensionProperties | tensileStrengthUltimate |  | Mpa | yieldStrength |  | Mpa | youngsModulus |  | Mpa | elongationAtBreak |  | % | elongationAtYield |  | % | [31 empty] | chemicalProperties | ecotoxicity |  | ppm | swellingRation |  | % | Flammability is a measure of how quickly a material is capable of catching fire and burning. Flammable substances are those gases, liquids and solids that will ignite and continue to burn in air if exposed to a source of ignition. |  | %vol | resistivityToConductivity |  | ohms | [12 empty] | opticalProperties | opacity |  |  | transmissionCoefficient |  | % | transmittanceCoefficient |  | % | turbidity |  | NTU | [33 empty] | thermalProperties | degradationTemperature |  | degC | glassTransitionTemperature |  | degC | meltingTemperature |  | degC | additionalPhaseChange |  | degC | thermalStability |  | % | [90 empty] | 1708682414989 | 1708682414989
1009 | 65d86cbcbf052eaa5b0a1a54 | [6 empty] | IN_PROGRESS | Gelatin bioplastic Ge01 | Clean your surface and turn on hot plate. | 20 min |  |  | Glycerol | 12 | grams | Water | 240 ml | grams | Gelatin | 48 | grams | [9 empty] | physicalProperties | color |  |  | texture |  |  | odour |  |  | Density |  | g/cm3 | size |  | cm | thickness |  | cm | crossSection |  | m2 | length |  | cm | crystalinity |  | % | viscosity |  | MPa | The boiling point is the temperature at which a liquid boils and turns to vapour. |  | degC | The melting point is the temperature at which a given solid will melt. |  | degC | Water solubility is the ability of a substance, the solute, to form a solution with water, the solvent. |  | % | Moisture content (MC) is a reference to the amount of moisture present in a material. This value is often represented as a percentage of the material's mass (such as X% MC). |  | % | gelContent |  | % | gelPoint |  | % | rockwellHardnessTest |  | HR | mechanicalTensionProperties | tensileStrengthUltimate |  | Mpa | yieldStrength |  | Mpa | youngsModulus |  | Mpa | elongationAtBreak |  | % | elongationAtYield |  | % | [31 empty] | chemicalProperties | ecotoxicity |  | ppm | swellingRation |  | % | Flammability is a measure of how quickly a material is capable of catching fire and burning. Flammable substances are those gases, liquids and solids that will ignite and continue to burn in air if exposed to a source of ignition. |  | %vol | resistivityToConductivity |  | ohms | [12 empty] | opticalProperties | opacity |  |  | transmissionCoefficient |  | % | transmittanceCoefficient |  | % | turbidity |  | NTU | [33 empty] | thermalProperties | degradationTemperature |  | degC | glassTransitionTemperature |  | degC | meltingTemperature |  | degC | additionalPhaseChange |  | degC | thermalStability |  | % | [90 empty] | 1708682428961 | 1708682428961
1010 | 65d86cdcbf052eaa5b0a1a55 | [6 empty] | IN_PROGRESS | Carrageenan ¦ Avocado Dye Bioplastic | Prepare the Avocado Natural Dye (Please follow recipe steps here: https://materiom.org/recipe/392) | 12 hours |  |  | Glycerol | 2.5 | ml | Water | 50 | ml | Carrageenan Iota | 18 | grams | Avocado Natural Dye | 450 | ml | [6 empty] | physicalProperties | color |  |  | texture |  |  | odour |  |  | Density |  | g/cm3 | size |  | cm | thickness |  | cm | crossSection |  | m2 | length |  | cm | crystalinity |  | % | viscosity |  | MPa | The boiling point is the temperature at which a liquid boils and turns to vapour. |  | degC | The melting point is the temperature at which a given solid will melt. |  | degC | Water solubility is the ability of a substance, the solute, to form a solution with water, the solvent. |  | % | Moisture content (MC) is a reference to the amount of moisture present in a material. This value is often represented as a percentage of the material's mass (such as X% MC). |  | % | gelContent |  | % | gelPoint |  | % | rockwellHardnessTest |  | HR | mechanicalTensionProperties | tensileStrengthUltimate |  | Mpa | yieldStrength |  | Mpa | youngsModulus |  | Mpa | elongationAtBreak |  | % | elongationAtYield |  | % | [31 empty] | chemicalProperties | ecotoxicity |  | ppm | swellingRation |  | % | Flammability is a measure of how quickly a material is capable of catching fire and burning. Flammable substances are those gases, liquids and solids that will ignite and continue to burn in air if exposed to a source of ignition. |  | %vol | resistivityToConductivity |  | ohms | [12 empty] | opticalProperties | opacity |  |  | transmissionCoefficient |  | % | transmittanceCoefficient |  | % | turbidity |  | NTU | [33 empty] | thermalProperties | degradationTemperature |  | degC | glassTransitionTemperature |  | degC | meltingTemperature |  | degC | additionalPhaseChange |  | degC | thermalStability |  | % | [90 empty] | 1708682460712 | 1708682460712
1011 | 65d86ce677363db6bb078f82 | https://doi.org/10.1016/j.ijbiomac.2015.06.042 | https://doi.org/10.1016/j.ijbiomac.2015.06.042 | 64970583acd990a5ec0ddd06 | 1.1 |  |  | IN_PROGRESS | PVA | [22 empty] | barrierProperties | waterVapourPermeability |  | degC | relativeGasPermeability |  | degC | [45 empty] | mechanicalTensionProperties | tensileStrengthUltimate |  | Mpa | yieldStrength |  | Mpa | youngsModulus |  | Mpa | elongationAtBreak |  | % | elongationAtYield |  | % | tensile_strength | 42 | MPa | elongation_at_break | 152 | % |  |  |  | mechanicalOtherProperties | tensile_modulus | 500 | MPa | [18 empty] | chemicalProperties | ecotoxicity |  | ppm | swellingRation |  | % | Flammability is a measure of how quickly a material is capable of catching fire and burning. Flammable substances are those gases, liquids and solids that will ignite and continue to burn in air if exposed to a source of ignition. |  | %vol | resistivityToConductivity |  | ohms | [12 empty] | opticalProperties | opacity |  |  | transmissionCoefficient |  | % | transmittanceCoefficient |  | % | turbidity |  | NTU | [33 empty] | thermalProperties | degradationTemperature |  | degC | glassTransitionTemperature |  | degC | meltingTemperature |  | degC | additionalPhaseChange |  | degC | thermalStability |  | % | [15 empty] | rheologicalProperties | [9 empty] | antioxidantProperties | [33 empty] | antimicrobialProperties | [30 empty] | 1708682470969 | 1708682470966
1012 | 65d86cf4825965cee705b8b2 | [6 empty] | IN_PROGRESS | Agar bioplastic (simmered) Ag01 | Mix all of the ingredients together in a pot in the amounts above, and stir. | 25 - 30 min |  |  | Agar agar | 12 | grams | Water | 400 | ml | Glycerol | 18 | grams | [9 empty] | physicalProperties | color |  |  | texture |  |  | odour |  |  | Density |  | g/cm3 | size |  | cm | thickness |  | cm | crossSection |  | m2 | length |  | cm | crystalinity |  | % | viscosity |  | MPa | The boiling point is the temperature at which a liquid boils and turns to vapour. |  | degC | The melting point is the temperature at which a given solid will melt. |  | degC | Water solubility is the ability of a substance, the solute, to form a solution with water, the solvent. |  | % | Moisture content (MC) is a reference to the amount of moisture present in a material. This value is often represented as a percentage of the material's mass (such as X% MC). |  | % | gelContent |  | % | gelPoint |  | % | rockwellHardnessTest |  | HR | mechanicalTensionProperties | tensileStrengthUltimate |  | Mpa | yieldStrength |  | Mpa | youngsModulus |  | Mpa | elongationAtBreak |  | % | elongationAtYield |  | % | [31 empty] | chemicalProperties | ecotoxicity |  | ppm | swellingRation |  | % | Flammability is a measure of how quickly a material is capable of catching fire and burning. Flammable substances are those gases, liquids and solids that will ignite and continue to burn in air if exposed to a source of ignition. |  | %vol | resistivityToConductivity |  | ohms | [12 empty] | opticalProperties | opacity |  |  | transmissionCoefficient |  | % | transmittanceCoefficient |  | % | turbidity |  | NTU | [33 empty] | thermalProperties | degradationTemperature |  | degC | glassTransitionTemperature |  | degC | meltingTemperature |  | degC | additionalPhaseChange |  | degC | thermalStability |  | % | [90 empty] | 1708682484901 | 1708682484901
1013 | 65d86d4d1ad25443f3098c52 | [6 empty] | IN_PROGRESS | Agar ¦ Gelatin bioplastic AgGe01 | Add the gelatin, agar, and glycerol to a pot and stir until combined. | 20 min |  |  | Agar agar | 1 | Tablespoon | Glycerol | 1.5 | Tablespoon | Water | 2 | Cups | Gelatin | 20 | grams | [6 empty] | physicalProperties | color |  |  | texture |  |  | odour |  |  | Density |  | g/cm3 | size |  | cm | thickness |  | cm | crossSection |  | m2 | length |  | cm | crystalinity |  | % | viscosity |  | MPa | The boiling point is the temperature at which a liquid boils and turns to vapour. |  | degC | The melting point is the temperature at which a given solid will melt. |  | degC | Water solubility is the ability of a substance, the solute, to form a solution with water, the solvent. |  | % | Moisture content (MC) is a reference to the amount of moisture present in a material. This value is often represented as a percentage of the material's mass (such as X% MC). |  | % | gelContent |  | % | gelPoint |  | % | rockwellHardnessTest |  | HR | mechanicalTensionProperties | tensileStrengthUltimate |  | Mpa | yieldStrength |  | Mpa | youngsModulus |  | Mpa | elongationAtBreak |  | % | elongationAtYield |  | % | [31 empty] | chemicalProperties | ecotoxicity |  | ppm | swellingRation |  | % | Flammability is a measure of how quickly a material is capable of catching fire and burning. Flammable substances are those gases, liquids and solids that will ignite and continue to burn in air if exposed to a source of ignition. |  | %vol | resistivityToConductivity |  | ohms | [12 empty] | opticalProperties | opacity |  |  | transmissionCoefficient |  | % | transmittanceCoefficient |  | % | turbidity |  | NTU | [33 empty] | thermalProperties | degradationTemperature |  | degC | glassTransitionTemperature |  | degC | meltingTemperature |  | degC | additionalPhaseChange |  | degC | thermalStability |  | % | [90 empty] | 1708682573666 | 1708682573666
1014 | 65d871a748e606f5dd0fd102 | [6 empty] | IN_PROGRESS | Tapioca Starch Bioplastic | Take a cooking pot (preferably steel container). Add starch and water and stir thoroughly until no lumps are present and starch is completely dissolved. | 15 minutes |  |  | Tapioca starch (Cassava root skin) | 30 | Milligram (mg) | Water | 60 | Milliliter (mL) | Vinegar | 5 | Milliliter (mL) | [9 empty] | physicalProperties | color |  |  | texture |  |  | odour |  |  | Density |  | g/cm3 | size |  | cm | thickness |  | cm | crossSection |  | m2 | length |  | cm | crystalinity |  | % | viscosity |  | MPa | The boiling point is the temperature at which a liquid boils and turns to vapour. |  | degC | The melting point is the temperature at which a given solid will melt. |  | degC | Water solubility is the ability of a substance, the solute, to form a solution with water, the solvent. |  | % | Moisture content (MC) is a reference to the amount of moisture present in a material. This value is often represented as a percentage of the material's mass (such as X% MC). |  | % | gelContent |  | % | gelPoint |  | % | rockwellHardnessTest |  | HR | mechanicalTensionProperties | tensileStrengthUltimate |  | Mpa | yieldStrength |  | Mpa | youngsModulus |  | Mpa | elongationAtBreak |  | % | elongationAtYield |  | % | [31 empty] | chemicalProperties | ecotoxicity |  | ppm | swellingRation |  | % | Flammability is a measure of how quickly a material is capable of catching fire and burning. Flammable substances are those gases, liquids and solids that will ignite and continue to burn in air if exposed to a source of ignition. |  | %vol | resistivityToConductivity |  | ohms | [12 empty] | opticalProperties | opacity |  |  | transmissionCoefficient |  | % | transmittanceCoefficient |  | % | turbidity |  | NTU | [33 empty] | thermalProperties | degradationTemperature |  | degC | glassTransitionTemperature |  | degC | meltingTemperature |  | degC | additionalPhaseChange |  | degC | thermalStability |  | % | [90 empty] | 1708683687543 | 1708683687543
1015 | 65dcf891a518396268055992 | [6 empty] | IN_PROGRESS | Peet's Tea Plastic | [22 empty] | physicalProperties | color |  |  | texture |  |  | odour |  |  | Density |  | g/cm3 | size |  | cm | thickness |  | cm | crossSection |  | m2 | length |  | cm | crystalinity |  | % | viscosity |  | MPa | The boiling point is the temperature at which a liquid boils and turns to vapour. |  | degC | The melting point is the temperature at which a given solid will melt. |  | degC | Water solubility is the ability of a substance, the solute, to form a solution with water, the solvent. |  | % | Moisture content (MC) is a reference to the amount of moisture present in a material. This value is often represented as a percentage of the material's mass (such as X% MC). |  | % | gelContent |  | % | gelPoint |  | % | rockwellHardnessTest |  | HR | mechanicalTensionProperties | tensileStrengthUltimate |  | Mpa | yieldStrength |  | Mpa | youngsModulus |  | Mpa | elongationAtBreak |  | % | elongationAtYield |  | % | [31 empty] | chemicalProperties | ecotoxicity |  | ppm | swellingRation |  | % | Flammability is a measure of how quickly a material is capable of catching fire and burning. Flammable substances are those gases, liquids and solids that will ignite and continue to burn in air if exposed to a source of ignition. |  | %vol | resistivityToConductivity |  | ohms | [12 empty] | opticalProperties | opacity |  |  | transmissionCoefficient |  | % | transmittanceCoefficient |  | % | turbidity |  | NTU | [33 empty] | thermalProperties | degradationTemperature |  | degC | glassTransitionTemperature |  | degC | meltingTemperature |  | degC | additionalPhaseChange |  | degC | thermalStability |  | % | [90 empty] | 1708980398262 | 1708980369043
1016 | 65dd62bcb70c6a4fe5045992 | [6 empty] | IN_PROGRESS | testing | [22 empty] | physicalProperties | color |  |  | texture |  |  | odour |  |  | Density |  | g/cm3 | size |  | cm | thickness |  | cm | crossSection |  | m2 | length |  | cm | crystalinity |  | % | viscosity |  | MPa | The boiling point is the temperature at which a liquid boils and turns to vapour. |  | degC | The melting point is the temperature at which a given solid will melt. |  | degC | Water solubility is the ability of a substance, the solute, to form a solution with water, the solvent. |  | % | Moisture content (MC) is a reference to the amount of moisture present in a material. This value is often represented as a percentage of the material's mass (such as X% MC). |  | % | gelContent |  | % | gelPoint |  | % | rockwellHardnessTest |  | HR | mechanicalTensionProperties | tensileStrengthUltimate |  | Mpa | yieldStrength |  | Mpa | youngsModulus |  | Mpa | elongationAtBreak |  | % | elongationAtYield |  | % | [31 empty] | chemicalProperties | ecotoxicity |  | ppm | swellingRation |  | % | Flammability is a measure of how quickly a material is capable of catching fire and burning. Flammable substances are those gases, liquids and solids that will ignite and continue to burn in air if exposed to a source of ignition. |  | %vol | resistivityToConductivity |  | ohms | [12 empty] | opticalProperties | opacity |  |  | transmissionCoefficient |  | % | transmittanceCoefficient |  | % | turbidity |  | NTU | [33 empty] | thermalProperties | degradationTemperature |  | degC | glassTransitionTemperature |  | degC | meltingTemperature |  | degC | additionalPhaseChange |  | degC | thermalStability |  | % | [90 empty] | 1709007548825 | 1709007548825
1017 | 65dd63e73f75fedeaf0a6252 | [6 empty] | IN_PROGRESS | testrty | [22 empty] | physicalProperties | color |  |  | texture |  |  | odour |  |  | Density |  | g/cm3 | size |  | cm | thickness |  | cm | crossSection |  | m2 | length |  | cm | crystalinity |  | % | viscosity |  | MPa | The boiling point is the temperature at which a liquid boils and turns to vapour. |  | degC | The melting point is the temperature at which a given solid will melt. |  | degC | Water solubility is the ability of a substance, the solute, to form a solution with water, the solvent. |  | % | Moisture content (MC) is a reference to the amount of moisture present in a material. This value is often represented as a percentage of the material's mass (such as X% MC). |  | % | gelContent |  | % | gelPoint |  | % | rockwellHardnessTest |  | HR | mechanicalTensionProperties | tensileStrengthUltimate |  | Mpa | yieldStrength |  | Mpa | youngsModulus |  | Mpa | elongationAtBreak |  | % | elongationAtYield |  | % | [31 empty] | chemicalProperties | ecotoxicity |  | ppm | swellingRation |  | % | Flammability is a measure of how quickly a material is capable of catching fire and burning. Flammable substances are those gases, liquids and solids that will ignite and continue to burn in air if exposed to a source of ignition. |  | %vol | resistivityToConductivity |  | ohms | [12 empty] | opticalProperties | opacity |  |  | transmissionCoefficient |  | % | transmittanceCoefficient |  | % | turbidity |  | NTU | [33 empty] | thermalProperties | degradationTemperature |  | degC | glassTransitionTemperature |  | degC | meltingTemperature |  | degC | additionalPhaseChange |  | degC | thermalStability |  | % | [90 empty] | 1709007847624 | 1709007847624
1018 | 65ddae36fc38fb59db098352 | [6 empty] | IN_PROGRESS | chair humaine | [22 empty] | physicalProperties | color |  |  | texture |  |  | odour |  |  | Density |  | g/cm3 | size |  | cm | thickness |  | cm | crossSection |  | m2 | length |  | cm | crystalinity |  | % | viscosity |  | MPa | The boiling point is the temperature at which a liquid boils and turns to vapour. |  | degC | The melting point is the temperature at which a given solid will melt. |  | degC | Water solubility is the ability of a substance, the solute, to form a solution with water, the solvent. |  | % | Moisture content (MC) is a reference to the amount of moisture present in a material. This value is often represented as a percentage of the material's mass (such as X% MC). |  | % | gelContent |  | % | gelPoint |  | % | rockwellHardnessTest |  | HR | mechanicalTensionProperties | tensileStrengthUltimate |  | Mpa | yieldStrength |  | Mpa | youngsModulus |  | Mpa | elongationAtBreak |  | % | elongationAtYield |  | % | [31 empty] | chemicalProperties | ecotoxicity |  | ppm | swellingRation |  | % | Flammability is a measure of how quickly a material is capable of catching fire and burning. Flammable substances are those gases, liquids and solids that will ignite and continue to burn in air if exposed to a source of ignition. |  | %vol | resistivityToConductivity |  | ohms | [12 empty] | opticalProperties | opacity |  |  | transmissionCoefficient |  | % | transmittanceCoefficient |  | % | turbidity |  | NTU | [33 empty] | thermalProperties | degradationTemperature |  | degC | glassTransitionTemperature |  | degC | meltingTemperature |  | degC | additionalPhaseChange |  | degC | thermalStability |  | % | [90 empty] | 1709026870989 | 1709026870989