## Sheet1
| Identification Data | [15 empty] | Ingredients Data - Class | [154 empty] | Ingredients Data - Subclass | [259 empty] | Properties Data
| Unnamed: 0 | _id.$oid | data.details.sources_0.name | data.group | data.group_id | data.unique_id | generated | import_type | status | updated_at.$date.$numberLong | created_at.$date.$numberLong | data.name | data.methods_0.description | data.details.prepTime | data.ambientConditions.temperature | data.ambientConditions.humidity | Acetate | Activated charcoal | Agar | Alcohol | Alginate | Anthocyanin | Apple | Artichoke Leaves | Ashes | Avocado | Bamboo | Banana | Barbatimao | Batatas | Beer | Beeswax | Biochar | Bull-Kelp | CD control microcapsules | CFS of L. Lactis | CaCl2 2H2O | Cabbage | Calcium | Card | Carob | Carrageenan | Carton | Casein | Cellulose | Cherry Pit | Chitosan | Citric Acid | Clay | Clementina | CoO - ZnO | Coconut | Coffee | Collagen | Cooper | Cork | Corn | Cottonii | Crab | Curcumin | Cuttlefish Bone | Damar resin | Dextrin | Dish soap | Dragon fruit | Dry Leaves | Dye bath | Egg | Eggshell | Essential Oil | Ethylene | Flour | Flowers | Fungus | Gelatin | Glacial Acetic Acid | Glutaraldehyde | Gluten | Glutinous Rice Flour | Glycerol | Glyoxal | Gold | Grape Pomace | Graphene | Grass | Gum | Hemp | Hexane | Jaboticaba | Japanese Knotweed | Kenaf | Keratin | Kombucha | LDPE | Lemon | Lignin | Macroalgae | Maltodextrin | Mango | Melanin | Methanol | Mica | Montmorillonite | Mushroom | Mussel Shell | NaO8 | Natural Dyes | Natural fabric | Nettle plant | Noni Fruit | Norbixin | Oak | Oil | Onion | Orange | Oyster Shells | PEG | PLA | PMMA | PVA | Paper | Peanut Shell | Peapod | Pectin | Pine Cones | Pine Resin | Pomegranate | Prawn Shells | Propolis | Pruned | Razor Clams | Red Clay | Red Kale | Red Ochre | Rice | Rosin | Sage Leaves | Salt | Sand | Sawdust powder | Scoby | Seaweed | Shikonin | SiO2 | Silver | Sodium Bicarbonate | Sodium Citrate | Sodium Metabisulfite | Soluble Glass | Sorbitol | Spirulina | Squash | Starch | Sugar | Sugarcane Bagasse | Sulphur | Sunflower Seeds | TCP | Tea | Tea Bags | Thymol | Tomato | Tween | Vinegar | Walnut Shells | Water | Weed | Wood | Xanthan | Zein | ZnO | Acetate | Activated charcoal | Agar | Alcohol | Alginate | Alginate Dialdehyde | All Purpose Flour | Almond Oil | Anthocyanin | Apple | Arrowroot Starch | Artichoke Leaves | Ashes | Avocado | Avocado Dye | Avocado Starch | Bamboo fibre | Banana Peel | Barbatimao | Beer spent grain | Beeswax | Biochar | Bracket fungus | Bull-Kelp | Burnt Orange peel powder | Butterfly Pea Flower | Butternut-squash Pulp | CD control microcapsules | CFS of L. Lactis | CaCl2 2H2O | Cabbage | Calcium | Calcium Alginate | Calcium Carbonate | Calcium Chloride | Calcium Propionate | Carboxy Methyl Cellulose | Card (Beer Mats) | Cardboard box waste | Carob | Carrageenan | Carrageenan Iota | Carrageenan Kappa | Carrageenan Kappa Dialdehyde | Carton | Casein | Cassava starch | Castor Oil | Cellulose Microcrystalline | Cellulose Microcrystalline Lemang Bamboo | Cellulose Nanocrystals | Cellulose Nanofribillated | Cellulose Nanowhiskers | Cellulose Pure | Chamomile Flowers | Cherry Pit | Chitosan | Chitosan Matrix | Chitosan Nanofibers | Chitosan Protein | Cinnamon Essential Oil | Citric Acid | Clementine peel | CoO - ZnO | Coconut Fiber | Coffee Chaff | Coffee Grounds | Collagen | Copper Sulfide | Cork | Corn Flour | Corn Leaf | Corn Starch | Crab | Curcumin | Cuttlefish Bone | Damar resin | Dextrin | Dish soap | Dragon fruit | Dry Leaves | Dye bath | EO of Artemisia herba albaAsso | EO of Mentha pulegium | EO of Ocimum basilicumL | EO of Rosmarinus officinalis L | Egg White | Egg White Protein | Eggshell | Elephant Foot Yam Starch | Essential Oil Emulsion | Ethanol | Ethylene Glycol | Fish Gelatin | Flowers | Gelatin | Ginger Oil | Glacial Acetic Acid | Glutaraldehyde | Gluten Powder | Glutinous Rice Flour | Glycerol | Glyoxal | Gold Nanoparticles | Grape Pomace | Grapefruit seed Extract | Graphene Oxide | Grass | Green Tea | Guar Gum | Gum Arabic | Gum Ghatti | Gum Kondagogu | Hemp | Hemp Protein | Hibiscus L | Himalayan Balsam | Honey | Hydroxide Sodium | Hydroxypropyl Cassava Starch Powder | Ipomoea batatas | Jaboticaba peel | Japanese Knotweed | Japanese Knotweed Green | Japanese Knotweed Stems | Japanese Knotweed Yellow | Jasmine Green Tea | Kenaf fibres | Keratin | Kombucha | Lemon | Lignin | Lignin Nanoparticles | Lignin Polymerised | Lignin Unpurified Nanoparticles | Lignocellulosic Additives | Linseed Oil | Linseed Oil Coated | Local clay | Low-density polyethylene | Lower Starch | Macroalgae | Maltodextrin | Mangosteen | Marigold Flowers | Matcha Green Tea | Melanin | Methanol | Methyl Cellulose | Mica Powder | Montmorillonite | Mushroom Button Agaricus Bisporu | Mushroom Common | Mushroom Ganoderma Lucidum | Mushroom Mycelium Spawn | Mushroom Tree Brackets | Mussel Shell Mytilus chilensis | Mussel Shell Mytilus edulis | Mussel Shell Powder | Natural Dyes | Natural Fabric | Nettle Plant | Noni Fruit Powder | Norbixin | Oak Gall | Oak Sawdust | Olive Oil | Olive Pits | Olive Pomace | Onion Skin | Orange Peel | Organic Powdered Cottonii | Oxidized/Nanocellulose | Oyster Shells | PEG | PLA | PMMA | PVA | Paper | Peanut Shell | Peapod | Pectin | Pine Cones | Pine Resin | Pomegranate | Potato Starch | Prawn Shells | Propolis | Pruned | Pure Starch | Razor Clams | Red Clay | Red Kale | Red Ochre | Rice | Rice Starch | Rooibos Tea | Rosemary Extract | Rosin | Sage Leaves | Salt | Sand | Sawdust powder Eucalyptus Globulus Labill. | Sawdust powder Filler | Scoby | Seaweed | Shikonin | SiO2 | Silver Nanoparticles | Sodium Alginate | Sodium Bicarbonate | Sodium Carboxy Methyl Cellulose | Sodium Citrate | Sodium Metabisulfite | Soluble Glass | Sorbitol | Spirulina | Starch | Starch Resin | Sugar | Sugar Palm Starch | Sugarcane Bagasse | Sulphur Nanoparticles | Sunflower Oil | Sunflower Oil Coated | Sunflower Seeds | Supernatant | TCP | Tapioca Starch | Tea Bags | Tea Grounds | Thymol | Thymol - ZNPs | Tomato | Tomato Promace | Tomato Promace Poymerised | Tung Oil | Tween-80 | Tween-81 | Tween-82 | Tween-83 | Tween-84 | Vinegar | Virgin Coconut Oil | Walnut Shells | Water | Weed | Wheat Flour | White vinegar | Wholemeal Wheat Flour | Wood Chips | Xanthan | Xanthan Gum | Yerba Mate | Yerba Mate Ilex Paraguariensis | Zein | ZnO | ZnO Nanoparticles | n-Hexane | nan | data.rawProperties.chemicalProperties.swelling_ratio | data.rawProperties.chemicalProperties.water_absorption | data.rawProperties.chemicalProperties.total_soluble_matter | data.rawProperties.chemicalProperties.dissolution_time | data.rawProperties.chemicalProperties.moisture_absorption_capacity | data.rawProperties.chemicalProperties.oil_absorption | data.rawProperties.chemicalProperties.wetting_time | data.rawProperties.opticalProperties.colour_difference | data.rawProperties.opticalProperties.transparency | data.rawProperties.opticalProperties.light_transmittence_values300nm | data.rawProperties.opticalProperties.light_transmittence_values200nm | data.rawProperties.opticalProperties.transmittance | data.rawProperties.opticalProperties.opacity | data.rawProperties.opticalProperties.whitness_index | data.rawProperties.opticalProperties.light_transmittence_values_t280 | data.rawProperties.opticalProperties.light_transmittence_values600nm | data.rawProperties.opticalProperties.clarity | data.rawProperties.opticalProperties.light_transmittence | data.rawProperties.opticalProperties.light_transmittence_values_t660 | data.rawProperties.opticalProperties.light_transmittence_values350nm | data.rawProperties.opticalProperties.haze | data.rawProperties.opticalProperties.light_transmittence_values400nm | data.rawProperties.opticalProperties.light_transmittence_values500nm | data.rawProperties.opticalProperties.light_transmittence_values800nm | data.rawProperties.thermalProperties.melting_temperator | data.rawProperties.thermalProperties.maximum_temperature | data.rawProperties.thermalProperties.onset_temperature | data.rawProperties.thermalProperties.thermal_stability/_thermal_degregation | data.rawProperties.thermalProperties.peak_endothermic | data.rawProperties.thermalProperties.degredation_temperature | data.rawProperties.thermalProperties.peak_exothermic | data.rawProperties.thermalProperties.glass_transition_temperature | data.rawProperties.thermalProperties.experimental_residue_content_at600°_c | data.rawProperties.thermalProperties.crystallization_temperature | data.rawProperties.thermalProperties.theoretical_residue_content | data.rawProperties.thermalProperties.enthalpy_point | data.rawProperties.antioxidantProperties.a_n_t_i_o_x_i_d_a_n_t_for_peroxide_index0_day | data.rawProperties.antioxidantProperties.leaching_losses | data.rawProperties.antioxidantProperties.antioxidant_activity_d_p_p_h | data.rawProperties.antioxidantProperties.a_n_t_i_o_x_i_d_a_n_t_for_peroxide_index3_day | data.rawProperties.antioxidantProperties.antioxidant_activity_a_b_t_s | data.rawProperties.antioxidantProperties.a_n_t_i_o_x_i_d_a_n_t_for_peroxide_index7_day | data.rawProperties.antioxidantProperties.a_n_t_i_o_x_i_d_a_n_t_for_peroxide_index9_day | data.rawProperties.antioxidantProperties.a_t_t_c43300 | data.rawProperties.antioxidantProperties.a_t_t_c25922 | data.rawProperties.antioxidantProperties.a_t_t_c14028 | data.rawProperties.antioxidantProperties.a_t_t_c35667 | data.rawProperties.antioxidantProperties.a_t_t_c70060 | data.rawProperties.antioxidantProperties.a_t_t_c29212 | data.rawProperties.antimicrobialProperties2.antimicrobial_time | data.rawProperties.antimicrobialProperties2.l._monocytogenes | data.rawProperties.antimicrobialProperties2.e._coli | data.rawProperties.antimicrobialProperties2.staphylococcus_aureus_a_t_c_c6538 | data.rawProperties.antimicrobialProperties2.staphylococcus_aureus_a_t_c_c43300 | data.rawProperties.antimicrobialProperties2.bacillus_subtilis_b29 | data.rawProperties.antimicrobialProperties2.s._aureus | data.rawProperties.mechanicalTensionProperties.tensile_strength | data.rawProperties.mechanicalTensionProperties.young's_modulus | data.rawProperties.mechanicalTensionProperties.elongation_at_break | data.rawProperties.physicalProperties.thickness | data.rawProperties.physicalProperties.crystallinity | data.rawProperties.physicalProperties.crystallinity_index | data.rawProperties.physicalProperties.crystallinity_time | data.rawProperties.physicalProperties.density | data.rawProperties.physicalProperties.particle_size | data.rawProperties.physicalProperties.initial_weight | data.rawProperties.physicalProperties.diameter | data.rawProperties.physicalProperties.2h_angle | data.rawProperties.physicalProperties.zeta_potential | data.rawProperties.physicalProperties.width | data.rawProperties.physicalProperties.bulk_density | data.rawProperties.physicalProperties.final_weight | data.rawProperties.physicalProperties.crystallinity_size | data.rawProperties.physicalProperties.d-spacing | data.rawProperties.physicalProperties.direction_of_perpendicular_plane_d | data.rawProperties.physicalProperties.average_particle_size | data.rawProperties.physicalProperties.moisture_content_t50%_relative_humidity | data.rawProperties.physicalProperties.length | data.rawProperties.physicalProperties.weight_fraction | data.rawProperties.physicalProperties.porosity | data.rawProperties.physicalProperties.linear_density | data.rawProperties.physicalProperties.volume_fraction | data.rawProperties.physicalProperties.composition,_envelope | data.rawProperties.physicalProperties.sound_wave_velocity | data.rawProperties.physicalProperties.degree_of_crystalinity | data.rawProperties.rheologicalProperties.water_contact_angle | data.rawProperties.rheologicalProperties.viscosity | data.rawProperties.rheologicalProperties.storage_modulus | data.rawProperties.rheologicalProperties.shear_rate | data.rawProperties.rheologicalProperties.diiodomethane_contact_angle | data.rawProperties.rheologicalProperties.surface_energy | data.rawProperties.antimicrobialProperties.antimicrobial_time | data.rawProperties.antimicrobialProperties.l._monocytogenes | data.rawProperties.antimicrobialProperties.e._coli | data.rawProperties.antimicrobialProperties.staphylococcus_aureus_a_t_c_c6538 | data.rawProperties.antimicrobialProperties.staphylococcus_aureus_a_t_c_c43300 | data.rawProperties.antimicrobialProperties.bacillus_subtilis_b29 | data.rawProperties.antimicrobialProperties.s._aureus | data.rawProperties.mechanicalOtherProperties.tensile_modulus | data.rawProperties.mechanicalOtherProperties.maximum_load | data.rawProperties.mechanicalOtherProperties.breaking_length | data.rawProperties.mechanicalOtherProperties.thoughness | data.rawProperties.mechanicalOtherProperties.elastic_modulus | data.rawProperties.mechanicalOtherProperties.yield_strength | data.rawProperties.mechanicalOtherProperties.yield_elongation | data.rawProperties.mechanicalOtherProperties.ultimate_compressive_strength | data.rawProperties.mechanicalOtherProperties.stiffness | data.rawProperties.mechanicalOtherProperties.work_fracture | data.rawProperties.mechanicalOtherProperties.energy_at_break | data.rawProperties.mechanicalOtherProperties.flexual_strength | data.rawProperties.mechanicalOtherProperties.tensile_strain_to_failure | data.rawProperties.mechanicalOtherProperties.modulus_of_compression | data.rawProperties.mechanicalOtherProperties.compression_force | data.rawProperties.mechanicalOtherProperties.flexual_modulus | data.rawProperties.mechanicalOtherProperties.work_to_fracture | data.rawProperties.mechanicalOtherProperties.ultimate_elongation | data.rawProperties.mechanicalOtherProperties.shear_force | data.rawProperties.mechanicalOtherProperties.bulk_modulus | data.rawProperties.mechanicalOtherProperties.tensile_index | data.rawProperties.mechanicalOtherProperties.bending_force | data.rawProperties.mechanicalOtherProperties.tear_index | data.rawProperties.mechanicalOtherProperties.ultmate_stress | data.rawProperties.mechanicalOtherProperties.bending_storage_modulus | data.rawProperties.mechanicalOtherProperties.burst_strength | data.rawProperties.mechanicalOtherProperties.modulus | data.rawProperties.barrierProperties.water_vapour_transmission_rate | data.rawProperties.barrierProperties.water_vapour_permeabilty_coefficient | data.rawProperties.barrierProperties.air_permeability | data.rawProperties.barrierProperties.critical_surface_tension | data.rawProperties.barrierProperties.olive_oil_penetration | data.rawProperties.barrierProperties.water_vapour_permeabilty | data.rawProperties.barrierProperties.oxygen_transmission_rate | data.rawProperties.barrierProperties.oxygen_permeability
0 | 1 | 649c360f9ee946b7c103ea47 | https://doi.org/10.1016/j.ijbiomac.2015.06.042 | https://doi.org/10.1016/j.ijbiomac.2015.06.042 | 64970583acd990a5ec0ddd06 | 1.2 | 1 | academic_source | VERSION | 1688044970251 | 1687959055797 | Polyvinyl Alcohol/Sodium Alginate | 1.125 g PVA was dissolved in 70 ml deionized water at 90 ◦C with magnetic stirring until clear solution was obtained,0.125 g sodium alginate dissolved in 10 ml deionized water and was added to the gamma irradiated PVA/Ag solutions, Then the prepared solution of PVA/SA/Ag was cast on a petri dish and dried in a vacuum oven at 50 ◦C through evaporation of the solvent. | [7 empty] | 0.125 | [98 empty] | 1.125 | [24 empty] | - | [203 empty] | 1.125 | [30 empty] | - | 0.125 | [74 empty] | 222.1 | [31 empty] | 45 |  | 56 | 100-150 | 33.4 ± 0.2 | [8 empty] | 10 | [7 empty] | 40 | [20 empty] | 600
1 | 2 | 649c360f9ee946b7c103ea48 | https://doi.org/10.1016/j.ijbiomac.2015.06.042 | https://doi.org/10.1016/j.ijbiomac.2015.06.042 | 64970583acd990a5ec0ddd06 | 1.3 | 1 | academic_source | VERSION | 1689498148552 | 1687959055819 | Polyvinyl Alcohol/Sodium Alginate/ NanoSilver 0.45Ag+ | 1.125 g PVA was dissolved in 70 ml deionized water at 90 ◦C with magnetic stirring until clear solution was obtained,0.125 g sodium alginate dissolved in_x000D_ 10 ml deionized water and was added to the gamma irradiated PVA/Ag solutions, Then the prepared solution of PVA/SA/Ag_x000D_ was cast on a petri dish and dried in a vacuum oven at 50 ◦C through evaporation of the solvent | [7 empty] | 0.125 | [98 empty] | 1.125 | [24 empty] | 0.45 | [203 empty] | 1.125 | [30 empty] | 0.45 | 0.125 | [74 empty] | 220.4 | [34 empty] | 100-150 | 32.2 ± 0.2 | [8 empty] | 10 | [7 empty] | 40
2 | 3 | 649c360f9ee946b7c103ea49 | https://doi.org/10.1016/j.ijbiomac.2015.06.042 | https://doi.org/10.1016/j.ijbiomac.2015.06.042 | 64970583acd990a5ec0ddd06 | 1.4 | 1 | academic_source | VERSION | 1699309129633 | 1687959055847 | Polyvinyl Alcohol/Sodium Alginate/ NanoSilver 0.89Ag+ | 1.125 g PVA was dissolved in 70 ml deionized water at 90 ◦C with magnetic stirring until clear solution was obtained,0.125 g sodium alginate dissolved in_x000D_ 10 ml deionized water and was added to the gamma irradiated PVA/Ag solutions, Then the prepared solution of PVA/SA/Ag_x000D_ was cast on a petri dish and dried in a vacuum oven at 50 ◦C through evaporation of the solvent | [7 empty] | 0.125 | [123 empty] | 0.89 | [234 empty] | 0.89 | 0.125 | [74 empty] | 219.5 | [34 empty] | 100-150 | 32.8 ± 0.2 | [8 empty] | 10 | [7 empty] | 40
3 | 4 | 649c360f9ee946b7c103ea4a | https://doi.org/10.1016/j.ijbiomac.2015.06.042 | https://doi.org/10.1016/j.ijbiomac.2015.06.042 | 64970583acd990a5ec0ddd06 | 1.5 | 1 | academic_source | PUBLISHED | 1687959055871 | 1687959055871 | Polyvinyl Alcohol/Sodium Alginate/Nanosilver/1.33Ag+ | 1.125 g PVA was dissolved in 70 ml deionized water at 90 ◦C with magnetic stirring until clear solution was obtained,0.125 g sodium alginate dissolved in_x000D_ 10 ml deionized water and was added to the gamma irradiated PVA/Ag solutions, Then the prepared solution of PVA/SA/Ag_x000D_ was cast on a petri dish and dried in a vacuum oven at 50 ◦C through evaporation of the solvent | [7 empty] | 0.125 | [98 empty] | 1.125 | [24 empty] | 1.33 | [203 empty] | 1.125 | [30 empty] | 1.33 | 0.125 | [74 empty] | 218 | [35 empty] | 31.8± 0.2
4 | 5 | 649c360f9ee946b7c103ea4b | https://doi.org/10.1016/j.ijbiomac.2015.06.042 | https://doi.org/10.1016/j.ijbiomac.2015.06.042 | 64970583acd990a5ec0ddd06 | 1.6 | 1 | academic_source | PUBLISHED | 1687959055897 | 1687959055897 | Polyvinyl Alcohol/Sodium Alginate/Nanosilver/1.33Ag+ Iradtiation dose 5 | [475 empty] | 36 |  | 45 | [39 empty] | 570
5 | 6 | 649c360f9ee946b7c103ea4c | https://doi.org/10.1016/j.ijbiomac.2015.06.042 | https://doi.org/10.1016/j.ijbiomac.2015.06.042 | 64970583acd990a5ec0ddd06 | .1.7 | 1 | academic_source | PUBLISHED | 1687959055926 | 1687959055926 | Polyvinyl Alcohol/Sodium Alginate/Nanosilver/1.33Ag+ Irradiation Dose 10 | [475 empty] | 38 |  | 25 | [39 empty] | 610
6 | 7 | 649c360f9ee946b7c103ea4d | https://doi.org/10.1016/j.ijbiomac.2015.06.042 | https://doi.org/10.1016/j.ijbiomac.2015.06.042 | 64970583acd990a5ec0ddd06 | 1.8 | 1 | academic_source | PUBLISHED | 1687959055956 | 1687959055956 | Polyvinyl Alcohol/Sodium Alginate/Nanosilver/1.33Ag+ Irradiation Doe 15 | [475 empty] | 47 |  | 22 | [39 empty] | 650
7 | 8 | 649c360f9ee946b7c103ea4e | https://pubs.acs.org/doi/10.1021/acsabm.0c01353 | https://pubs.acs.org/doi/10.1021/acsabm.0c01353 | 64970583acd990a5ec0ddd10 | 2.1 | 1 | TRUE | PUBLISHED | 1697642215668 | 1687959055979 | Gelatin/ Carrageenan | 4 g of polymers (2 g for each gelatin and carrageenan) was added gradually to 200 mL of DI water, added 1.2 g of glycerol, and heated for 25 min at 85 °C with constant agitation 10 wt %_x000D_ of shikonin and 5 wt % of propolis (based on biopolymer) were addedalone or together with gentle stirring for 30 min at 40 °C. The filmmaking solution was cast on a flat glass plate (Teflon film-coated) and dried at normal ambient temperature for 72 h | [28 empty] | 2 | [32 empty] | 2 | [136 empty] | 2 | [54 empty] | 2 | [164 empty] | 1832.3 ± 63.5 | [6 empty] | 1.4 ± 0.3 | [5 empty] | 93.9 ± 0.1 | 53.8 ± 2.4 |  |  |  | 87.8 ± 0.8 | [30 empty] | 12 | [6 empty] | 43.9 ± 2.3 | 3500 ± 200 | 3.2 ± 0.2 | 40.5 ± 4.1 | [25 empty] | 61.3 ± 2.8 | [5 empty] | 12
8 | 9 | 649c36109ee946b7c103ea4f | https://pubs.acs.org/doi/10.1021/acsabm.0c01353 | https://pubs.acs.org/doi/10.1021/acsabm.0c01353 | 64970583acd990a5ec0ddd10 | 2.2 | 1 | academic_source | PUBLISHED | 1687959056001 | 1687959056001 | Gelatin/ Carrageenan/Shikonin | 4 g of polymers (2 g for each gelatin and carrageenan) was added gradually to 200 mL of DI water, added 1.2 g of glycerol, and heated for 25 min at 85 °C with constant agitation 10 wt %_x000D_ of shikonin and 5 wt % of propolis (based on biopolymer) were addedalone or together with gentle stirring for 30 min at 40 °C. The filmmaking solution was cast on a flat glass plate (Teflon film-coated) and dried at normal ambient temperature for 72 h | [28 empty] | 2 | [32 empty] | 2 | [67 empty] | 10 | [68 empty] | 2 | [54 empty] | 2 | [164 empty] | 1776.1 ± 23.0 | [6 empty] | 5.9 ± 0. | [5 empty] | 89.4 ± 0.4 | 25.5 ± 2.1 |  |  |  | 88.3 ± 0.3 | [37 empty] | 41.5 ± 2.1 | 3500 ± 200 | 3.1 ± 0.2 | 41.7 ± 4.4 | [25 empty] | 64.9 ± 2.8
9 | 10 | 649c36109ee946b7c103ea50 | https://pubs.acs.org/doi/10.1021/acsabm.0c01353 | https://pubs.acs.org/doi/10.1021/acsabm.0c01353 | 64970583acd990a5ec0ddd10 | 2.3 | 1 | TRUE | PUBLISHED | 1707276561987 | 1687959056030 | Gelatin/ Carrageenan/ propolis | 4 g of polymers (2 g for each gelatin and carrageenan) was added gradually to 200 mL of DI water, added 1.2 g of glycerol, and heated for 25 min at 85 °C with constant agitation 10 wt %_x000D_ of shikonin and 5 wt % of propolis (based on biopolymer) were addedalone or together with gentle stirring for 30 min at 40 °C. The filmmaking solution was cast on a flat glass plate (Teflon film-coated) and dried at normal ambient temperature for 72 h | [28 empty] | 2 | [32 empty] | 2 | [53 empty] | 5 | [82 empty] | 2 | [54 empty] | 2 | [91 empty] | 5 | [72 empty] | 1803.4 ± 19.9 | [6 empty] | 56.1 ± 0.8 | [5 empty] | 75.1 ± 0.3 | 5.7 ± 0.5 |  |  |  | 63.1 ± 1.8 | [37 empty] | 44.7 ± 3.0 | 3200 ± 100 | 3.5 ± 0.4 | 45.3 ± 4.8 | [25 empty] | 65.5 ± 1.9
10 | 11 | 649c36109ee946b7c103ea51 | https://pubs.acs.org/doi/10.1021/acsabm.0c01353 | https://pubs.acs.org/doi/10.1021/acsabm.0c01353 | 64970583acd990a5ec0ddd10 | 2.4 | 1 | academic_source | VERSION | 1703844689395 | 1687959056052 | Gelatin/ Carrageenan/Shikonin/propolis | 4 g of polymers (2 g for each gelatin and carrageenan) was added gradually to 200 mL of DI water, added 1.2 g of glycerol, and heated for 25 min at 85 °C with constant agitation 10 wt %_x000D_ of shikonin and 5 wt % of propolis (based on biopolymer) were addedalone or together with gentle stirring for 30 min at 40 °C. The filmmaking solution was cast on a flat glass plate (Teflon film-coated) and dried at normal ambient temperature for 72 h | [28 empty] | 2 | [32 empty] | 2 | [53 empty] | 5 | [13 empty] | 10 | [68 empty] | 2 | [54 empty] | 2 | [91 empty] | 5 | [72 empty] | 1893.6 ± 25.6 | [6 empty] | 55.7 ± 1.1 | [5 empty] | 76.6 ± 0.5 | 5b 2.7 ± 0.6 |  |  |  | 63.8 ± 2.0 | [37 empty] | 41.7 ± 3.0 | 3120 ± 100 | 3.6 ± 0.1 | 47.8 ± 3.8 | [25 empty] | 63.3 ± 1.0
11 | 12 | 649c36109ee946b7c103ea52 | https://doi.org/10.1016/j.foodhyd.2020.106155 | https://doi.org/10.1016/j.foodhyd.2020.106155 | 64970583acd990a5ec0ddd16 | 3.1 | 1 | TRUE | PUBLISHED | 1692305776565 | 1687959056077 | Alginate | Briefly, 2.482 g of sodium thiosulfate pentahydrate was dissolved in 900 mL distilled water. To this solution, 100 mL of 0.2 M HCl was added while stirring constantly. The mixture was then sonicated for 40 min using a bath type ultra-sonicator 4 g of the biopolymer in 150 mL distilled water containing glycerol as plasticizer (30 wt% of biopolymer). After dissolving the biopolymer, added the SNP suspension dropwise with vigorous stirring. The film-forming solution was cast on leveled Teflon coated glass plates (24 cm × 30 cm) and dried at room temperature for 48 h. The films consisting of varying percentages of SNPs were prepared (1%, 2%, and 3% w/w of sodium 122 alginate). | [425 empty] | 1.60 ± 0.21 | [6 empty] | 64.1 ± 2.4 |  |  |  | 87.3 ± 0.1 | [6 empty] | 600 |  | 30.05 | [22 empty] | 10 | [5 empty] | 58.5 ± 0.8 | 960 ± 100 | 7.5 ± 0.1 | 58.4 ± 0.9 | [25 empty] | 56.1 ± 1.3 | [6 empty] | 10
12 | 13 | 649c36109ee946b7c103ea53 | https://doi.org/10.1016/j.foodhyd.2020.106155 | https://doi.org/10.1016/j.foodhyd.2020.106155 | 64970583acd990a5ec0ddd16 | 3.2 | 1 | academic_source | PUBLISHED | 1687959056099 | 1687959056099 | Alginate/Sulphur nanoparticles | Briefly, 2.482 g of sodium thiosulfate pentahydrate was dissolved in 900 mL distilled water. To this solution, 100 mL of 0.2 M HCl was added while stirring constantly. The mixture was then sonicated for 40 min using a bath type ultra-sonicator 4 g of the biopolymer in 150 mL distilled water containing glycerol as plasticizer (30 wt% of biopolymer). After dissolving the biopolymer, added the SNP suspension dropwise with vigorous stirring. The film-forming solution was cast on leveled Teflon coated glass plates (24 cm × 30 cm) and dried at room temperature for 48 h. The films consisting of varying percentages of SNPs were prepared (1%, 2%, and 3% w/w of sodium 122 alginate). | [7 empty] | 4 | [134 empty] | 2 | [224 empty] | 4 | [12 empty] | 2
13 | 14 | 649c36109ee946b7c103ea54 | https://doi.org/10.1016/j.foodhyd.2020.106155 | https://doi.org/10.1016/j.foodhyd.2020.106155 | 64970583acd990a5ec0ddd16 | 3.3 | 1 | academic_source | VERSION | 1699994421992 | 1687959056124 | Alginate/Sulphur nanoparticles1% | Briefly, 2.482 g of sodium thiosulfate pentahydrate was dissolved in 900 mL distilled water. To this solution, 100 mL of 0.2 M HCl was added while stirring constantly. The mixture was then sonicated for 40 min using a bath type ultra-sonicator 4 g of the biopolymer in 150 mL distilled water containing glycerol as plasticizer (30 wt% of biopolymer). After dissolving the biopolymer, added the SNP suspension dropwise with vigorous stirring. The film-forming solution was cast on leveled Teflon coated glass plates (24 cm × 30 cm) and dried at room temperature for 48 h. The films consisting of varying percentages of SNPs were prepared (1%, 2%, and 3% w/w of sodium 122 alginate). | [7 empty] | 4 | [134 empty] | 1 | [224 empty] | 4 | [12 empty] | 1 | [44 empty] | 3.59 ± 0.32 | [6 empty] | 5.79 ± 0.4 |  |  |  | 32.2 ± 0.2 | [6 empty] | 600 |  | 39.62 | [22 empty] | 4 | [5 empty] | 60.3 ± 0.9 | 1810 ± 100 | 6.9 ± 0.8 | 60.2 ± 1.1 | [25 empty] | 58.9 ± 1.6 | [6 empty] | 4
14 | 15 | 649c36109ee946b7c103ea55 | https://doi.org/10.1016/j.foodhyd.2020.106155 | https://doi.org/10.1016/j.foodhyd.2020.106155 | 64970583acd990a5ec0ddd16 | 3.4 | 1 | academic_source | VERSION | 1689585685847 | 1687959056150 | Alginate/Sulphur nanoparticles2% | Briefly, 2.482 g of sodium thiosulfate pentahydrate was dissolved in 900 mL distilled water. To this solution, 100 mL of 0.2 M HCl was added while stirring constantly. The mixture was then sonicated for 40 min using a bath type ultra-sonicator 4 g of the biopolymer in 150 mL distilled water containing glycerol as plasticizer (30 wt% of biopolymer). After dissolving the biopolymer, added the SNP suspension dropwise with vigorous stirring. The film-forming solution was cast on leveled Teflon coated glass plates (24 cm × 30 cm) and dried at room temperature for 48 h. The films consisting of varying percentages of SNPs were prepared (1%, 2%, and 3% w/w of sodium 122 alginate). | [7 empty] | 4 | [134 empty] | 2 | [224 empty] | 4 | [12 empty] | 2 | [44 empty] | 3.76 ± 0.44 | [6 empty] | 0.27 ± 0.2 |  |  |  | 14.3 ± 2.3 | [6 empty] | 600 |  | 41.02 | [22 empty] | 2 | [5 empty] | 65.5 ± 1.5 | 1990 ± 200 | 6.1 ± 0.9 | 61.7 ± 0.8 | [25 empty] | 59.2 ± 1.2 | [6 empty] | 2
15 | 16 | 649c36109ee946b7c103ea56 | https://doi.org/10.1016/j.foodhyd.2020.106155 | https://doi.org/10.1016/j.foodhyd.2020.106155 | 64970583acd990a5ec0ddd16 | 3.5 | 1 | academic_source | PUBLISHED | 1687959056172 | 1687959056172 | Alginate/Sulphur nanoparticles3% | Briefly, 2.482 g of sodium thiosulfate pentahydrate was dissolved in 900 mL distilled water. To this solution, 100 mL of 0.2 M HCl was added while stirring constantly. The mixture was then sonicated for 40 min using a bath type ultra-sonicator 4 g of the biopolymer in 150 mL distilled water containing glycerol as plasticizer (30 wt% of biopolymer). After dissolving the biopolymer, added the SNP suspension dropwise with vigorous stirring. The film-forming solution was cast on leveled Teflon coated glass plates (24 cm × 30 cm) and dried at room temperature for 48 h. The films consisting of varying percentages of SNPs were prepared (1%, 2%, and 3% w/w of sodium 122 alginate). | [7 empty] | 4 | [134 empty] | 3 | [224 empty] | 4 | [12 empty] | 3 | [44 empty] | 3.72 ± 0.39 | [6 empty] | 0.09 ± 0.0 |  |  |  | 5.6 ± 2.8 | [6 empty] | 600 |  | 41.55 | [22 empty] | 0.5 | [5 empty] | 63.8 ± 1.2 | 1850 ± 200 | 6.8 ± 0.9 | 63.2 ± 1.4 | [25 empty] | 57.6 ± 1.4 | [6 empty] | 0.5
16 | 17 | 649c36109ee946b7c103ea57 | https://doi.org/10.1016/j.foodhyd.2020.106094 | https://doi.org/10.1016/j.foodhyd.2020.106094 | 64970583acd990a5ec0ddd1d | 4.1 | 1 | academic_source | PUBLISHED | 1687959056195 | 1687959056195 | Carrageenan | First, glycerol (0.8 g) was dispersed in different concentrations of CuS NP aqueous solution (100 mL, 0.02, 0.05, 0.10 and 0.15 mg/mL) for 10 min followed by the addition of carrageenan (2.7 g). Afterward, the mixture was stirred vigorously in a 90 °C water bath until the carrageenan was completely dissolved, and the obtained uniform solution was kept at 90 °C for 1 h to remove any hidden bubbles. Eventually, the film was obtained by 116 casting 10 mL of the above solution into Petri dishes (14.4 cm in diameter) and drying at room temperature for 2 days. | [28 empty] | - | [169 empty] | - | [278 empty] | 38±1.1
17 | 18 | 649c36109ee946b7c103ea58 | https://doi.org/10.1016/j.foodhyd.2020.106094 | https://doi.org/10.1016/j.foodhyd.2020.106094 | 64970583acd990a5ec0ddd1d | 4.2 | 1 | academic_source | PUBLISHED | 1687959056219 | 1687959056219 | Carrageenan /Copper sulfide0.02 | First, glycerol (0.8 g) was dispersed in different concentrations of CuS NP aqueous solution (100 mL, 0.02, 0.05, 0.10 and 0.15 mg/mL) for 10 min followed by the addition of carrageenan (2.7 g). Afterward, the mixture was stirred vigorously in a 90 °C water bath until the carrageenan was completely dissolved, and the obtained uniform solution was kept at 90 °C for 1 h to remove any hidden bubbles. Eventually, the film was obtained by 116 casting 10 mL of the above solution into Petri dishes (14.4 cm in diameter) and drying at room temperature for 2 days. | [28 empty] | 2.7 | [12 empty] | 0.2 | [156 empty] | 2.7 | [27 empty] | 0.2 | [198 empty] | 1.92 ± 0.12 | [6 empty] | 69.39 ± 0.32 |  |  |  | 90.31 ± 0.22 | [40 empty] | 39±1.1
18 | 19 | 649c36109ee946b7c103ea59 | https://doi.org/10.1016/j.foodhyd.2020.106094 | https://doi.org/10.1016/j.foodhyd.2020.106094 | 64970583acd990a5ec0ddd1d | 4.3 | 1 | academic_source | VERSION | 1690007248837 | 1687959056248 | Carrageenan /Copper sulfide0.05 | First, glycerol (0.8 g) was dispersed in different concentrations of CuS NP aqueous solution (100 mL, 0.02, 0.05, 0.10 and 0.15 mg/mL) for 10 min followed by the addition of carrageenan (2.7 g). Afterward, the mixture was stirred vigorously in a 90 °C water bath until the carrageenan was completely dissolved, and the obtained uniform solution was kept at 90 °C for 1 h to remove any hidden bubbles. Eventually, the film was obtained by 116 casting 10 mL of the above solution into Petri dishes (14.4 cm in diameter) and drying at room temperature for 2 days. | [28 empty] | 2.7 | [12 empty] | 0.05 | [156 empty] | 2.7 | [27 empty] | 0.05 | [198 empty] | 1.97 ± 0.12 | [6 empty] | 67.16 ± 0.17 |  |  |  | 89.79 ± 0.04 | [40 empty] | 42±1.1
19 | 20 | 649c36109ee946b7c103ea5a | https://doi.org/10.1016/j.foodhyd.2020.106094 | https://doi.org/10.1016/j.foodhyd.2020.106094 | 64970583acd990a5ec0ddd1d | 4.4 | 1 | academic_source | VERSION | 1691901422912 | 1687959056271 | Carrageenan /Copper sulfide0.10 | First, glycerol (0.8 g) was dispersed in different concentrations of CuS NP aqueous solution (100 mL, 0.02, 0.05, 0.10 and 0.15 mg/mL) for 10 min followed by the addition of carrageenan (2.7 g). Afterward, the mixture was stirred vigorously in a 90 °C water bath until the carrageenan was completely dissolved, and the obtained uniform solution was kept at 90 °C for 1 h to remove any hidden bubbles. Eventually, the film was obtained by 116 casting 10 mL of the above solution into Petri dishes (14.4 cm in diameter) and drying at room temperature for 2 days. | [28 empty] | 2.7 | [12 empty] | 0.1 | [156 empty] | 2.7 | [27 empty] | 0.1 | [198 empty] | 2.45 ± 0.16 | [6 empty] | 63.64 ± 0.18 |  |  |  | 89.07 ± 0.19 | [40 empty] | 43±1.1
20 | 21 | 649c36109ee946b7c103ea5b | https://doi.org/10.1016/j.foodhyd.2020.106094 | https://doi.org/10.1016/j.foodhyd.2020.106094 | 64970583acd990a5ec0ddd1d | 4.5 | 1 | academic_source | PUBLISHED | 1687959056299 | 1687959056299 | Carrageenan /Copper sulfide0.15 | First, glycerol (0.8 g) was dispersed in different concentrations of CuS NP aqueous solution (100 mL, 0.02, 0.05, 0.10 and 0.15 mg/mL) for 10 min followed by the addition of carrageenan (2.7 g). Afterward, the mixture was stirred vigorously in a 90 °C water bath until the carrageenan was completely dissolved, and the obtained uniform solution was kept at 90 °C for 1 h to remove any hidden bubbles. Eventually, the film was obtained by 116 casting 10 mL of the above solution into Petri dishes (14.4 cm in diameter) and drying at room temperature for 2 days. | [28 empty] | 2.7 | [12 empty] | 0.15 | [156 empty] | 2.7 | [27 empty] | 0.15 | [198 empty] | 3.94 ± 0.44 | [6 empty] | 61.64 ± 0.09 |  |  |  | 88.49 ± 0.46 | [40 empty] | 44±1.1
21 | 22 | 649c36109ee946b7c103ea5c | https://doi.org/10.1016/j.fpsl.2020.100463 | https://doi.org/10.1016/j.fpsl.2020.100463 | 64970583acd990a5ec0ddd24 | 5.1 | 1 | academic_source | PUBLISHED | 1687959056325 | 1687959056325 | Poly(vinyl) Alcohol | PVA film was prepared by dissolving 2.25 g of PVA in 45 mL of DI water with heating and stirring at 80 °C and 600 rpm, respectively, for 3 h. The prepared solution was casted on a glass plate using lab scale doctor blade film applicator and later dried at room temperature for 24 h. PVA was crosslinked with glyoxal to improve the water resistance property. This chemical crosslinking solution was dispersed into PVA solution at 6000 rpm for 15 min at room temperature to initiate the crosslinking reaction. After that, 1 mL of 1 wt% glycerol was added into the solution as plasticizer to enhance the flexibility of fabricated film. The prepared PVA-glyoxal solution was casted on a glass plate and dried at room temperature for 24 h. The dried PVA-glyoxal film was peeled off and being stored. Same method was used to prepare PVA-GA film. Similarly, nanoparticles were prepared in the same way. | [106 empty] | 2.25 | [228 empty] | 2.25 | [138 empty] | 0.47 ± 0.41 | 0.41 ± 0.02 | 118.42 ± 5.86 | [66 empty] | 54.24 ± 2.67
22 | 23 | 649c36109ee946b7c103ea5d | https://doi.org/10.1016/j.fpsl.2020.100463 | https://doi.org/10.1016/j.fpsl.2020.100463 | 64970583acd990a5ec0ddd24 | 5.2 | 1 | academic_source | PUBLISHED | 1687959056362 | 1687959056362 | Poly(vinyl) Alcohol-Glyoxal | PVA film was prepared by dissolving 2.25 g of PVA in 45 mL of DI water with heating and stirring at 80 °C and 600 rpm, respectively, for 3 h. The prepared solution was casted on a glass plate using lab scale doctor blade film applicator and later dried at room temperature for 24 h. PVA was crosslinked with glyoxal to improve the water resistance property. This chemical crosslinking solution was dispersed into PVA solution at 6000 rpm for 15 min at room temperature to initiate the crosslinking reaction. After that, 1 mL of 1 wt% glycerol was added into the solution as plasticizer to enhance the flexibility of fabricated film. The prepared PVA-glyoxal solution was casted on a glass plate and dried at room temperature for 24 h. The dried PVA-glyoxal film was peeled off and being stored. Same method was used to prepare PVA-GA film. Similarly, nanoparticles were prepared in the same way. | [67 empty] | 10:1:100 in hydrochloric acid:GA:ethanol Respectively | [38 empty] | 2.25 | [153 empty] | 10:1:100 in hydrochloric acid:GA:ethanol Respectively | [74 empty] | 2.25 | [138 empty] | 1.07 ± 0.05 | 1.12 ± 0.05 | 98.09 ± 4.86 | [66 empty] | 36.68 ± 2.24
23 | 24 | 649c36109ee946b7c103ea5e | https://doi.org/10.1016/j.fpsl.2020.100463 | https://doi.org/10.1016/j.fpsl.2020.100463 | 64970583acd990a5ec0ddd24 | 5.3 | 1 | academic_source | PUBLISHED | 1687959056389 | 1687959056389 | Poly(vinyl) Alcohol-Glyoxal-Gold Nanoparticles | PVA film was prepared by dissolving 2.25 g of PVA in 45 mL of DI water with heating and stirring at 80 °C and 600 rpm, respectively, for 3 h. The prepared solution was casted on a glass plate using lab scale doctor blade film applicator and later dried at room temperature for 24 h. PVA was crosslinked with glyoxal to improve the water resistance property. This chemical crosslinking solution was dispersed into PVA solution at 6000 rpm for 15 min at room temperature to initiate the crosslinking reaction. After that, 1 mL of 1 wt% glycerol was added into the solution as plasticizer to enhance the flexibility of fabricated film. The prepared PVA-glyoxal solution was casted on a glass plate and dried at room temperature for 24 h. The dried PVA-glyoxal film was peeled off and being stored. Same method was used to prepare PVA-GA film. Similarly, nanoparticles were prepared in the same way. | [67 empty] | 10:1:100 in hydrochloric acid:GA:ethanol Respectively | 0.1 | [37 empty] | 2.25 | [153 empty] | 10:1:100 in hydrochloric acid:GA:ethanol Respectively | 0.1 | [73 empty] | 2.25 | [138 empty] | 1.45 ± 0.07 | 1.45 ± 0.07 | 34.79 ± 1.56 | [66 empty] | 33.11 ± 1.65
24 | 25 | 649c36109ee946b7c103ea5f | https://doi.org/10.1016/j.fpsl.2020.100463 | https://doi.org/10.1016/j.fpsl.2020.100463 | 64970583acd990a5ec0ddd24 | 5.4 | 1 | academic_source | PUBLISHED | 1687959056417 | 1687959056417 | Poly(vinyl) Alcohol-Glutaraldehyde | PVA film was prepared by dissolving 2.25 g of PVA in 45 mL of DI water with heating and stirring at 80 °C and 600 rpm, respectively, for 3 h. The prepared solution was casted on a glass plate using lab scale doctor blade film applicator and later dried at room temperature for 24 h. PVA was crosslinked with glyoxal to improve the water resistance property. This chemical crosslinking solution was dispersed into PVA solution at 6000 rpm for 15 min at room temperature to initiate the crosslinking reaction. After that, 1 mL of 1 wt% glycerol was added into the solution as plasticizer to enhance the flexibility of fabricated film. The prepared PVA-glyoxal solution was casted on a glass plate and dried at room temperature for 24 h. The dried PVA-glyoxal film was peeled off and being stored. Same method was used to prepare PVA-GA film. Similarly, nanoparticles were prepared in the same way. | [63 empty] | 10:1:100 in hydrochloric acid:GA:ethanol Respectively | [42 empty] | 2.25 | [149 empty] | 10:1:100 in hydrochloric acid:GA:ethanol Respectively | [78 empty] | 2.25 | [138 empty] | 0.66 ± 0.03 | 0.66 ± 0.03 | 103.16 ± 5.03 | [66 empty] | 38.49 ± 2.11
25 | 26 | 649c36109ee946b7c103ea60 | https://doi.org/10.1016/j.fpsl.2020.100463 | https://doi.org/10.1016/j.fpsl.2020.100463 | 64970583acd990a5ec0ddd24 | 5.5 | 1 | academic_source | PUBLISHED | 1687959056444 | 1687959056444 | Poly(vinyl) Alcohol-Glutaraldehyde-Graphene Oxide | PVA film was prepared by dissolving 2.25 g of PVA in 45 mL of DI water with heating and stirring at 80 °C and 600 rpm, respectively, for 3 h. The prepared solution was casted on a glass plate using lab scale doctor blade film applicator and later dried at room temperature for 24 h. PVA was crosslinked with glyoxal to improve the water resistance property. This chemical crosslinking solution was dispersed into PVA solution at 6000 rpm for 15 min at room temperature to initiate the crosslinking reaction. After that, 1 mL of 1 wt% glycerol was added into the solution as plasticizer to enhance the flexibility of fabricated film. The prepared PVA-glyoxal solution was casted on a glass plate and dried at room temperature for 24 h. The dried PVA-glyoxal film was peeled off and being stored. Same method was used to prepare PVA-GA film. Similarly, nanoparticles were prepared in the same way. | [63 empty] | 10:1:100 in hydrochloric acid:GA:ethanol Respectively | [6 empty] | mg | [35 empty] | 2.25 | [149 empty] | 10:1:100 in hydrochloric acid:GA:ethanol Respectively | [7 empty] | mg | [70 empty] | 2.25 | [138 empty] | 1.51 ± 0.07 | 1.55 ± 0.08 | 96.97 ± 4.81 | [66 empty] | 32.13 ± 1.73
26 | 27 | 649c36109ee946b7c103ea61 | https://doi.org/10.1007/s13197-019-04167-w | https://doi.org/10.1007/s13197-019-04167-w | 64970583acd990a5ec0ddd2b |  | 1 | academic_source | PUBLISHED | 1687959056470 | 1687959056470 |  |  | 48h
27 | 28 | 649c36109ee946b7c103ea62 | https://doi.org/10.1007/s13197-019-04167-w | https://doi.org/10.1007/s13197-019-04167-w | 64970583acd990a5ec0ddd2b |  | 1 | academic_source | PUBLISHED | 1687959056497 | 1687959056497 |  |  | 48h
28 | 29 | 649c36109ee946b7c103ea63 | https://doi.org/10.1007/s13197-019-04167-w | https://doi.org/10.1007/s13197-019-04167-w | 64970583acd990a5ec0ddd2b |  | 1 | academic_source | VERSION | 1705232548259 | 1687959056518 |  |  | 48h
29 | 30 | 649c36109ee946b7c103ea64 | https://doi.org/10.1007/s13197-019-04167-w | https://doi.org/10.1007/s13197-019-04167-w | 64970583acd990a5ec0ddd2b |  | 1 | academic_source | PUBLISHED | 1687959056541 | 1687959056541 |  |  | 48h
30 | 31 | 649c36109ee946b7c103ea65 | https://doi.org/10.1007/s13197-019-04167-w | https://doi.org/10.1007/s13197-019-04167-w | 64970583acd990a5ec0ddd2b | 6.1 | 1 | academic_source | VERSION | 1707276537384 | 1687959056565 | Elephant foot yam starch | 4 g EFYS and hydrocolloids (AA and XG) at 0.5 g, 1 g, 1.5 g and 2 g concentration levels in 100 mL of distilled water. Suspensions were gently heated with continuous stirring. Furthermore, 40% (w/w) glycerol was added to the film suspension as a plasticizer and heated at 95 C (30 min) for complete gelatinization of starch. The gelatinized film suspensions were cooled to room temperature with gentle stirring to remove the air bubbles. The 30 mL film suspension was poured in petri-plates (9 cm dia.) and dried at 45 C for 12 h. | 48h | [138 empty] | 4 | [107 empty] | 4 | [178 empty] | 20.27 ± 0.57 | [17 empty] | 115.2 ± 0.36 | [29 empty] | 15.81 ± 0.90 | 54.08 ± 4.16 | 23.96 ± 3.87 | 0.163 ± 0.00 | 36.02 ± 0.07 |  |  | 1.73 ± 0.01 | [61 empty] | 2386.67 | [5 empty] | 0.053 | 1.0362 x 10-14
31 | 32 | 649c36109ee946b7c103ea66 | https://doi.org/10.1007/s13197-019-04167-w | https://doi.org/10.1007/s13197-019-04167-w | 64970583acd990a5ec0ddd2b | 6.2 | 1 | academic_source | VERSION | 1706625504710 | 1687959056586 | Elephant foot yam starch - Agar-Agar 0.5% | 4 g EFYS and hydrocolloids (AA and XG) at 0.5 g, 1 g, 1.5 g and 2 g concentration levels in 100 mL of distilled water. Suspensions were gently heated with continuous stirring. Furthermore, 40% (w/w) glycerol was added to the film suspension as a plasticizer and heated at 95 C (30 min) for complete gelatinization of starch. The gelatinized film suspensions were cooled to room temperature with gentle stirring to remove the air bubbles. The 30 mL film suspension was poured in petri-plates (9 cm dia.) and dried at 45 C for 12 h. | [5 empty] | 0.5 | [133 empty] | 4 | [20 empty] | 0.5 | [86 empty] | 4 | [177 empty] | 5.27 ± 0.45 | 25.40 ± 0.28 | [17 empty] | 97.30 ± 0.28 | [29 empty] | 17.30 ± 1.38 | 60.81 ± 11.15 | 19.75 ± 1.85 | 0.186 ± 0.00 | 36.63 ± 0.31 |  |  | 1.84 ± 0.01 | [61 empty] | 1783.64 | [5 empty] | 0.034 | 4.49 x 10-14
32 | 33 | 649c36109ee946b7c103ea67 | https://doi.org/10.1007/s13197-019-04167-w | https://doi.org/10.1007/s13197-019-04167-w | 64970583acd990a5ec0ddd2b | 6.3 | 1 | academic_source | PUBLISHED | 1687959056606 | 1687959056606 | Elephant foot yam starch - Agar-Agar 1% | 4 g EFYS and hydrocolloids (AA and XG) at 0.5 g, 1 g, 1.5 g and 2 g concentration levels in 100 mL of distilled water. Suspensions were gently heated with continuous stirring. Furthermore, 40% (w/w) glycerol was added to the film suspension as a plasticizer and heated at 95 C (30 min) for complete gelatinization of starch. The gelatinized film suspensions were cooled to room temperature with gentle stirring to remove the air bubbles. The 30 mL film suspension was poured in petri-plates (9 cm dia.) and dried at 45 C for 12 h. | [5 empty] | 1 | [133 empty] | 4 | [20 empty] | 1 | [86 empty] | 4 | [177 empty] | 5.13 ± 0.17 | 27.86 ± 0.36 | [17 empty] | 114.2 ± 1.21 | [29 empty] | 17.64 ± 2.15 | 63.43 ± 4.39 | 15.36 ± 1.67 | 0.194 ± 0.00 | 37.12 ± 0.09 |  |  | 1.85 ± 0.01 | [61 empty] | 1605.44 | [5 empty] | 0.029 | 7.36 x 10-15
33 | 34 | 649c36109ee946b7c103ea68 | https://doi.org/10.1007/s13197-019-04167-w | https://doi.org/10.1007/s13197-019-04167-w | 64970583acd990a5ec0ddd2b | 6.4 | 1 | academic_source | VERSION | 1692874903493 | 1687959056634 | Elephant foot yam starch - Agar-Agar 1.5% | 4 g EFYS and hydrocolloids (AA and XG) at 0.5 g, 1 g, 1.5 g and 2 g concentration levels in 100 mL of distilled water. Suspensions were gently heated with continuous stirring. Furthermore, 40% (w/w) glycerol was added to the film suspension as a plasticizer and heated at 95 C (30 min) for complete gelatinization of starch. The gelatinized film suspensions were cooled to room temperature with gentle stirring to remove the air bubbles. The 30 mL film suspension was poured in petri-plates (9 cm dia.) and dried at 45 C for 12 h. | [5 empty] | 1.5 | [133 empty] | 4 | [20 empty] | 1.5 | [86 empty] | 4 | [177 empty] | 5.01 ± 0.06 | 33.57 ± 0.24 | [17 empty] | 120.3 ± 1.06 | [29 empty] | 17.85 ± 0.65 | 65.08 ± 6.48 | 13.62 ± 1.16 | 0.197 ± 0.00 | 39.51 ± 0.22 |  |  | 1.97 ± 0.01 | [61 empty] | 1554.54 | [5 empty] | 0.02 | 5.39 x 10-15
34 | 35 | 649c36109ee946b7c103ea69 | https://doi.org/10.1007/s13197-019-04167-w | https://doi.org/10.1007/s13197-019-04167-w | 64970583acd990a5ec0ddd2b | 6.5 | 1 | academic_source | PUBLISHED | 1687959056658 | 1687959056658 | Elephant foot yam starch - Agar-Agar 2% | 4 g EFYS and hydrocolloids (AA and XG) at 0.5 g, 1 g, 1.5 g and 2 g concentration levels in 100 mL of distilled water. Suspensions were gently heated with continuous stirring. Furthermore, 40% (w/w) glycerol was added to the film suspension as a plasticizer and heated at 95 C (30 min) for complete gelatinization of starch. The gelatinized film suspensions were cooled to room temperature with gentle stirring to remove the air bubbles. The 30 mL film suspension was poured in petri-plates (9 cm dia.) and dried at 45 C for 12 h. | [5 empty] | 2 | [133 empty] | 4 | [20 empty] | 2 | [86 empty] | 4 | [177 empty] | 5.10 ± 0.37 | 29.04 ± 0.48 | [17 empty] | 143.5 ± 0.35 | [29 empty] | 20.14 ± 0.63 | 58.03 ± 2.99 | 13.34 ± 0.57 | 0.199 ± 0.00 | 42.79 ± 0.35 |  |  | 2.02 ± 0.00 | [61 empty] | 1505.46 | [5 empty] | 0.017 | 1.06 x 10-14
35 | 36 | 649c36109ee946b7c103ea6a | https://doi.org/10.1007/s13197-019-04167-w | https://doi.org/10.1007/s13197-019-04167-w | 64970583acd990a5ec0ddd2b | 6.6 | 1 | academic_source | PUBLISHED | 1687959056689 | 1687959056689 | Elephant foot yam starch - Xanthan Gum 0.5% | 4 g EFYS and hydrocolloids (AA and XG) at 0.5 g, 1 g, 1.5 g and 2 g concentration levels in 100 mL of distilled water. Suspensions were gently heated with continuous stirring. Furthermore, 40% (w/w) glycerol was added to the film suspension as a plasticizer and heated at 95 C (30 min) for complete gelatinization of starch. The gelatinized film suspensions were cooled to room temperature with gentle stirring to remove the air bubbles. The 30 mL film suspension was poured in petri-plates (9 cm dia.) and dried at 45 C for 12 h. | [72 empty] | 0.5 | [66 empty] | 4 | [107 empty] | 4 | [162 empty] | 0.5 | [14 empty] | 5.24 ± 0.30 | 31.40 ± 0.18 | [17 empty] | 116.4 ± 0.89 | [29 empty] | 19.27 ± 0.22 | 56.15 ± 6.02 | 21.52 ± 1.38 | 0.158 ± 0.00 | 39.06 ± 0.12 |  |  | 1.85 ± 0.00 | [61 empty] | 2722.42 | [5 empty] | 0.042 | 7.59 x 10-15
36 | 37 | 649c36109ee946b7c103ea6b | https://doi.org/10.1007/s13197-019-04167-w | https://doi.org/10.1007/s13197-019-04167-w | 64970583acd990a5ec0ddd2b | 6.7 | 1 | academic_source | PUBLISHED | 1687959056713 | 1687959056713 | Elephant foot yam starch - Xanthan Gum 1% | 4 g EFYS and hydrocolloids (AA and XG) at 0.5 g, 1 g, 1.5 g and 2 g concentration levels in 100 mL of distilled water. Suspensions were gently heated with continuous stirring. Furthermore, 40% (w/w) glycerol was added to the film suspension as a plasticizer and heated at 95 C (30 min) for complete gelatinization of starch. The gelatinized film suspensions were cooled to room temperature with gentle stirring to remove the air bubbles. The 30 mL film suspension was poured in petri-plates (9 cm dia.) and dried at 45 C for 12 h. | [72 empty] | 1 | [66 empty] | 4 | [107 empty] | 4 | [162 empty] | 1 | [14 empty] | b 5.06 ± 0.27 | 27.10 ± 0.11 | [17 empty] | 110.1 ± 0.78 | [29 empty] | 19.10 ± 0.66 | 58.28 ± 2.71 | 17.40 ± 1.18 | 0.173 ± 0.00 | 38.92 ± 0.05 |  |  | 1.84 ± 0.00 | [61 empty] | 2094.54 | [5 empty] | 0.044 | 1.09 x 10-14
37 | 38 | 649c36109ee946b7c103ea6c | https://doi.org/10.1007/s13197-019-04167-w | https://doi.org/10.1007/s13197-019-04167-w | 64970583acd990a5ec0ddd2b | 6.8 | 1 | academic_source | PUBLISHED | 1687959056745 | 1687959056745 | Elephant foot yam starch - Xanthan Gum 1.5% | 4 g EFYS and hydrocolloids (AA and XG) at 0.5 g, 1 g, 1.5 g and 2 g concentration levels in 100 mL of distilled water. Suspensions were gently heated with continuous stirring. Furthermore, 40% (w/w) glycerol was added to the film suspension as a plasticizer and heated at 95 C (30 min) for complete gelatinization of starch. The gelatinized film suspensions were cooled to room temperature with gentle stirring to remove the air bubbles. The 30 mL film suspension was poured in petri-plates (9 cm dia.) and dried at 45 C for 12 h. | [72 empty] | 1.5 | [66 empty] | 4 | [107 empty] | 4 | [162 empty] | 1.5 | [14 empty] | 5.61 ± 0.55 | 25.82 ± 0.08 | [17 empty] | 115.2 ± 0.71 | [29 empty] | 19.34 ± 0.92 | 64.03 ± 5.54 | 15.36 ± 0.79 | 0.186 ± 0.00 | 38.66 ± 0.33 |  |  | 1.95 ± 0.01 | [61 empty] | 1778.18 | [5 empty] | 0.046 | 1.19 x 10-14
38 | 39 | 649c36109ee946b7c103ea6d | https://doi.org/10.1007/s13197-019-04167-w | https://doi.org/10.1007/s13197-019-04167-w | 64970583acd990a5ec0ddd2b | 6.9 | 1 | academic_source | PUBLISHED | 1687959056772 | 1687959056772 | Elephant foot yam starch - Xanthan Gum 2% | 4 g EFYS and hydrocolloids (AA and XG) at 0.5 g, 1 g, 1.5 g and 2 g concentration levels in 100 mL of distilled water. Suspensions were gently heated with continuous stirring. Furthermore, 40% (w/w) glycerol was added to the film suspension as a plasticizer and heated at 95 C (30 min) for complete gelatinization of starch. The gelatinized film suspensions were cooled to room temperature with gentle stirring to remove the air bubbles. The 30 mL film suspension was poured in petri-plates (9 cm dia.) and dried at 45 C for 12 h. | [72 empty] | 2 | [66 empty] | 4 | [107 empty] | 4 | [162 empty] | 2 | [14 empty] | 5.81 ± 0.17 | 20.04 ± 0.30 | [17 empty] | 127.1 ± 1.16 | [29 empty] | 19.48 ± 0.96 | 69.77 ± 0.84 | 14.69 ± 0.39 | 0.187 ± 0.00 | 38.12 ± 0.11 |  |  | 1.97 ± 0.01 | [61 empty] | 1663.64 | [5 empty] | 0.026 | 5.48 x 10-15
39 | 40 | 649c36109ee946b7c103ea6e | https://doi.org/10.1016/j.ijbiomac.2020.01.103 | https://doi.org/10.1016/j.ijbiomac.2020.01.103 | 64970583acd990a5ec0ddd3b | 7.1 | 1 | academic_source | PUBLISHED | 1687959056802 | 1687959056802 | Alginate - 0Glycerol-1Calcium | 1 % (w/w, by weight) alginate solution was prepared by mixing alginate in water vigorously for 2 hours and a homogenous solution was obtained. 0, 10, 20, 30% Gly (w/w with respect to alginate mass) was added to the alginate solution. 30g of the alginate -Gly solution was poured in an 8.5 cm diameter polystyrene petri dish and dried at 60 oC overnight. Smooth films were obtained by externally crosslinking dry films by dipping into three calcium chloride solutions in 100 % ethanol, 50 % ethanol – 50 % water (by weight) mixture and 100% water consecutively. Films were dipped into 50 ml of fresh calcium chloride solution in a 10 cm diameter beaker, for 15 minutes for each side (30 minutes total), for each concentration | [7 empty] | 1 | [17 empty] | 1 | [40 empty] | 0 | [95 empty] | 1 | [26 empty] | 1 | [69 empty] | 0 | [217 empty] | 0.0413 ± 0.0011 | [65 empty] | 1294 ± 12
40 | 41 | 649c36109ee946b7c103ea6f | https://doi.org/10.1016/j.ijbiomac.2020.01.103 | https://doi.org/10.1016/j.ijbiomac.2020.01.103 | 64970583acd990a5ec0ddd3b | 7.2 | 1 | academic_source | PUBLISHED | 1687959056823 | 1687959056823 | Alginate - 0Glycerol-2Calcium | 1 % (w/w, by weight) alginate solution was prepared by mixing alginate in water vigorously for 2 hours and a homogenous solution was obtained. 0, 10, 20, 30% Gly (w/w with respect to alginate mass) was added to the alginate solution. 30g of the alginate -Gly solution was poured in an 8.5 cm diameter polystyrene petri dish and dried at 60 oC overnight. Smooth films were obtained by externally crosslinking dry films by dipping into three calcium chloride solutions in 100 % ethanol, 50 % ethanol – 50 % water (by weight) mixture and 100% water consecutively. Films were dipped into 50 ml of fresh calcium chloride solution in a 10 cm diameter beaker, for 15 minutes for each side (30 minutes total), for each concentration | [7 empty] | 1 | [17 empty] | 2 | [40 empty] | 0 | [95 empty] | 1 | [26 empty] | 2 | [69 empty] | 0 | [217 empty] | 0.0320 ± 0.0012 | [65 empty] | 1080 ± 26
41 | 42 | 649c36109ee946b7c103ea70 | https://doi.org/10.1016/j.ijbiomac.2020.01.103 | https://doi.org/10.1016/j.ijbiomac.2020.01.103 | 64970583acd990a5ec0ddd3b | 7.3 | 1 | academic_source | PUBLISHED | 1687959056848 | 1687959056848 | Alginate - 10Glycerol-1Calcium | 1 % (w/w, by weight) alginate solution was prepared by mixing alginate in water vigorously for 2 hours and a homogenous solution was obtained. 0, 10, 20, 30% Gly (w/w with respect to alginate mass) was added to the alginate solution. 30g of the alginate -Gly solution was poured in an 8.5 cm diameter polystyrene petri dish and dried at 60 oC overnight. Smooth films were obtained by externally crosslinking dry films by dipping into three calcium chloride solutions in 100 % ethanol, 50 % ethanol – 50 % water (by weight) mixture and 100% water consecutively. Films were dipped into 50 ml of fresh calcium chloride solution in a 10 cm diameter beaker, for 15 minutes for each side (30 minutes total), for each concentration | [7 empty] | 1 | [17 empty] | 1 | [40 empty] | 10 | [95 empty] | 1 | [26 empty] | 1 | [69 empty] | 10 | [217 empty] | 0.0385 ± 0.0009 | [65 empty] | 1577 ± 16
42 | 43 | 649c36109ee946b7c103ea71 | https://doi.org/10.1016/j.ijbiomac.2020.01.103 | https://doi.org/10.1016/j.ijbiomac.2020.01.103 | 64970583acd990a5ec0ddd3b | 7.4 | 1 | academic_source | PUBLISHED | 1687959056869 | 1687959056869 | Alginate - 10Glycerol-2Calcium | 1 % (w/w, by weight) alginate solution was prepared by mixing alginate in water vigorously for 2 hours and a homogenous solution was obtained. 0, 10, 20, 30% Gly (w/w with respect to alginate mass) was added to the alginate solution. 30g of the alginate -Gly solution was poured in an 8.5 cm diameter polystyrene petri dish and dried at 60 oC overnight. Smooth films were obtained by externally crosslinking dry films by dipping into three calcium chloride solutions in 100 % ethanol, 50 % ethanol – 50 % water (by weight) mixture and 100% water consecutively. Films were dipped into 50 ml of fresh calcium chloride solution in a 10 cm diameter beaker, for 15 minutes for each side (30 minutes total), for each concentration | [7 empty] | 1 | [17 empty] | 2 | [40 empty] | 10 | [95 empty] | 1 | [26 empty] | 2 | [69 empty] | 10 | [217 empty] | 0.0382 ± 0.0011 | [65 empty] | 1188 ± 10
43 | 44 | 649c36109ee946b7c103ea72 | https://doi.org/10.1016/j.ijbiomac.2020.01.103 | https://doi.org/10.1016/j.ijbiomac.2020.01.103 | 64970583acd990a5ec0ddd3b | 7.5 | 1 | academic_source | PUBLISHED | 1687959056895 | 1687959056895 | Alginate - 20Glycerol-1Calcium | 1 % (w/w, by weight) alginate solution was prepared by mixing alginate in water vigorously for 2 hours and a homogenous solution was obtained. 0, 10, 20, 30% Gly (w/w with respect to alginate mass) was added to the alginate solution. 30g of the alginate -Gly solution was poured in an 8.5 cm diameter polystyrene petri dish and dried at 60 oC overnight. Smooth films were obtained by externally crosslinking dry films by dipping into three calcium chloride solutions in 100 % ethanol, 50 % ethanol – 50 % water (by weight) mixture and 100% water consecutively. Films were dipped into 50 ml of fresh calcium chloride solution in a 10 cm diameter beaker, for 15 minutes for each side (30 minutes total), for each concentration | [7 empty] | 1 | [17 empty] | 1 | [40 empty] | 20 | [95 empty] | 1 | [26 empty] | 1 | [69 empty] | 20 | [217 empty] | 0.0384 ± 0.0011 | [65 empty] | 1433 ± 25
44 | 45 | 649c36109ee946b7c103ea73 | https://doi.org/10.1016/j.ijbiomac.2020.01.103 | https://doi.org/10.1016/j.ijbiomac.2020.01.103 | 64970583acd990a5ec0ddd3b | 7.6 | 1 | academic_source | PUBLISHED | 1687959056917 | 1687959056917 | Alginate - 20Glycerol-2Calcium | 1 % (w/w, by weight) alginate solution was prepared by mixing alginate in water vigorously for 2 hours and a homogenous solution was obtained. 0, 10, 20, 30% Gly (w/w with respect to alginate mass) was added to the alginate solution. 30g of the alginate -Gly solution was poured in an 8.5 cm diameter polystyrene petri dish and dried at 60 oC overnight. Smooth films were obtained by externally crosslinking dry films by dipping into three calcium chloride solutions in 100 % ethanol, 50 % ethanol – 50 % water (by weight) mixture and 100% water consecutively. Films were dipped into 50 ml of fresh calcium chloride solution in a 10 cm diameter beaker, for 15 minutes for each side (30 minutes total), for each concentration | [7 empty] | 1 | [17 empty] | 2 | [40 empty] | 20 | [95 empty] | 1 | [26 empty] | 2 | [69 empty] | 20 | [217 empty] | 0.0297 ± 0.0012 | [65 empty] | 1042 ± 13
45 | 46 | 649c36109ee946b7c103ea74 | https://doi.org/10.1016/j.ijbiomac.2020.01.103 | https://doi.org/10.1016/j.ijbiomac.2020.01.103 | 64970583acd990a5ec0ddd3b | 7.7 | 1 | academic_source | PUBLISHED | 1687959056941 | 1687959056941 | Alginate - 0Glycerol-0Calcium | 1 % (w/w, by weight) alginate solution was prepared by mixing alginate in water vigorously for 2 hours and a homogenous solution was obtained. 0, 10, 20, 30% Gly (w/w with respect to alginate mass) was added to the alginate solution. 30g of the alginate -Gly solution was poured in an 8.5 cm diameter polystyrene petri dish and dried at 60 oC overnight. Smooth films were obtained by externally crosslinking dry films by dipping into three calcium chloride solutions in 100 % ethanol, 50 % ethanol – 50 % water (by weight) mixture and 100% water consecutively. Films were dipped into 50 ml of fresh calcium chloride solution in a 10 cm diameter beaker, for 15 minutes for each side (30 minutes total), for each concentration | [7 empty] | 1 | [17 empty] | 0 | [40 empty] | 0 | [95 empty] | 1 | [26 empty] | 0 | [69 empty] | 0 | [215 empty] | 2034 ± 548
46 | 47 | 649c36109ee946b7c103ea75 | https://doi.org/10.1016/j.ijbiomac.2020.01.103 | https://doi.org/10.1016/j.ijbiomac.2020.01.103 | 64970583acd990a5ec0ddd3b | 7.8 | 1 | academic_source | PUBLISHED | 1687959056963 | 1687959056963 | Alginate - 10Glycerol-0Calcium | 1 % (w/w, by weight) alginate solution was prepared by mixing alginate in water vigorously for 2 hours and a homogenous solution was obtained. 0, 10, 20, 30% Gly (w/w with respect to alginate mass) was added to the alginate solution. 30g of the alginate -Gly solution was poured in an 8.5 cm diameter polystyrene petri dish and dried at 60 oC overnight. Smooth films were obtained by externally crosslinking dry films by dipping into three calcium chloride solutions in 100 % ethanol, 50 % ethanol – 50 % water (by weight) mixture and 100% water consecutively. Films were dipped into 50 ml of fresh calcium chloride solution in a 10 cm diameter beaker, for 15 minutes for each side (30 minutes total), for each concentration | [7 empty] | 1 | [17 empty] | 0 | [40 empty] | 10 | [95 empty] | 1 | [26 empty] | 0 | [69 empty] | 10 | [215 empty] | 1028 ± 278
47 | 48 | 649c36109ee946b7c103ea76 | https://doi.org/10.1016/j.ijbiomac.2020.01.103 | https://doi.org/10.1016/j.ijbiomac.2020.01.103 | 64970583acd990a5ec0ddd3b | 7.9 | 1 | academic_source | PUBLISHED | 1687959056983 | 1687959056983 | Alginate - 20Glycerol-0Calcium | 1 % (w/w, by weight) alginate solution was prepared by mixing alginate in water vigorously for 2 hours and a homogenous solution was obtained. 0, 10, 20, 30% Gly (w/w with respect to alginate mass) was added to the alginate solution. 30g of the alginate -Gly solution was poured in an 8.5 cm diameter polystyrene petri dish and dried at 60 oC overnight. Smooth films were obtained by externally crosslinking dry films by dipping into three calcium chloride solutions in 100 % ethanol, 50 % ethanol – 50 % water (by weight) mixture and 100% water consecutively. Films were dipped into 50 ml of fresh calcium chloride solution in a 10 cm diameter beaker, for 15 minutes for each side (30 minutes total), for each concentration | [7 empty] | 1 | [17 empty] | 0 | [40 empty] | 20 | [95 empty] | 1 | [26 empty] | 0 | [69 empty] | 20 | [215 empty] | 1132 ± 334
48 | 49 | 649c36119ee946b7c103ea77 | https://doi.org/10.1016/j.ijbiomac.2020.01.103 | https://doi.org/10.1016/j.ijbiomac.2020.01.103 | 64970583acd990a5ec0ddd3b | 7.10 | 1 | academic_source | VERSION | 1691412504392 | 1687959057005 | Alginate - 30Glycerol-0Calcium | 1 % (w/w, by weight) alginate solution was prepared by mixing alginate in water vigorously for 2 hours and a homogenous solution was obtained. 0, 10, 20, 30% Gly (w/w with respect to alginate mass) was added to the alginate solution. 30g of the alginate -Gly solution was poured in an 8.5 cm diameter polystyrene petri dish and dried at 60 oC overnight. Smooth films were obtained by externally crosslinking dry films by dipping into three calcium chloride solutions in 100 % ethanol, 50 % ethanol – 50 % water (by weight) mixture and 100% water consecutively. Films were dipped into 50 ml of fresh calcium chloride solution in a 10 cm diameter beaker, for 15 minutes for each side (30 minutes total), for each concentration | [7 empty] | 1 | [17 empty] | 0 | [40 empty] | 30 | [95 empty] | 1 | [26 empty] | 0 | [69 empty] | 30 | [215 empty] | 632 ± 316
49 | 50 | 649c36119ee946b7c103ea78 | https://doi.org/10.1016/j.ijbiomac.2020.01.103 | https://doi.org/10.1016/j.ijbiomac.2020.01.103 | 64970583acd990a5ec0ddd3b | 7.11 | 1 | academic_source | PUBLISHED | 1687959057034 | 1687959057034 | Alginate - 0Glycerol-0.5Calcium | 1 % (w/w, by weight) alginate solution was prepared by mixing alginate in water vigorously for 2 hours and a homogenous solution was obtained. 0, 10, 20, 30% Gly (w/w with respect to alginate mass) was added to the alginate solution. 30g of the alginate -Gly solution was poured in an 8.5 cm diameter polystyrene petri dish and dried at 60 oC overnight. Smooth films were obtained by externally crosslinking dry films by dipping into three calcium chloride solutions in 100 % ethanol, 50 % ethanol – 50 % water (by weight) mixture and 100% water consecutively. Films were dipped into 50 ml of fresh calcium chloride solution in a 10 cm diameter beaker, for 15 minutes for each side (30 minutes total), for each concentration | [7 empty] | 1 | [17 empty] | 0.5 | [40 empty] | 0 | [95 empty] | 1 | [26 empty] | 0.5 | [69 empty] | 0 | [215 empty] | 2136 ± 597
50 | 51 | 649c36119ee946b7c103ea79 | https://doi.org/10.1016/j.ijbiomac.2020.01.103 | https://doi.org/10.1016/j.ijbiomac.2020.01.103 | 64970583acd990a5ec0ddd3b | 7.12 | 1 | academic_source | PUBLISHED | 1687959057058 | 1687959057058 | Alginate - 10Glycerol-0.5Calcium | 1 % (w/w, by weight) alginate solution was prepared by mixing alginate in water vigorously for 2 hours and a homogenous solution was obtained. 0, 10, 20, 30% Gly (w/w with respect to alginate mass) was added to the alginate solution. 30g of the alginate -Gly solution was poured in an 8.5 cm diameter polystyrene petri dish and dried at 60 oC overnight. Smooth films were obtained by externally crosslinking dry films by dipping into three calcium chloride solutions in 100 % ethanol, 50 % ethanol – 50 % water (by weight) mixture and 100% water consecutively. Films were dipped into 50 ml of fresh calcium chloride solution in a 10 cm diameter beaker, for 15 minutes for each side (30 minutes total), for each concentration | [7 empty] | 1 | [17 empty] | 0.5 | [40 empty] | 10 | [95 empty] | 1 | [26 empty] | 0.5 | [69 empty] | 10 | [215 empty] | 1815 ± 159
51 | 52 | 649c36119ee946b7c103ea7a | https://doi.org/10.1016/j.ijbiomac.2020.01.103 | https://doi.org/10.1016/j.ijbiomac.2020.01.103 | 64970583acd990a5ec0ddd3b | 7.13 | 1 | academic_source | PUBLISHED | 1687959057080 | 1687959057080 | Alginate - 20Glycerol-0.5Calcium | 1 % (w/w, by weight) alginate solution was prepared by mixing alginate in water vigorously for 2 hours and a homogenous solution was obtained. 0, 10, 20, 30% Gly (w/w with respect to alginate mass) was added to the alginate solution. 30g of the alginate -Gly solution was poured in an 8.5 cm diameter polystyrene petri dish and dried at 60 oC overnight. Smooth films were obtained by externally crosslinking dry films by dipping into three calcium chloride solutions in 100 % ethanol, 50 % ethanol – 50 % water (by weight) mixture and 100% water consecutively. Films were dipped into 50 ml of fresh calcium chloride solution in a 10 cm diameter beaker, for 15 minutes for each side (30 minutes total), for each concentration | [7 empty] | 1 | [17 empty] | 0.5 | [40 empty] | 20 | [95 empty] | 1 | [26 empty] | 0.5 | [69 empty] | 20 | [215 empty] | 1844 ± 534
52 | 53 | 649c36119ee946b7c103ea7b | https://doi.org/10.1016/j.ijbiomac.2020.01.103 | https://doi.org/10.1016/j.ijbiomac.2020.01.103 | 64970583acd990a5ec0ddd3b | 7.14 | 1 | academic_source | PUBLISHED | 1687959057102 | 1687959057102 | Alginate - 30Glycerol-0.5Calcium | 1 % (w/w, by weight) alginate solution was prepared by mixing alginate in water vigorously for 2 hours and a homogenous solution was obtained. 0, 10, 20, 30% Gly (w/w with respect to alginate mass) was added to the alginate solution. 30g of the alginate -Gly solution was poured in an 8.5 cm diameter polystyrene petri dish and dried at 60 oC overnight. Smooth films were obtained by externally crosslinking dry films by dipping into three calcium chloride solutions in 100 % ethanol, 50 % ethanol – 50 % water (by weight) mixture and 100% water consecutively. Films were dipped into 50 ml of fresh calcium chloride solution in a 10 cm diameter beaker, for 15 minutes for each side (30 minutes total), for each concentration | [7 empty] | 1 | [17 empty] | 0.5 | [40 empty] | 30 | [95 empty] | 1 | [26 empty] | 0.5 | [69 empty] | 30 | [215 empty] | 2111 ± 612
53 | 54 | 649c36119ee946b7c103ea7c | https://doi.org/10.1016/j.ijbiomac.2020.01.103 | https://doi.org/10.1016/j.ijbiomac.2020.01.103 | 64970583acd990a5ec0ddd3b | 7.15 | 1 | academic_source | PUBLISHED | 1687959057123 | 1687959057123 | Alginate - 0Glycerol-1Calcium | 1 % (w/w, by weight) alginate solution was prepared by mixing alginate in water vigorously for 2 hours and a homogenous solution was obtained. 0, 10, 20, 30% Gly (w/w with respect to alginate mass) was added to the alginate solution. 30g of the alginate -Gly solution was poured in an 8.5 cm diameter polystyrene petri dish and dried at 60 oC overnight. Smooth films were obtained by externally crosslinking dry films by dipping into three calcium chloride solutions in 100 % ethanol, 50 % ethanol – 50 % water (by weight) mixture and 100% water consecutively. Films were dipped into 50 ml of fresh calcium chloride solution in a 10 cm diameter beaker, for 15 minutes for each side (30 minutes total), for each concentration | [7 empty] | 1 | [17 empty] | 1 | [40 empty] | 0 | [95 empty] | 1 | [26 empty] | 1 | [69 empty] | 0 | [215 empty] | 2093 ± 491
54 | 55 | 649c36119ee946b7c103ea7d | https://doi.org/10.1016/j.ijbiomac.2020.01.103 | https://doi.org/10.1016/j.ijbiomac.2020.01.103 | 64970583acd990a5ec0ddd3b | 7.16 | 1 | academic_source | PUBLISHED | 1687959057146 | 1687959057146 | Alginate - 10Glycerol-1Calcium | 1 % (w/w, by weight) alginate solution was prepared by mixing alginate in water vigorously for 2 hours and a homogenous solution was obtained. 0, 10, 20, 30% Gly (w/w with respect to alginate mass) was added to the alginate solution. 30g of the alginate -Gly solution was poured in an 8.5 cm diameter polystyrene petri dish and dried at 60 oC overnight. Smooth films were obtained by externally crosslinking dry films by dipping into three calcium chloride solutions in 100 % ethanol, 50 % ethanol – 50 % water (by weight) mixture and 100% water consecutively. Films were dipped into 50 ml of fresh calcium chloride solution in a 10 cm diameter beaker, for 15 minutes for each side (30 minutes total), for each concentration | [7 empty] | 1 | [17 empty] | 1 | [40 empty] | 10 | [95 empty] | 1 | [26 empty] | 1 | [69 empty] | 10 | [215 empty] | 3387 ± 381
55 | 56 | 649c36119ee946b7c103ea7e | https://doi.org/10.1016/j.ijbiomac.2020.01.103 | https://doi.org/10.1016/j.ijbiomac.2020.01.103 | 64970583acd990a5ec0ddd3b | 7.17 | 1 | academic_source | PUBLISHED | 1687959057169 | 1687959057169 | Alginate - 20Glycerol-1Calcium | 1 % (w/w, by weight) alginate solution was prepared by mixing alginate in water vigorously for 2 hours and a homogenous solution was obtained. 0, 10, 20, 30% Gly (w/w with respect to alginate mass) was added to the alginate solution. 30g of the alginate -Gly solution was poured in an 8.5 cm diameter polystyrene petri dish and dried at 60 oC overnight. Smooth films were obtained by externally crosslinking dry films by dipping into three calcium chloride solutions in 100 % ethanol, 50 % ethanol – 50 % water (by weight) mixture and 100% water consecutively. Films were dipped into 50 ml of fresh calcium chloride solution in a 10 cm diameter beaker, for 15 minutes for each side (30 minutes total), for each concentration | [7 empty] | 1 | [17 empty] | 1 | [40 empty] | 20 | [95 empty] | 1 | [26 empty] | 1 | [69 empty] | 20 | [215 empty] | 2156 ± 494
56 | 57 | 649c36119ee946b7c103ea7f | https://doi.org/10.1016/j.ijbiomac.2020.01.103 | https://doi.org/10.1016/j.ijbiomac.2020.01.103 | 64970583acd990a5ec0ddd3b | 7.18 | 1 | academic_source | PUBLISHED | 1687959057192 | 1687959057192 | Alginate - 30Glycerol-1Calcium | 1 % (w/w, by weight) alginate solution was prepared by mixing alginate in water vigorously for 2 hours and a homogenous solution was obtained. 0, 10, 20, 30% Gly (w/w with respect to alginate mass) was added to the alginate solution. 30g of the alginate -Gly solution was poured in an 8.5 cm diameter polystyrene petri dish and dried at 60 oC overnight. Smooth films were obtained by externally crosslinking dry films by dipping into three calcium chloride solutions in 100 % ethanol, 50 % ethanol – 50 % water (by weight) mixture and 100% water consecutively. Films were dipped into 50 ml of fresh calcium chloride solution in a 10 cm diameter beaker, for 15 minutes for each side (30 minutes total), for each concentration | [7 empty] | 1 | [17 empty] | 1 | [40 empty] | 30 | [95 empty] | 1 | [26 empty] | 1 | [69 empty] | 30 | [215 empty] | 2530 ± 736
57 | 58 | 649c36119ee946b7c103ea80 | https://doi.org/10.1016/j.ijbiomac.2020.01.103 | https://doi.org/10.1016/j.ijbiomac.2020.01.103 | 64970583acd990a5ec0ddd3b | 7.19 | 1 | academic_source | VERSION | 1707276655386 | 1687959057216 | Alginate - 0Glycerol-1.5Calcium | 1 % (w/w, by weight) alginate solution was prepared by mixing alginate in water vigorously for 2 hours and a homogenous solution was obtained. 0, 10, 20, 30% Gly (w/w with respect to alginate mass) was added to the alginate solution. 30g of the alginate -Gly solution was poured in an 8.5 cm diameter polystyrene petri dish and dried at 60 oC overnight. Smooth films were obtained by externally crosslinking dry films by dipping into three calcium chloride solutions in 100 % ethanol, 50 % ethanol – 50 % water (by weight) mixture and 100% water consecutively. Films were dipped into 50 ml of fresh calcium chloride solution in a 10 cm diameter beaker, for 15 minutes for each side (30 minutes total), for each concentration | [7 empty] | 1 | [17 empty] | 1.5 | [40 empty] | 0 | [95 empty] | 1 | [26 empty] | 1.5 | [69 empty] | 0 | [215 empty] | 1936 ± 276
58 | 59 | 649c36119ee946b7c103ea81 | https://doi.org/10.1016/j.ijbiomac.2020.01.103 | https://doi.org/10.1016/j.ijbiomac.2020.01.103 | 64970583acd990a5ec0ddd3b | 7.19 | 1 | academic_source | PUBLISHED | 1687959057240 | 1687959057240 | Alginate - 10Glycerol-1.5Calcium | 1 % (w/w, by weight) alginate solution was prepared by mixing alginate in water vigorously for 2 hours and a homogenous solution was obtained. 0, 10, 20, 30% Gly (w/w with respect to alginate mass) was added to the alginate solution. 30g of the alginate -Gly solution was poured in an 8.5 cm diameter polystyrene petri dish and dried at 60 oC overnight. Smooth films were obtained by externally crosslinking dry films by dipping into three calcium chloride solutions in 100 % ethanol, 50 % ethanol – 50 % water (by weight) mixture and 100% water consecutively. Films were dipped into 50 ml of fresh calcium chloride solution in a 10 cm diameter beaker, for 15 minutes for each side (30 minutes total), for each concentration | [7 empty] | 1 | [17 empty] | 1.5 | [40 empty] | 10 | [95 empty] | 1 | [26 empty] | 1.5 | [69 empty] | 10 | [215 empty] | 2894 ± 577
59 | 60 | 649c36119ee946b7c103ea82 | https://doi.org/10.1016/j.ijbiomac.2020.01.103 | https://doi.org/10.1016/j.ijbiomac.2020.01.103 | 64970583acd990a5ec0ddd3b | 7.20 | 1 | academic_source | PUBLISHED | 1687959057265 | 1687959057265 | Alginate - 20Glycerol-1.5Calcium | 1 % (w/w, by weight) alginate solution was prepared by mixing alginate in water vigorously for 2 hours and a homogenous solution was obtained. 0, 10, 20, 30% Gly (w/w with respect to alginate mass) was added to the alginate solution. 30g of the alginate -Gly solution was poured in an 8.5 cm diameter polystyrene petri dish and dried at 60 oC overnight. Smooth films were obtained by externally crosslinking dry films by dipping into three calcium chloride solutions in 100 % ethanol, 50 % ethanol – 50 % water (by weight) mixture and 100% water consecutively. Films were dipped into 50 ml of fresh calcium chloride solution in a 10 cm diameter beaker, for 15 minutes for each side (30 minutes total), for each concentration | [7 empty] | 1 | [17 empty] | 1.5 | [40 empty] | 20 | [95 empty] | 1 | [26 empty] | 1.5 | [69 empty] | 20 | [215 empty] | 2232 ± 773
60 | 61 | 649c36119ee946b7c103ea83 | https://doi.org/10.1016/j.ijbiomac.2020.01.103 | https://doi.org/10.1016/j.ijbiomac.2020.01.103 | 64970583acd990a5ec0ddd3b | 7.21 | 1 | academic_source | PUBLISHED | 1687959057292 | 1687959057292 | Alginate - 30Glycerol-1.5Calcium | 1 % (w/w, by weight) alginate solution was prepared by mixing alginate in water vigorously for 2 hours and a homogenous solution was obtained. 0, 10, 20, 30% Gly (w/w with respect to alginate mass) was added to the alginate solution. 30g of the alginate -Gly solution was poured in an 8.5 cm diameter polystyrene petri dish and dried at 60 oC overnight. Smooth films were obtained by externally crosslinking dry films by dipping into three calcium chloride solutions in 100 % ethanol, 50 % ethanol – 50 % water (by weight) mixture and 100% water consecutively. Films were dipped into 50 ml of fresh calcium chloride solution in a 10 cm diameter beaker, for 15 minutes for each side (30 minutes total), for each concentration | [7 empty] | 1 | [17 empty] | 1.5 | [40 empty] | 30 | [95 empty] | 1 | [26 empty] | 1.5 | [69 empty] | 30 | [215 empty] | 2015 ± 297
61 | 62 | 649c36119ee946b7c103ea84 | https://doi.org/10.1016/j.ijbiomac.2020.01.103 | https://doi.org/10.1016/j.ijbiomac.2020.01.103 | 64970583acd990a5ec0ddd3b | 7.22 | 1 | academic_source | VERSION | 1700371142741 | 1687959057314 | Alginate - 0Glycerol-2.0Calcium | 1 % (w/w, by weight) alginate solution was prepared by mixing alginate in water vigorously for 2 hours and a homogenous solution was obtained. 0, 10, 20, 30% Gly (w/w with respect to alginate mass) was added to the alginate solution. 30g of the alginate -Gly solution was poured in an 8.5 cm diameter polystyrene petri dish and dried at 60 oC overnight. Smooth films were obtained by externally crosslinking dry films by dipping into three calcium chloride solutions in 100 % ethanol, 50 % ethanol – 50 % water (by weight) mixture and 100% water consecutively. Films were dipped into 50 ml of fresh calcium chloride solution in a 10 cm diameter beaker, for 15 minutes for each side (30 minutes total), for each concentration | [7 empty] | 1 | [17 empty] | 2 | [40 empty] | 0 | [95 empty] | 1 | [26 empty] | 2 | [69 empty] | 0 | [215 empty] | 1976 ± 521
62 | 63 | 649c36119ee946b7c103ea85 | https://doi.org/10.1016/j.ijbiomac.2020.01.103 | https://doi.org/10.1016/j.ijbiomac.2020.01.103 | 64970583acd990a5ec0ddd3b | 7.23 | 1 | academic_source | PUBLISHED | 1687959057338 | 1687959057338 | Alginate -10Glycerol-2.0Calcium | 1 % (w/w, by weight) alginate solution was prepared by mixing alginate in water vigorously for 2 hours and a homogenous solution was obtained. 0, 10, 20, 30% Gly (w/w with respect to alginate mass) was added to the alginate solution. 30g of the alginate -Gly solution was poured in an 8.5 cm diameter polystyrene petri dish and dried at 60 oC overnight. Smooth films were obtained by externally crosslinking dry films by dipping into three calcium chloride solutions in 100 % ethanol, 50 % ethanol – 50 % water (by weight) mixture and 100% water consecutively. Films were dipped into 50 ml of fresh calcium chloride solution in a 10 cm diameter beaker, for 15 minutes for each side (30 minutes total), for each concentration | [7 empty] | 1 | [17 empty] | 2 | [40 empty] | 10 | [95 empty] | 1 | [26 empty] | 2 | [69 empty] | 10 | [215 empty] | 3161 ± 646
63 | 64 | 649c36119ee946b7c103ea86 | https://doi.org/10.1016/j.ijbiomac.2020.01.103 | https://doi.org/10.1016/j.ijbiomac.2020.01.103 | 64970583acd990a5ec0ddd3b | 7.24 | 1 | academic_source | PUBLISHED | 1687959057361 | 1687959057361 | Alginate - 20Glycerol-2.0Calcium | 1 % (w/w, by weight) alginate solution was prepared by mixing alginate in water vigorously for 2 hours and a homogenous solution was obtained. 0, 10, 20, 30% Gly (w/w with respect to alginate mass) was added to the alginate solution. 30g of the alginate -Gly solution was poured in an 8.5 cm diameter polystyrene petri dish and dried at 60 oC overnight. Smooth films were obtained by externally crosslinking dry films by dipping into three calcium chloride solutions in 100 % ethanol, 50 % ethanol – 50 % water (by weight) mixture and 100% water consecutively. Films were dipped into 50 ml of fresh calcium chloride solution in a 10 cm diameter beaker, for 15 minutes for each side (30 minutes total), for each concentration | [7 empty] | 1 | [17 empty] | 2 | [40 empty] | 20 | [95 empty] | 1 | [26 empty] | 2 | [69 empty] | 20 | [215 empty] | 2847 ± 328
64 | 65 | 649c36119ee946b7c103ea87 | https://doi.org/10.1016/j.ijbiomac.2020.01.103 | https://doi.org/10.1016/j.ijbiomac.2020.01.103 | 64970583acd990a5ec0ddd3b | 7.25 | 1 | academic_source | VERSION | 1699902811139 | 1687959057384 | Alginate - 30Glycerol-2.0Calcium | 1 % (w/w, by weight) alginate solution was prepared by mixing alginate in water vigorously for 2 hours and a homogenous solution was obtained. 0, 10, 20, 30% Gly (w/w with respect to alginate mass) was added to the alginate solution. 30g of the alginate -Gly solution was poured in an 8.5 cm diameter polystyrene petri dish and dried at 60 oC overnight. Smooth films were obtained by externally crosslinking dry films by dipping into three calcium chloride solutions in 100 % ethanol, 50 % ethanol – 50 % water (by weight) mixture and 100% water consecutively. Films were dipped into 50 ml of fresh calcium chloride solution in a 10 cm diameter beaker, for 15 minutes for each side (30 minutes total), for each concentration | [7 empty] | 1 | [17 empty] | 2 | [40 empty] | 30 | [95 empty] | 1 | [26 empty] | 2 | [69 empty] | 30 | [215 empty] | 2019 ± 365
65 | 66 | 649c36119ee946b7c103ea88 | https://doi.org/10.1016/j.ijbiomac.2020.01.103 | https://doi.org/10.1016/j.ijbiomac.2020.01.103 | 64970583acd990a5ec0ddd3b |  | 1 | academic_source | PUBLISHED | 1687959057406 | 1687959057406
66 | 67 | 649c36119ee946b7c103ea89 | https://doi.org/10.1016/j.fpsl.2019.100421 | https://doi.org/10.1016/j.fpsl.2019.100421 | 64970584acd990a5ec0ddd58 | 8.1 | 1 | academic_source | PUBLISHED | 1687959057431 | 1687959057431 | Low-density polyethylene | First, the master batch was prepared by mixing the minor component fillers (Mel, GSE, ZnONP) with LDPE using Ca-stearate as the dispersing agent. To this end, 0.1 wt % Mel, 3 wt% ZnONP, and 3 wt% . To prepare the master batch, the LDPE granules were mixed with 3 wt% GSE in a high-speed mixer for 30 min and then powders of ZnONP, Mel and Ca-stearate were mixed using a high-speed mixer for 1 h. The mixture was then extruded using a twin-screw extruder (YJC-ST-048/34, Yoojin Eng. Co., Ltd., Siheung, Gyeonggi-do, Korea) with a screw diameter of 48 mm, a screw length/ diameter (L/D) ratio of 42, and a screw speed of 600 rpm. LDPE and LDPE/GSE/Mel/ZnONP composite films were prepared using an extrusion blowing method. | [425 empty] | 1.1 ± 0.1 | [6 empty] | 62.7 ± 1.1 |  |  |  | 85.3 ± 0.7
67 | 68 | 649c36119ee946b7c103ea8a | https://doi.org/10.1016/j.ijbiomac.2020.01.103 | https://doi.org/10.1016/j.ijbiomac.2020.01.103 | 64970583acd990a5ec0ddd3b | 8.2 | 1 | academic_source | PUBLISHED | 1687959057455 | 1687959057455
68 | 69 | 649c36119ee946b7c103ea8b | https://doi.org/10.1016/j.ijbiomac.2020.01.103 | https://doi.org/10.1016/j.ijbiomac.2020.01.103 | 64970583acd990a5ec0ddd3b | 8.3 | 1 | academic_source | PUBLISHED | 1687959057485 | 1687959057485
69 | 70 | 649c36119ee946b7c103ea8c | https://doi.org/10.1016/j.fpsl.2019.100421 | https://doi.org/10.1016/j.fpsl.2019.100421 | 64970584acd990a5ec0ddd58 | 8.2 | 1 | academic_source | VERSION | 1701350616153 | 1687959057513 | Low-density polyethylene/Grapefruit seed Extract/ Melanin/Zinc Oide Composite | First, the master batch was prepared by mixing the minor component fillers (Mel, GSE, ZnONP) with LDPE using Ca-stearate as the dispersing agent. To this end, 0.1 wt % Mel, 3 wt% ZnONP, and 3 wt% . To prepare the master batch, the LDPE granules were mixed with 3 wt% GSE in a high-speed mixer for 30 min and then powders of ZnONP, Mel and Ca-stearate were mixed using a high-speed mixer for 1 h. The mixture was then extruded using a twin-screw extruder (YJC-ST-048/34, Yoojin Eng. Co., Ltd., Siheung, Gyeonggi-do, Korea) with a screw diameter of 48 mm, a screw length/ diameter (L/D) ratio of 42, and a screw speed of 600 rpm. LDPE and LDPE/GSE/Mel/ZnONP composite films were prepared using an extrusion blowing method. | [86 empty] | 0.1 | [12 empty] | 3 | [57 empty] | 3 | [105 empty] | 3 | [40 empty] | 0.1 | [109 empty] | 3 | [10 empty] | 13.3 ± 0.2 | [6 empty] | 5.7 ± 0.9 |  |  |  | 56.7 ± 1.8
70 | 71 | 649c36119ee946b7c103ea8d | https://doi.org/10.1016/j.fpsl.2019.100421 | https://doi.org/10.1016/j.fpsl.2019.100421 | 64970584acd990a5ec0ddd58 | 8.3 | 1 | academic_source | PUBLISHED | 1687959057539 | 1687959057539 | Low-density polyethylene (Machine direction) | First, the master batch was prepared by mixing the minor component fillers (Mel, GSE, ZnONP) with LDPE using Ca-stearate as the dispersing agent. To this end, 0.1 wt % Mel, 3 wt% ZnONP, and 3 wt% . To prepare the master batch, the LDPE granules were mixed with 3 wt% GSE in a high-speed mixer for 30 min and then powders of ZnONP, Mel and Ca-stearate were mixed using a high-speed mixer for 1 h. The mixture was then extruded using a twin-screw extruder (YJC-ST-048/34, Yoojin Eng. Co., Ltd., Siheung, Gyeonggi-do, Korea) with a screw diameter of 48 mm, a screw length/ diameter (L/D) ratio of 42, and a screw speed of 600 rpm. LDPE and LDPE/GSE/Mel/ZnONP composite films were prepared using an extrusion blowing method. | [474 empty] | 21.7 ± 1.1 | 104.4 ± 3.6 | 806.2 ± 23.2 | 60.0 ± 1.0 | [25 empty] | 84.2 ± 2.8
71 | 72 | 649c36119ee946b7c103ea8e | https://doi.org/10.1016/j.fpsl.2019.100421 | https://doi.org/10.1016/j.fpsl.2019.100421 | 64970584acd990a5ec0ddd58 | 8.4 | 1 | academic_source | VERSION | 1705232660463 | 1687959057562 | Low-density polyethylene/Grapefruit seed Extract/ Melanin/Zinc Oide Composite (Machine direction) | First, the master batch was prepared by mixing the minor component fillers (Mel, GSE, ZnONP) with LDPE using Ca-stearate as the dispersing agent. To this end, 0.1 wt % Mel, 3 wt% ZnONP, and 3 wt% . To prepare the master batch, the LDPE granules were mixed with 3 wt% GSE in a high-speed mixer for 30 min and then powders of ZnONP, Mel and Ca-stearate were mixed using a high-speed mixer for 1 h. The mixture was then extruded using a twin-screw extruder (YJC-ST-048/34, Yoojin Eng. Co., Ltd., Siheung, Gyeonggi-do, Korea) with a screw diameter of 48 mm, a screw length/ diameter (L/D) ratio of 42, and a screw speed of 600 rpm. LDPE and LDPE/GSE/Mel/ZnONP composite films were prepared using an extrusion blowing method. | [86 empty] | 0.1 | [12 empty] | 3 | [57 empty] | 3 | [105 empty] | 3 | [40 empty] | 0.1 | [109 empty] | 3 | [59 empty] | 17.0 ± 2.2 | 104.4 ± 3.6 | 528.0 ± 21.8 | 69.6 ± 0.3 | [25 empty] | 79.4 ± 2.6
72 | 73 | 649c36119ee946b7c103ea8f | https://doi.org/10.1016/j.fpsl.2019.100421 | https://doi.org/10.1016/j.fpsl.2019.100421 | 64970584acd990a5ec0ddd58 | 8.5 | 1 | academic_source | PUBLISHED | 1687959057586 | 1687959057586 | Low-density polyethylene (Cross Machine) | First, the master batch was prepared by mixing the minor component fillers (Mel, GSE, ZnONP) with LDPE using Ca-stearate as the dispersing agent. To this end, 0.1 wt % Mel, 3 wt% ZnONP, and 3 wt% . To prepare the master batch, the LDPE granules were mixed with 3 wt% GSE in a high-speed mixer for 30 min and then powders of ZnONP, Mel and Ca-stearate were mixed using a high-speed mixer for 1 h. The mixture was then extruded using a twin-screw extruder (YJC-ST-048/34, Yoojin Eng. Co., Ltd., Siheung, Gyeonggi-do, Korea) with a screw diameter of 48 mm, a screw length/ diameter (L/D) ratio of 42, and a screw speed of 600 rpm. LDPE and LDPE/GSE/Mel/ZnONP composite films were prepared using an extrusion blowing method. | [474 empty] | 22.6 ± 1.1 | 104.5 ± 3.0 | 546.5 ± 14.5 | 62.9 ± 0.3
73 | 74 | 649c36119ee946b7c103ea90 | https://doi.org/10.1016/j.fpsl.2019.100421 | https://doi.org/10.1016/j.fpsl.2019.100421 | 64970584acd990a5ec0ddd58 | 8.6 | 1 | academic_source | VERSION | 1690947177087 | 1687959057610 | Low-density polyethylene/Grapefruit seed Extract/ Melanin/Zinc Oide Composite (Cross Machine)) | First, the master batch was prepared by mixing the minor component fillers (Mel, GSE, ZnONP) with LDPE using Ca-stearate as the dispersing agent. To this end, 0.1 wt % Mel, 3 wt% ZnONP, and 3 wt% . To prepare the master batch, the LDPE granules were mixed with 3 wt% GSE in a high-speed mixer for 30 min and then powders of ZnONP, Mel and Ca-stearate were mixed using a high-speed mixer for 1 h. The mixture was then extruded using a twin-screw extruder (YJC-ST-048/34, Yoojin Eng. Co., Ltd., Siheung, Gyeonggi-do, Korea) with a screw diameter of 48 mm, a screw length/ diameter (L/D) ratio of 42, and a screw speed of 600 rpm. LDPE and LDPE/GSE/Mel/ZnONP composite films were prepared using an extrusion blowing method. | [86 empty] | 0.1 | [12 empty] | 3 | [57 empty] | 3 | [105 empty] | 3 | [40 empty] | 0.1 | [109 empty] | 3 | [59 empty] | 15.1 ± 0.8 | 113.2 ± 4.5 | 397.6 ± 30.3 | 68.6 ± 0.2
74 | 75 | 649c36119ee946b7c103ea91 | https://doi.org/10.1016/j.fpsl.2019.100421 | https://doi.org/10.1016/j.fpsl.2019.100421 | 64970584acd990a5ec0ddd58 |  | 1 | academic_source | PUBLISHED | 1687959057634 | 1687959057634 | [421 empty] | 20.8 ± 1.6 |  |  |  | 17.1 ± 2.5 | [53 empty] | 50.7 ± 1.3 | [25 empty] | 72.1 ± 0.1
75 | 76 | 649c36119ee946b7c103ea92 | https://doi.org/10.1016/j.fpsl.2019.100421 | https://doi.org/10.1016/j.fpsl.2019.100421 | 64970584acd990a5ec0ddd58 |  | 1 | academic_source | VERSION | 1695793545071 | 1687959057662 | [421 empty] | 0.5 ± 0.2 |  |  |  | 2.9 ± 0.3 | [53 empty] | 63.1 ± 2.1 | [25 empty] | 74.7 ± 2.6
76 | 77 | 649c36119ee946b7c103ea93 | https://doi.org/10.1016/j.fpsl.2019.100421 | https://doi.org/10.1016/j.fpsl.2019.100421 | 64970584acd990a5ec0ddd58 |  | 1 | academic_source | PUBLISHED | 1687959057686 | 1687959057686 | [421 empty] | 0.5 ± 0.4 |  |  |  | 1.9 ± 0.1 | [53 empty] | 65.4 ± 1.7 | [25 empty] | 72.4 ± 1.2
77 | 78 | 649c36119ee946b7c103ea94 | https://doi.org/10.1016/j.spc.2019.04.007 | https://doi.org/10.1016/j.spc.2019.04.007 | 64970584acd990a5ec0ddd65 |  | 1 | academic_source | PUBLISHED | 1687959057719 | 1687959057719
78 | 79 | 649c36119ee946b7c103ea95 | https://doi.org/10.1016/j.spc.2019.04.007 | https://doi.org/10.1016/j.spc.2019.04.007 | 64970584acd990a5ec0ddd65 |  | 1 | academic_source | PUBLISHED | 1687959057747 | 1687959057747
79 | 80 | 649c36119ee946b7c103ea96 | https://doi.org/10.1016/j.spc.2019.04.007 | https://doi.org/10.1016/j.spc.2019.04.007 | 64970584acd990a5ec0ddd65 |  | 1 | academic_source | PUBLISHED | 1687959057773 | 1687959057773 | [444 empty] | - | [31 empty] | 68 |  | 3
80 | 81 | 649c36119ee946b7c103ea97 | https://doi.org/10.1016/j.spc.2019.04.007 | https://doi.org/10.1016/j.spc.2019.04.007 | 64970584acd990a5ec0ddd65 |  | 1 | academic_source | PUBLISHED | 1687959057796 | 1687959057796 | [444 empty] | 230 | [31 empty] | 90 |  | 25
81 | 82 | 649c36119ee946b7c103ea98 | https://doi.org/10.1016/j.spc.2019.04.007 | https://doi.org/10.1016/j.spc.2019.04.007 | 64970584acd990a5ec0ddd65 |  | 1 | academic_source | PUBLISHED | 1687959057822 | 1687959057822 | [444 empty] | - | [31 empty] | 40 |  | 9
82 | 83 | 649c36119ee946b7c103ea99 | https://doi.org/10.1016/j.spc.2019.04.007 | https://doi.org/10.1016/j.spc.2019.04.007 | 64970584acd990a5ec0ddd65 |  | 1 | academic_source | PUBLISHED | 1687959057850 | 1687959057850
83 | 84 | 649c36119ee946b7c103ea9a | https://doi.org/10.1016/j.spc.2019.04.007 | https://doi.org/10.1016/j.spc.2019.04.007 | 64970584acd990a5ec0ddd65 |  | 1 | academic_source | PUBLISHED | 1687959057877 | 1687959057877
84 | 85 | 649c36119ee946b7c103ea9b | https://doi.org/10.1016/j.spc.2019.04.007 | https://doi.org/10.1016/j.spc.2019.04.007 | 64970584acd990a5ec0ddd65 |  | 1 | academic_source | PUBLISHED | 1687959057909 | 1687959057909 | [444 empty] | 165 | [31 empty] | 59 |  | 2–7
85 | 86 | 649c36119ee946b7c103ea9c | https://doi.org/10.1016/j.spc.2019.04.007 | https://doi.org/10.1016/j.spc.2019.04.007 | 64970584acd990a5ec0ddd65 |  | 1 | academic_source | VERSION | 1692006617317 | 1687959057939 | [444 empty] | 100–175 | [31 empty] | 15–50 |  | 1–800
86 | 87 | 649c36119ee946b7c103ea9d | https://doi.org/10.1016/j.spc.2019.04.007 | https://doi.org/10.1016/j.spc.2019.04.007 | 64970584acd990a5ec0ddd65 |  | 1 | academic_source | PUBLISHED | 1687959057963 | 1687959057963 | [444 empty] | 114 | [31 empty] | 34 |  | 560
87 | 88 | 649c36119ee946b7c103ea9e | https://doi.org/10.1016/j.spc.2019.04.007 | https://doi.org/10.1016/j.spc.2019.04.007 | 64970584acd990a5ec0ddd65 |  | 1 | academic_source | PUBLISHED | 1687959057998 | 1687959057998 | [444 empty] | 110 | [31 empty] | 22 |  | 800
88 | 89 | 649c36129ee946b7c103ea9f | https://doi.org/10.1016/j.spc.2019.04.007 | https://doi.org/10.1016/j.spc.2019.04.007 | 64970584acd990a5ec0ddd65 |  | 1 | academic_source | PUBLISHED | 1687959058026 | 1687959058026
89 | 90 | 649c36129ee946b7c103eaa0 | https://doi.org/10.1016/j.spc.2019.04.007 | https://doi.org/10.1016/j.spc.2019.04.007 | 64970584acd990a5ec0ddd65 |  | 1 | academic_source | PUBLISHED | 1687959058052 | 1687959058052
90 | 91 | 649c36129ee946b7c103eaa1 | https://doi.org/10.1016/j.spc.2019.04.007 | https://doi.org/10.1016/j.spc.2019.04.007 | 64970584acd990a5ec0ddd65 |  | 1 | academic_source | PUBLISHED | 1687959058078 | 1687959058078
91 | 92 | 649c36129ee946b7c103eaa2 | https://doi.org/10.1016/j.spc.2019.04.007 | https://doi.org/10.1016/j.spc.2019.04.007 | 64970584acd990a5ec0ddd65 |  | 1 | academic_source | PUBLISHED | 1687959058103 | 1687959058103
92 | 93 | 649c36129ee946b7c103eaa3 | https://doi.org/10.1016/j.spc.2019.04.007 | https://doi.org/10.1016/j.spc.2019.04.007 | 64970584acd990a5ec0ddd65 |  | 1 | academic_source | PUBLISHED | 1687959058135 | 1687959058135
93 | 94 | 649c36129ee946b7c103eaa4 | https://doi.org/10.1016/j.spc.2019.04.007 | https://doi.org/10.1016/j.spc.2019.04.007 | 64970584acd990a5ec0ddd65 |  | 1 | academic_source | PUBLISHED | 1687959058159 | 1687959058159
94 | 95 | 649c36129ee946b7c103eaa5 | https://doi.org/10.1016/j.spc.2019.04.007 | https://doi.org/10.1016/j.spc.2019.04.007 | 64970584acd990a5ec0ddd65 |  | 1 | academic_source | PUBLISHED | 1687959058186 | 1687959058186
95 | 96 | 649c36129ee946b7c103eaa6 | https://doi.org/10.1016/j.spc.2019.04.007 | https://doi.org/10.1016/j.spc.2019.04.007 | 64970584acd990a5ec0ddd65 |  | 1 | academic_source | PUBLISHED | 1687959058211 | 1687959058211
96 | 97 | 649c36129ee946b7c103eaa7 | https://doi.org/10.1016/j.spc.2019.04.007 | https://doi.org/10.1016/j.spc.2019.04.007 | 64970584acd990a5ec0ddd65 |  | 1 | academic_source | PUBLISHED | 1687959058234 | 1687959058234 | [444 empty] | 228 | [31 empty] | 49 |  | 160
97 | 98 | 649c36129ee946b7c103eaa8 | https://doi.org/10.1016/j.spc.2019.04.007 | https://doi.org/10.1016/j.spc.2019.04.007 | 64970584acd990a5ec0ddd65 |  | 1 | academic_source | PUBLISHED | 1687959058260 | 1687959058260 | [444 empty] | 211 | [31 empty] | 35–67 |  | 3–4
98 | 99 | 649c36129ee946b7c103eaa9 | https://doi.org/10.1016/j.spc.2019.04.007 | https://doi.org/10.1016/j.spc.2019.04.007 | 64970584acd990a5ec0ddd65 |  | 1 | academic_source | PUBLISHED | 1687959058288 | 1687959058288 | [444 empty] | 110–130 | [31 empty] | 15–30 |  | 1000
99 | 100 | 649c36129ee946b7c103eaaa | https://doi.org/10.1016/j.spc.2019.04.007 | https://doi.org/10.1016/j.spc.2019.04.007 | 64970584acd990a5ec0ddd65 |  | 1 | academic_source | PUBLISHED | 1687959058313 | 1687959058313 | [444 empty] | 176 | [31 empty] | 36 |  | 400
100 | 101 | 649c36129ee946b7c103eaab | https://doi.org/10.1016/j.spc.2019.04.007 | https://doi.org/10.1016/j.spc.2019.04.007 | 64970584acd990a5ec0ddd65 |  | 1 | academic_source | PUBLISHED | 1687959058340 | 1687959058340 | [444 empty] | 265 | [31 empty] | 86 |  | 20
101 | 102 | 649c36129ee946b7c103eaac | https://doi.org/10.1016/j.spc.2019.04.007 | https://doi.org/10.1016/j.spc.2019.04.007 | 64970584acd990a5ec0ddd65 |  | 1 | academic_source | VERSION | 1689531292828 | 1687959058362 | [444 empty] | - | [31 empty] | 30–60 |  | 1–5
102 | 103 | 649c36129ee946b7c103eaad | https://doi.org/10.1016/j.spc.2019.04.007 | https://doi.org/10.1016/j.spc.2019.04.007 | 64970584acd990a5ec0ddd65 |  | 1 | academic_source | PUBLISHED | 1687959058387 | 1687959058387 | [444 empty] | 200 | [31 empty] | 52 |  | 35
103 | 104 | 649c36129ee946b7c103eaae | 10.1088/1755-1315/483/1/012008 | 10.1088/1755-1315/483/1/012008 | 64970584acd990a5ec0ddd80 |  | 1 | academic_source | PUBLISHED | 1687959058414 | 1687959058414
104 | 105 | 649c36129ee946b7c103eaaf | 10.1088/1755-1315/483/1/012008 | 10.1088/1755-1315/483/1/012008 | 64970584acd990a5ec0ddd80 |  | 1 | academic_source | PUBLISHED | 1687959058438 | 1687959058438
105 | 106 | 649c36129ee946b7c103eab0 | 10.1088/1755-1315/483/1/012008 | 10.1088/1755-1315/483/1/012008 | 64970584acd990a5ec0ddd80 |  | 1 | academic_source | PUBLISHED | 1687959058465 | 1687959058465
106 | 107 | 649c36129ee946b7c103eab1 | 10.1088/1755-1315/483/1/012008 | 10.1088/1755-1315/483/1/012008 | 64970584acd990a5ec0ddd80 |  | 1 | academic_source | PUBLISHED | 1687959058495 | 1687959058495
107 | 108 | 649c36129ee946b7c103eab2 | 10.1088/1755-1315/483/1/012008 | 10.1088/1755-1315/483/1/012008 | 64970584acd990a5ec0ddd80 |  | 1 | academic_source | PUBLISHED | 1687959058520 | 1687959058520
108 | 109 | 649c36129ee946b7c103eab3 | 10.1088/1755-1315/483/1/012008 | 10.1088/1755-1315/483/1/012008 | 64970584acd990a5ec0ddd80 |  | 1 | academic_source | PUBLISHED | 1687959058548 | 1687959058548
109 | 110 | 649c36129ee946b7c103eab4 | 10.1088/1755-1315/483/1/012008 | 10.1088/1755-1315/483/1/012008 | 64970584acd990a5ec0ddd80 |  | 1 | academic_source | PUBLISHED | 1687959058579 | 1687959058579
110 | 111 | 649c36129ee946b7c103eab5 | 10.1088/1755-1315/483/1/012008 | 10.1088/1755-1315/483/1/012008 | 64970584acd990a5ec0ddd80 |  | 1 | academic_source | PUBLISHED | 1687959058604 | 1687959058604
111 | 112 | 649c36129ee946b7c103eab6 | http://dx.doi.org/10.1088/1755-1315/483/1/012008 | http://dx.doi.org/10.1088/1755-1315/483/1/012008 | 64970584acd990a5ec0ddd89 | 9.1 | 1 | academic_source | PUBLISHED | 1687959058627 | 1687959058627 | 1% Organic Powdered Cottonii - Glycerol | OPC raw materials (1, 1.5, 2, and 2.5 %) were mixed with water in a beaker glass and stirred using a magnetic stirrer rotating on a turned-off hotplate. After homogenous mixing, the hotplate was turned on until the solution reached a temperature of 85 ºC. Then plasticizer (glycerol or PEG or sorbitol) was added according to the formulation while stirring and mixing at 85 ºC. The film solution was then poured into 16 x 16 cm2 acrylic mould. The moulds were allowed to stand at a room temperature (27 ºC) for 24 h. Later than, the film was dried in an oven at 40 ºC for 24 h. Thereafter, it was out from the oven, taken off from the moulds, put it in a plastic clip and stored in a desiccator at a room temperature. | [44 empty] | 1 | [284 empty] | 1 | [144 empty] | 6.47±0.14 |  | 18.77±0.35 | 0.06±0.00 | [65 empty] | 3.37±0.18
112 | 113 | 649c36129ee946b7c103eab7 | http://dx.doi.org/10.1088/1755-1315/483/1/012008 | http://dx.doi.org/10.1088/1755-1315/483/1/012008 | 64970584acd990a5ec0ddd89 | 9.2 | 1 | academic_source | PUBLISHED | 1687959058654 | 1687959058654 | 1.5% Organic Powdered Cottonii - Glycerol | OPC raw materials (1, 1.5, 2, and 2.5 %) were mixed with water in a beaker glass and stirred using a magnetic stirrer rotating on a turned-off hotplate. After homogenous mixing, the hotplate was turned on until the solution reached a temperature of 85 ºC. Then plasticizer (glycerol or PEG or sorbitol) was added according to the formulation while stirring and mixing at 85 ºC. The film solution was then poured into 16 x 16 cm2 acrylic mould. The moulds were allowed to stand at a room temperature (27 ºC) for 24 h. Later than, the film was dried in an oven at 40 ºC for 24 h. Thereafter, it was out from the oven, taken off from the moulds, put it in a plastic clip and stored in a desiccator at a room temperature. | [44 empty] | 1.5 | [284 empty] | 1.5 | [144 empty] | 7.76±0.66 |  | 10.97±0.47 | 0.07±0.00 | [65 empty] | 3.34±0.11
113 | 114 | 649c36129ee946b7c103eab8 | http://dx.doi.org/10.1088/1755-1315/483/1/012008 | http://dx.doi.org/10.1088/1755-1315/483/1/012008 | 64970584acd990a5ec0ddd89 | 9.3 | 1 | academic_source | PUBLISHED | 1687959058682 | 1687959058682 | 2 %Organic Powdered Cottonii - Glycerol | OPC raw materials (1, 1.5, 2, and 2.5 %) were mixed with water in a beaker glass and stirred using a magnetic stirrer rotating on a turned-off hotplate. After homogenous mixing, the hotplate was turned on until the solution reached a temperature of 85 ºC. Then plasticizer (glycerol or PEG or sorbitol) was added according to the formulation while stirring and mixing at 85 ºC. The film solution was then poured into 16 x 16 cm2 acrylic mould. The moulds were allowed to stand at a room temperature (27 ºC) for 24 h. Later than, the film was dried in an oven at 40 ºC for 24 h. Thereafter, it was out from the oven, taken off from the moulds, put it in a plastic clip and stored in a desiccator at a room temperature. | [44 empty] | 2 | [284 empty] | 2 | [144 empty] | 9.61±0.67 |  | 9.47±0.45 | 0.07±0.01 | [65 empty] | 3.21±0.08
114 | 115 | 649c36129ee946b7c103eab9 | http://dx.doi.org/10.1088/1755-1315/483/1/012008 | http://dx.doi.org/10.1088/1755-1315/483/1/012008 | 64970584acd990a5ec0ddd89 | 9.4 | 1 | academic_source | PUBLISHED | 1687959058710 | 1687959058710 | 2.5 %Organic Powdered Cottonii - Glycerol | OPC raw materials (1, 1.5, 2, and 2.5 %) were mixed with water in a beaker glass and stirred using a magnetic stirrer rotating on a turned-off hotplate. After homogenous mixing, the hotplate was turned on until the solution reached a temperature of 85 ºC. Then plasticizer (glycerol or PEG or sorbitol) was added according to the formulation while stirring and mixing at 85 ºC. The film solution was then poured into 16 x 16 cm2 acrylic mould. The moulds were allowed to stand at a room temperature (27 ºC) for 24 h. Later than, the film was dried in an oven at 40 ºC for 24 h. Thereafter, it was out from the oven, taken off from the moulds, put it in a plastic clip and stored in a desiccator at a room temperature. | [44 empty] | 2.5 | [284 empty] | 2.5 | [144 empty] | 11.46±0.65 |  | 6.00±0.56 | 0.08±0.00 | [65 empty] | 3.27±0.40
115 | 116 | 649c36129ee946b7c103eaba | http://dx.doi.org/10.1088/1755-1315/483/1/012008 | http://dx.doi.org/10.1088/1755-1315/483/1/012008 | 64970584acd990a5ec0ddd89 | 9.5 | 1 | academic_source | PUBLISHED | 1687959058736 | 1687959058736 | 1% Organic Powdered Cottonii - Polyethylene Glycol | OPC raw materials (1, 1.5, 2, and 2.5 %) were mixed with water in a beaker glass and stirred using a magnetic stirrer rotating on a turned-off hotplate. After homogenous mixing, the hotplate was turned on until the solution reached a temperature of 85 ºC. Then plasticizer (glycerol or PEG or sorbitol) was added according to the formulation while stirring and mixing at 85 ºC. The film solution was then poured into 16 x 16 cm2 acrylic mould. The moulds were allowed to stand at a room temperature (27 ºC) for 24 h. Later than, the film was dried in an oven at 40 ºC for 24 h. Thereafter, it was out from the oven, taken off from the moulds, put it in a plastic clip and stored in a desiccator at a room temperature. | [44 empty] | 1 | [284 empty] | 1 | [144 empty] | 4.10±0.32 |  | 7.50±0.72 | 0.05±0.00 | [65 empty] | 3.54±0.89
116 | 117 | 649c36129ee946b7c103eabb | http://dx.doi.org/10.1088/1755-1315/483/1/012008 | http://dx.doi.org/10.1088/1755-1315/483/1/012008 | 64970584acd990a5ec0ddd89 | 9.6 | 1 | academic_source | PUBLISHED | 1687959058762 | 1687959058762 | 1.5% Organic Powdered Cottonii - Polyethylene Glycol | OPC raw materials (1, 1.5, 2, and 2.5 %) were mixed with water in a beaker glass and stirred using a magnetic stirrer rotating on a turned-off hotplate. After homogenous mixing, the hotplate was turned on until the solution reached a temperature of 85 ºC. Then plasticizer (glycerol or PEG or sorbitol) was added according to the formulation while stirring and mixing at 85 ºC. The film solution was then poured into 16 x 16 cm2 acrylic mould. The moulds were allowed to stand at a room temperature (27 ºC) for 24 h. Later than, the film was dried in an oven at 40 ºC for 24 h. Thereafter, it was out from the oven, taken off from the moulds, put it in a plastic clip and stored in a desiccator at a room temperature. | [44 empty] | 1.5 | [284 empty] | 1.5 | [144 empty] | 6 8.85±0.93 |  | 3.90±0.70 | 0.06±0.01 | [65 empty] | 3.71±0.08
117 | 118 | 649c36129ee946b7c103eabc | http://dx.doi.org/10.1088/1755-1315/483/1/012008 | http://dx.doi.org/10.1088/1755-1315/483/1/012008 | 64970584acd990a5ec0ddd89 | 9.7 | 1 | academic_source | PUBLISHED | 1687959058782 | 1687959058782 | 2 %Organic Powdered Cottonii - Polyethylene Glycol | OPC raw materials (1, 1.5, 2, and 2.5 %) were mixed with water in a beaker glass and stirred using a magnetic stirrer rotating on a turned-off hotplate. After homogenous mixing, the hotplate was turned on until the solution reached a temperature of 85 ºC. Then plasticizer (glycerol or PEG or sorbitol) was added according to the formulation while stirring and mixing at 85 ºC. The film solution was then poured into 16 x 16 cm2 acrylic mould. The moulds were allowed to stand at a room temperature (27 ºC) for 24 h. Later than, the film was dried in an oven at 40 ºC for 24 h. Thereafter, it was out from the oven, taken off from the moulds, put it in a plastic clip and stored in a desiccator at a room temperature. | [44 empty] | 2 | [284 empty] | 2 | [144 empty] | 9.36±1.10 |  | 3.33±0.42 | 0.07±0.01 | [65 empty] | 3.66±0.17
118 | 119 | 649c36129ee946b7c103eabd | http://dx.doi.org/10.1088/1755-1315/483/1/012008 | http://dx.doi.org/10.1088/1755-1315/483/1/012008 | 64970584acd990a5ec0ddd89 | 9.8 | 1 | academic_source | PUBLISHED | 1687959058809 | 1687959058809 | 2.5 %Organic Powdered Cottonii - Polyethylene Glycol | OPC raw materials (1, 1.5, 2, and 2.5 %) were mixed with water in a beaker glass and stirred using a magnetic stirrer rotating on a turned-off hotplate. After homogenous mixing, the hotplate was turned on until the solution reached a temperature of 85 ºC. Then plasticizer (glycerol or PEG or sorbitol) was added according to the formulation while stirring and mixing at 85 ºC. The film solution was then poured into 16 x 16 cm2 acrylic mould. The moulds were allowed to stand at a room temperature (27 ºC) for 24 h. Later than, the film was dried in an oven at 40 ºC for 24 h. Thereafter, it was out from the oven, taken off from the moulds, put it in a plastic clip and stored in a desiccator at a room temperature. | [44 empty] | 2.5 | [284 empty] | 2.5 | [144 empty] | 9.55±0.13 |  | 3.07±0.93 | 0.00±0.00 | [65 empty] | 3.46±0.05
119 | 120 | 649c36129ee946b7c103eabe | http://dx.doi.org/10.1088/1755-1315/483/1/012008 | http://dx.doi.org/10.1088/1755-1315/483/1/012008 | 64970584acd990a5ec0ddd89 | 9.9 | 1 | academic_source | PUBLISHED | 1687959058830 | 1687959058830 | 1% Organic Powdered Cottonii - Sorbitol | OPC raw materials (1, 1.5, 2, and 2.5 %) were mixed with water in a beaker glass and stirred using a magnetic stirrer rotating on a turned-off hotplate. After homogenous mixing, the hotplate was turned on until the solution reached a temperature of 85 ºC. Then plasticizer (glycerol or PEG or sorbitol) was added according to the formulation while stirring and mixing at 85 ºC. The film solution was then poured into 16 x 16 cm2 acrylic mould. The moulds were allowed to stand at a room temperature (27 ºC) for 24 h. Later than, the film was dried in an oven at 40 ºC for 24 h. Thereafter, it was out from the oven, taken off from the moulds, put it in a plastic clip and stored in a desiccator at a room temperature. | [44 empty] | 1 | [284 empty] | 1 | [144 empty] | 7.43±0.43 |  | 5.20±0.95 | 0.05±0.00 | [65 empty] | 3.73±0.07
120 | 121 | 649c36129ee946b7c103eabf | http://dx.doi.org/10.1088/1755-1315/483/1/012008 | http://dx.doi.org/10.1088/1755-1315/483/1/012008 | 64970584acd990a5ec0ddd89 | 9.10 | 1 | academic_source | PUBLISHED | 1687959058852 | 1687959058852 | 1.5% Organic Powdered Cottonii - Sorbitol | OPC raw materials (1, 1.5, 2, and 2.5 %) were mixed with water in a beaker glass and stirred using a magnetic stirrer rotating on a turned-off hotplate. After homogenous mixing, the hotplate was turned on until the solution reached a temperature of 85 ºC. Then plasticizer (glycerol or PEG or sorbitol) was added according to the formulation while stirring and mixing at 85 ºC. The film solution was then poured into 16 x 16 cm2 acrylic mould. The moulds were allowed to stand at a room temperature (27 ºC) for 24 h. Later than, the film was dried in an oven at 40 ºC for 24 h. Thereafter, it was out from the oven, taken off from the moulds, put it in a plastic clip and stored in a desiccator at a room temperature. | [44 empty] | 1.5 | [284 empty] | 1.5 | [144 empty] | 9.86±0.45 |  | 2.07±0.15 | 0.05±0.00 | [65 empty] | 3.90±0.29
121 | 122 | 649c36129ee946b7c103eac0 | http://dx.doi.org/10.1088/1755-1315/483/1/012008 | http://dx.doi.org/10.1088/1755-1315/483/1/012008 | 64970584acd990a5ec0ddd89 | 9.11 | 1 | academic_source | PUBLISHED | 1687959058874 | 1687959058874 | 2 %Organic Powdered Cottonii - Sorbitol | OPC raw materials (1, 1.5, 2, and 2.5 %) were mixed with water in a beaker glass and stirred using a magnetic stirrer rotating on a turned-off hotplate. After homogenous mixing, the hotplate was turned on until the solution reached a temperature of 85 ºC. Then plasticizer (glycerol or PEG or sorbitol) was added according to the formulation while stirring and mixing at 85 ºC. The film solution was then poured into 16 x 16 cm2 acrylic mould. The moulds were allowed to stand at a room temperature (27 ºC) for 24 h. Later than, the film was dried in an oven at 40 ºC for 24 h. Thereafter, it was out from the oven, taken off from the moulds, put it in a plastic clip and stored in a desiccator at a room temperature. | [44 empty] | 2 | [284 empty] | 2 | [144 empty] | 10.12±0.78 |  | 1.87±0.55 | 0.07±0.00 | [65 empty] | 4.24±0.04
122 | 123 | 649c36129ee946b7c103eac1 | http://dx.doi.org/10.1088/1755-1315/483/1/012008 | http://dx.doi.org/10.1088/1755-1315/483/1/012008 | 64970584acd990a5ec0ddd89 | 9.12 | 1 | academic_source | PUBLISHED | 1687959058896 | 1687959058896 | 2.5 %Organic Powdered Cottonii - Sorbitol | OPC raw materials (1, 1.5, 2, and 2.5 %) were mixed with water in a beaker glass and stirred using a magnetic stirrer rotating on a turned-off hotplate. After homogenous mixing, the hotplate was turned on until the solution reached a temperature of 85 ºC. Then plasticizer (glycerol or PEG or sorbitol) was added according to the formulation while stirring and mixing at 85 ºC. The film solution was then poured into 16 x 16 cm2 acrylic mould. The moulds were allowed to stand at a room temperature (27 ºC) for 24 h. Later than, the film was dried in an oven at 40 ºC for 24 h. Thereafter, it was out from the oven, taken off from the moulds, put it in a plastic clip and stored in a desiccator at a room temperature. | [44 empty] | 2.5 | [284 empty] | 2.5 | [144 empty] | 12.08±0.74 |  | 1.67±0.06 | 0.08±0.00 | [65 empty] | 3.89±0.08
123 | 124 | 649c36129ee946b7c103eac2 | 10.1021/acssuschemeng.8b03450 | 10.1021/acssuschemeng.8b03450 | 64970584acd990a5ec0ddd97 |  | 1 | academic_source | PUBLISHED | 1687959058917 | 1687959058917
124 | 125 | 649c36129ee946b7c103eac3 | 10.1021/acssuschemeng.8b03450 | 10.1021/acssuschemeng.8b03450 | 64970584acd990a5ec0ddd97 |  | 1 | academic_source | PUBLISHED | 1687959058939 | 1687959058939
125 | 126 | 649c36129ee946b7c103eac4 | 10.1021/acssuschemeng.8b03450 | 10.1021/acssuschemeng.8b03450 | 64970584acd990a5ec0ddd97 |  | 1 | academic_source | PUBLISHED | 1687959058962 | 1687959058962
126 | 127 | 649c36129ee946b7c103eac5 | 10.1021/acssuschemeng.8b03450 | 10.1021/acssuschemeng.8b03450 | 64970584acd990a5ec0ddd97 |  | 1 | academic_source | PUBLISHED | 1687959058984 | 1687959058984 | [545 empty] | 2920
127 | 128 | 649c36139ee946b7c103eac6 | 10.1021/acssuschemeng.8b03450 | 10.1021/acssuschemeng.8b03450 | 64970584acd990a5ec0ddd97 |  | 1 | academic_source | PUBLISHED | 1687959059007 | 1687959059007 | [545 empty] | 1700
128 | 129 | 649c36139ee946b7c103eac7 | 10.1021/acssuschemeng.8b03450 | 10.1021/acssuschemeng.8b03450 | 64970584acd990a5ec0ddd97 |  | 1 | academic_source | PUBLISHED | 1687959059032 | 1687959059032 | [545 empty] | 2550
129 | 130 | 649c36139ee946b7c103eac8 | 10.1021/acssuschemeng.8b03450 | 10.1021/acssuschemeng.8b03450 | 64970584acd990a5ec0ddd97 |  | 1 | academic_source | PUBLISHED | 1687959059055 | 1687959059055
130 | 131 | 649c36139ee946b7c103eac9 | 10.1021/acssuschemeng.8b03450 | 10.1021/acssuschemeng.8b03450 | 64970584acd990a5ec0ddd97 |  | 1 | academic_source | PUBLISHED | 1687959059078 | 1687959059078
131 | 132 | 649c36139ee946b7c103eaca | 10.1021/acssuschemeng.8b03450 | 10.1021/acssuschemeng.8b03450 | 64970584acd990a5ec0ddd97 |  | 1 | academic_source | PUBLISHED | 1687959059101 | 1687959059101
132 | 133 | 649c36139ee946b7c103eacb | 10.1021/acssuschemeng.8b03450 | 10.1021/acssuschemeng.8b03450 | 64970584acd990a5ec0ddd97 |  | 1 | academic_source | PUBLISHED | 1687959059123 | 1687959059123
133 | 134 | 649c36139ee946b7c103eacc | https://doi.org/10.1021/acssuschemeng.8b03450 | https://doi.org/10.1021/acssuschemeng.8b03450 | 64970584acd990a5ec0ddda2 | 10.1 | 1 | academic_source | PUBLISHED | 1687959059148 | 1687959059148 | Sodium Alginate- Tomato Pomace - 0 | Sodium alginate solutions with a concentration of 30 mg/mL were prepared in ultrapure water at 60°C and with continuous stirring. Tomato pomace monomers were added to a mixture of ultrapure water and ethanol (1:1, v:v) at a concentration of 30 mg/mL and dispersed by four successive 30-s ultrasound cycles. Then, the sodium alginate solution and tomato pomace monomers suspension were blended in five different weight ratios (sodium alginate/tomato pomace monomers: 100/0, 75/25, 50/50, 25/75, 0/100). Afterward, 25 mL of each solution was drop-casted on 9 cm diameter glass Petri dishes and warmed up in oven at 50°C for several hours until fully dry. Free-standing films were obtained for 100/0, 75/25 and 50/50 proportions. | [7 empty] | 30 | [140 empty] | 0 | [218 empty] | 30 | [24 empty] | 0 | [81 empty] | ~51 | ~1968 | ~10 | [66 empty] | ~9326
134 | 135 | 649c36139ee946b7c103eacd | https://doi.org/10.1021/acssuschemeng.8b03450 | https://doi.org/10.1021/acssuschemeng.8b03450 | 64970584acd990a5ec0ddda2 | 10.2 | 1 | academic_source | PUBLISHED | 1687959059171 | 1687959059171 | Sodium Alginate- Tomato Pomace - 25 | Sodium alginate solutions with a concentration of 30 mg/mL were prepared in ultrapure water at 60°C and with continuous stirring. Tomato pomace monomers were added to a mixture of ultrapure water and ethanol (1:1, v:v) at a concentration of 30 mg/mL and dispersed by four successive 30-s ultrasound cycles. Then, the sodium alginate solution and tomato pomace monomers suspension were blended in five different weight ratios (sodium alginate/tomato pomace monomers: 100/0, 75/25, 50/50, 25/75, 0/100). Afterward, 25 mL of each solution was drop-casted on 9 cm diameter glass Petri dishes and warmed up in oven at 50°C for several hours until fully dry. Free-standing films were obtained for 100/0, 75/25 and 50/50 proportions. | [7 empty] | 30 | [140 empty] | 25 | [218 empty] | 30 | [24 empty] | 25 | [81 empty] | ~25 | ~1338 | ~6 | [26 empty] | 77
135 | 136 | 649c36139ee946b7c103eace | https://doi.org/10.1021/acssuschemeng.8b03450 | https://doi.org/10.1021/acssuschemeng.8b03450 | 64970584acd990a5ec0ddda2 | 10.3 | 1 | academic_source | PUBLISHED | 1687959059192 | 1687959059192 | Sodium Alginate- Tomato Pomace - 50 | Sodium alginate solutions with a concentration of 30 mg/mL were prepared in ultrapure water at 60°C and with continuous stirring. Tomato pomace monomers were added to a mixture of ultrapure water and ethanol (1:1, v:v) at a concentration of 30 mg/mL and dispersed by four successive 30-s ultrasound cycles. Then, the sodium alginate solution and tomato pomace monomers suspension were blended in five different weight ratios (sodium alginate/tomato pomace monomers: 100/0, 75/25, 50/50, 25/75, 0/100). Afterward, 25 mL of each solution was drop-casted on 9 cm diameter glass Petri dishes and warmed up in oven at 50°C for several hours until fully dry. Free-standing films were obtained for 100/0, 75/25 and 50/50 proportions. | [7 empty] | 30 | [140 empty] | 50 | [218 empty] | 30 | [24 empty] | 50 | [81 empty] | ~12 | ~596 | ~7 | [26 empty] | 81 | [39 empty] | ~7643
136 | 137 | 649c36139ee946b7c103eacf | https://doi.org/10.1021/acssuschemeng.8b03450 | https://doi.org/10.1021/acssuschemeng.8b03450 | 64970584acd990a5ec0ddda2 | 10.4 | 1 | academic_source | PUBLISHED | 1687959059213 | 1687959059213 | Sodium Alginate- Tomato Pomace - 75 | Sodium alginate solutions with a concentration of 30 mg/mL were prepared in ultrapure water at 60°C and with continuous stirring. Tomato pomace monomers were added to a mixture of ultrapure water and ethanol (1:1, v:v) at a concentration of 30 mg/mL and dispersed by four successive 30-s ultrasound cycles. Then, the sodium alginate solution and tomato pomace monomers suspension were blended in five different weight ratios (sodium alginate/tomato pomace monomers: 100/0, 75/25, 50/50, 25/75, 0/100). Afterward, 25 mL of each solution was drop-casted on 9 cm diameter glass Petri dishes and warmed up in oven at 50°C for several hours until fully dry. Free-standing films were obtained for 100/0, 75/25 and 50/50 proportions. | [7 empty] | 30 | [140 empty] | 75 | [218 empty] | 30 | [24 empty] | 75 | [110 empty] | 101
137 | 138 | 649c36139ee946b7c103ead0 | https://doi.org/10.1021/acssuschemeng.8b03450 | https://doi.org/10.1021/acssuschemeng.8b03450 | 64970584acd990a5ec0ddda2 | 10.5 | 1 | academic_source | PUBLISHED | 1687959059236 | 1687959059236 | Sodium Alginate- Tomato Pomace - 100 | Sodium alginate solutions with a concentration of 30 mg/mL were prepared in ultrapure water at 60°C and with continuous stirring. Tomato pomace monomers were added to a mixture of ultrapure water and ethanol (1:1, v:v) at a concentration of 30 mg/mL and dispersed by four successive 30-s ultrasound cycles. Then, the sodium alginate solution and tomato pomace monomers suspension were blended in five different weight ratios (sodium alginate/tomato pomace monomers: 100/0, 75/25, 50/50, 25/75, 0/100). Afterward, 25 mL of each solution was drop-casted on 9 cm diameter glass Petri dishes and warmed up in oven at 50°C for several hours until fully dry. Free-standing films were obtained for 100/0, 75/25 and 50/50 proportions. | [7 empty] | 30 | [140 empty] | 100 | [218 empty] | 30 | [24 empty] | 100 | [110 empty] | 110
138 | 139 | 649c36139ee946b7c103ead1 | https://doi.org/10.1021/acssuschemeng.8b03450 | https://doi.org/10.1021/acssuschemeng.8b03450 | 64970584acd990a5ec0ddda2 | 10.6 | 1 | academic_source | PUBLISHED | 1687959059264 | 1687959059264 | Sodium Alginate- Tomato Pomace - 0 Polymerised | Sodium alginate solutions with a concentration of 30 mg/mL were prepared in ultrapure water at 60°C and with continuous stirring. Tomato pomace monomers were added to a mixture of ultrapure water and ethanol (1:1, v:v) at a concentration of 30 mg/mL and dispersed by four successive 30-s ultrasound cycles. Then, the sodium alginate solution and tomato pomace monomers suspension were blended in five different weight ratios (sodium alginate/tomato pomace monomers: 100/0, 75/25, 50/50, 25/75, 0/100). Afterward, 25 mL of each solution was drop-casted on 9 cm diameter glass Petri dishes and warmed up in oven at 50°C for several hours until fully dry. Free-standing films were obtained for 100/0, 75/25 and 50/50 proportions. | [7 empty] | 30 | [359 empty] | 30 | [106 empty] | ~33 | ~1822 | ~3
139 | 140 | 649c36139ee946b7c103ead2 | https://doi.org/10.1021/acssuschemeng.8b03450 | https://doi.org/10.1021/acssuschemeng.8b03450 | 64970584acd990a5ec0ddda2 | 10.7 | 1 | academic_source | PUBLISHED | 1687959059286 | 1687959059286 | Sodium Alginate- Tomato Pomace - 25 Polymerised | Sodium alginate solutions with a concentration of 30 mg/mL were prepared in ultrapure water at 60°C and with continuous stirring. Tomato pomace monomers were added to a mixture of ultrapure water and ethanol (1:1, v:v) at a concentration of 30 mg/mL and dispersed by four successive 30-s ultrasound cycles. Then, the sodium alginate solution and tomato pomace monomers suspension were blended in five different weight ratios (sodium alginate/tomato pomace monomers: 100/0, 75/25, 50/50, 25/75, 0/100). Afterward, 25 mL of each solution was drop-casted on 9 cm diameter glass Petri dishes and warmed up in oven at 50°C for several hours until fully dry. Free-standing films were obtained for 100/0, 75/25 and 50/50 proportions. | [7 empty] | 30 | [359 empty] | 30 | [106 empty] | ~6 | ~1026 | ~1.6 | [26 empty] | 92 | [39 empty] | ~8500
140 | 141 | 649c36139ee946b7c103ead3 | https://doi.org/10.1021/acssuschemeng.8b03450 | https://doi.org/10.1021/acssuschemeng.8b03450 | 64970584acd990a5ec0ddda2 | 10.8 | 1 | academic_source | PUBLISHED | 1687959059310 | 1687959059310 | Sodium Alginate- Tomato Pomace - 50 Polymerised | Sodium alginate solutions with a concentration of 30 mg/mL were prepared in ultrapure water at 60°C and with continuous stirring. Tomato pomace monomers were added to a mixture of ultrapure water and ethanol (1:1, v:v) at a concentration of 30 mg/mL and dispersed by four successive 30-s ultrasound cycles. Then, the sodium alginate solution and tomato pomace monomers suspension were blended in five different weight ratios (sodium alginate/tomato pomace monomers: 100/0, 75/25, 50/50, 25/75, 0/100). Afterward, 25 mL of each solution was drop-casted on 9 cm diameter glass Petri dishes and warmed up in oven at 50°C for several hours until fully dry. Free-standing films were obtained for 100/0, 75/25 and 50/50 proportions. | [7 empty] | 30 | [359 empty] | 30 | [106 empty] | ~7 | ~615 | ~1.5 | [26 empty] | 96
141 | 142 | 649c36139ee946b7c103ead4 | https://doi.org/10.1021/acssuschemeng.8b03450 | https://doi.org/10.1021/acssuschemeng.8b03450 | 64970584acd990a5ec0ddda2 | 10.9 | 1 | academic_source | PUBLISHED | 1687959059333 | 1687959059333 | Sodium Alginate- Tomato Pomace - 75 Polymerised | Sodium alginate solutions with a concentration of 30 mg/mL were prepared in ultrapure water at 60°C and with continuous stirring. Tomato pomace monomers were added to a mixture of ultrapure water and ethanol (1:1, v:v) at a concentration of 30 mg/mL and dispersed by four successive 30-s ultrasound cycles. Then, the sodium alginate solution and tomato pomace monomers suspension were blended in five different weight ratios (sodium alginate/tomato pomace monomers: 100/0, 75/25, 50/50, 25/75, 0/100). Afterward, 25 mL of each solution was drop-casted on 9 cm diameter glass Petri dishes and warmed up in oven at 50°C for several hours until fully dry. Free-standing films were obtained for 100/0, 75/25 and 50/50 proportions. | [7 empty] | 30 | [359 empty] | 30 | [135 empty] | 109 | [39 empty] | ~6300
142 | 143 | 649c36139ee946b7c103ead5 | https://doi.org/10.1021/acssuschemeng.8b03450 | https://doi.org/10.1021/acssuschemeng.8b03450 | 64970584acd990a5ec0ddda2 | 10.10 | 1 | academic_source | PUBLISHED | 1687959059355 | 1687959059355 | Sodium Alginate- Tomato Pomace - 100 Polymerised | Sodium alginate solutions with a concentration of 30 mg/mL were prepared in ultrapure water at 60°C and with continuous stirring. Tomato pomace monomers were added to a mixture of ultrapure water and ethanol (1:1, v:v) at a concentration of 30 mg/mL and dispersed by four successive 30-s ultrasound cycles. Then, the sodium alginate solution and tomato pomace monomers suspension were blended in five different weight ratios (sodium alginate/tomato pomace monomers: 100/0, 75/25, 50/50, 25/75, 0/100). Afterward, 25 mL of each solution was drop-casted on 9 cm diameter glass Petri dishes and warmed up in oven at 50°C for several hours until fully dry. Free-standing films were obtained for 100/0, 75/25 and 50/50 proportions. | [7 empty] | 30 | [359 empty] | 30 | [135 empty] | 118
143 | 144 | 649c36139ee946b7c103ead6 | https://doi.org/10.1021/acssuschemeng.8b03450 | https://doi.org/10.1021/acssuschemeng.8b03450 | 64970584acd990a5ec0ddda2 | 10.11 | 1 | academic_source | PUBLISHED | 1687959059381 | 1687959059381 | Sodium Alginate- Tomato Pomace - 50/ Beeswax 0% | Sodium alginate solutions with a concentration of 30 mg/mL were prepared in ultrapure water at 60°C and with continuous stirring. Tomato pomace monomers were added to a mixture of ultrapure water and ethanol (1:1, v:v) at a concentration of 30 mg/mL and dispersed by four successive 30-s ultrasound cycles. Then, the sodium alginate solution and tomato pomace monomers suspension were blended in five different weight ratios (sodium alginate/tomato pomace monomers: 100/0, 75/25, 50/50, 25/75, 0/100). Afterward, 25 mL of each solution was drop-casted on 9 cm diameter glass Petri dishes and warmed up in oven at 50°C for several hours until fully dry. Free-standing films were obtained for 100/0, 75/25 and 50/50 proportions. | [7 empty] | 30 | [10 empty] | 0 | [129 empty] | 50 | [29 empty] | 0 | [188 empty] | 30 | [24 empty] | 50 | [81 empty] | ~7 | ~615 | ~2 | [26 empty] | ~96 | [39 empty] | ~6305
144 | 145 | 649c36139ee946b7c103ead7 | https://doi.org/10.1021/acssuschemeng.8b03450 | https://doi.org/10.1021/acssuschemeng.8b03450 | 64970584acd990a5ec0ddda2 | 10.12 | 1 | academic_source | PUBLISHED | 1687959059403 | 1687959059403 | Sodium Alginate- Tomato Pomace - 50/ Beeswax 5% | Sodium alginate solutions with a concentration of 30 mg/mL were prepared in ultrapure water at 60°C and with continuous stirring. Tomato pomace monomers were added to a mixture of ultrapure water and ethanol (1:1, v:v) at a concentration of 30 mg/mL and dispersed by four successive 30-s ultrasound cycles. Then, the sodium alginate solution and tomato pomace monomers suspension were blended in five different weight ratios (sodium alginate/tomato pomace monomers: 100/0, 75/25, 50/50, 25/75, 0/100). Afterward, 25 mL of each solution was drop-casted on 9 cm diameter glass Petri dishes and warmed up in oven at 50°C for several hours until fully dry. Free-standing films were obtained for 100/0, 75/25 and 50/50 proportions. | [7 empty] | 30 | [10 empty] | 5 | [129 empty] | 50 | [29 empty] | 5 | [188 empty] | 30 | [24 empty] | 50 | [81 empty] | ~18 | ~1025 | ~2.5 | [26 empty] | ~102
145 | 146 | 649c36139ee946b7c103ead8 | https://doi.org/10.1021/acssuschemeng.8b03450 | https://doi.org/10.1021/acssuschemeng.8b03450 | 64970584acd990a5ec0ddda2 | 10.13 | 1 | academic_source | PUBLISHED | 1687959059431 | 1687959059431 | Sodium Alginate- Tomato Pomace - 50 /Beeswax 15% | Sodium alginate solutions with a concentration of 30 mg/mL were prepared in ultrapure water at 60°C and with continuous stirring. Tomato pomace monomers were added to a mixture of ultrapure water and ethanol (1:1, v:v) at a concentration of 30 mg/mL and dispersed by four successive 30-s ultrasound cycles. Then, the sodium alginate solution and tomato pomace monomers suspension were blended in five different weight ratios (sodium alginate/tomato pomace monomers: 100/0, 75/25, 50/50, 25/75, 0/100). Afterward, 25 mL of each solution was drop-casted on 9 cm diameter glass Petri dishes and warmed up in oven at 50°C for several hours until fully dry. Free-standing films were obtained for 100/0, 75/25 and 50/50 proportions. | [7 empty] | 30 | [10 empty] | 15 | [129 empty] | 50 | [29 empty] | 15 | [188 empty] | 30 | [24 empty] | 50 | [81 empty] | ~22 | ~1025 | ~3 | [26 empty] | ~104
146 | 147 | 649c36139ee946b7c103ead9 | https://doi.org/10.1021/acssuschemeng.8b03450 | https://doi.org/10.1021/acssuschemeng.8b03450 | 64970584acd990a5ec0ddda2 | 10.14 | 1 | academic_source | PUBLISHED | 1687959059462 | 1687959059462 | Sodium Alginate- Tomato Pomace - 50/ Beeswax 30% | Sodium alginate solutions with a concentration of 30 mg/mL were prepared in ultrapure water at 60°C and with continuous stirring. Tomato pomace monomers were added to a mixture of ultrapure water and ethanol (1:1, v:v) at a concentration of 30 mg/mL and dispersed by four successive 30-s ultrasound cycles. Then, the sodium alginate solution and tomato pomace monomers suspension were blended in five different weight ratios (sodium alginate/tomato pomace monomers: 100/0, 75/25, 50/50, 25/75, 0/100). Afterward, 25 mL of each solution was drop-casted on 9 cm diameter glass Petri dishes and warmed up in oven at 50°C for several hours until fully dry. Free-standing films were obtained for 100/0, 75/25 and 50/50 proportions. | [7 empty] | 30 | [10 empty] | 30 | [129 empty] | 50 | [29 empty] | 30 | [188 empty] | 30 | [24 empty] | 50 | [81 empty] | ~24 | ~1075 | ~3 | [26 empty] | ~106 | [39 empty] | ~1847
147 | 148 | 649c36139ee946b7c103eada | https://doi.org/10.1111/jfpp.15153 | https://doi.org/10.1111/jfpp.15153 | 64970584acd990a5ec0dddb2 | 11.1 | 1 | academic_source | PUBLISHED | 1687959059500 | 1687959059500 | Ipomoea batatas, κ-carrageenan, glycerol | The blends of I. batatas and κ-carrageenan with 5 (TS1), 10 (TS2), and 15% (TS3) glycerol concentration (w/w of I. batatas + κ-carrageenan) were optimized based on preliminary trials. The temperature of the mixture was slowly raised to 90°C maintaining the continuous stirring but avoiding frothing. The temperature and stirring of FFS were maintained for 5 hr with the maintenance of the level of deionized water. The FFS was then kept in a vacuum oven to remove air bubbles and dissolve air for 2 hr. Then the FFS was cooled to 50°C and casting was done by pouring the aliquot in hydrophobic soda-lime glass Petri dish. | [16 empty] | 4 | [11 empty] | 1.5 | [37 empty] | 0.275 | [133 empty] | 1.5 | [58 empty] | 0.275 | [18 empty] | 4
148 | 149 | 649c36139ee946b7c103eadb | https://doi.org/10.1111/jfpp.15153 | https://doi.org/10.1111/jfpp.15153 | 64970584acd990a5ec0dddb2 | 11.2 | 1 | academic_source | PUBLISHED | 1687959059525 | 1687959059525 | Ipomoea batatas- κ-carrageenan -glycerol | The blends of I. batatas and κ-carrageenan with 5 (TS1), 10 (TS2), and 15% (TS3) glycerol concentration (w/w of I. batatas + κ-carrageenan) were optimized based on preliminary trials. The temperature of the mixture was slowly raised to 90°C maintaining the continuous stirring but avoiding frothing. The temperature and stirring of FFS were maintained for 5 hr with the maintenance of the level of deionized water. The FFS was then kept in a vacuum oven to remove air bubbles and dissolve air for 2 hr. Then the FFS was cooled to 50°C and casting was done by pouring the aliquot in hydrophobic soda-lime glass Petri dish. | [16 empty] | 4 | [11 empty] | 1.5 | [37 empty] | 0.55 | [133 empty] | 1.5 | [58 empty] | 0.55 | [18 empty] | 4
149 | 150 | 649c36139ee946b7c103eadc | https://doi.org/10.1111/jfpp.15153 | https://doi.org/10.1111/jfpp.15153 | 64970584acd990a5ec0dddb2 | 11.3 | 1 | academic_source | PUBLISHED | 1687959059551 | 1687959059551 | Ipomoea batatas- κ-carrageenan-glycerol | The blends of I. batatas and κ-carrageenan with 5 (TS1), 10 (TS2), and 15% (TS3) glycerol concentration (w/w of I. batatas + κ-carrageenan) were optimized based on preliminary trials. The temperature of the mixture was slowly raised to 90°C maintaining the continuous stirring but avoiding frothing. The temperature and stirring of FFS were maintained for 5 hr with the maintenance of the level of deionized water. The FFS was then kept in a vacuum oven to remove air bubbles and dissolve air for 2 hr. Then the FFS was cooled to 50°C and casting was done by pouring the aliquot in hydrophobic soda-lime glass Petri dish. | [16 empty] | 4 | [11 empty] | 1.5 | [37 empty] | 0.825 | [133 empty] | 1.5 | [58 empty] | 0.825 | [18 empty] | 4
150 | 151 | 649c36139ee946b7c103eadd | https://doi.org/10.1111/ijfs.14720 | https://doi.org/10.1111/ijfs.14720 | 64970584acd990a5ec0dddb7 | 12.1 | 1 | academic_source | PUBLISHED | 1687959059578 | 1687959059578 | Hydroxypropyl cassava starch powder/Agar /Maltodextrin | Different blend ratios among starch (S), agar (A) and maltodextrin (M) were investigated as S:A:M of 10:0:0 (S10:A0:M0), 8:2:0 (S8:A2:M), 6:4:0 (S6:A4:M0), 8:0:2 (S8:A0:M2) and 6:2:2 (S6:A2:M2) as shown in Table 1. Dry powders were mixed with glycerol using a dough mixer for 5 min at a weight ratio for powder: glycerol of 100:35. The mixtures were fed into a twin-screw extruder Edible films were produced using an extrusion temperature profile of 90-165 °C at 50-80 rpm screw speed through a slit die (100 mm × 2 mm) | [5 empty] | 0 | [78 empty] | 0 | [54 empty] | 100 | [20 empty] | 0 | [139 empty] | 0 | [74 empty] | 100
151 | 152 | 649c36139ee946b7c103eade | https://doi.org/10.1111/ijfs.14720 | https://doi.org/10.1111/ijfs.14720 | 64970584acd990a5ec0dddb7 | 12.2 | 1 | academic_source | PUBLISHED | 1687959059603 | 1687959059603 | Hydroxypropyl cassava starch powder/Agar /Maltodextrin | Different blend ratios among starch (S), agar (A) and maltodextrin (M) were investigated as S:A:M of 10:0:0 (S10:A0:M0), 8:2:0 (S8:A2:M), 6:4:0 (S6:A4:M0), 8:0:2 (S8:A0:M2) and 6:2:2 (S6:A2:M2) as shown in Table 1. Dry powders were mixed with glycerol using a dough mixer for 5 min at a weight ratio for powder: glycerol of 100:35. The mixtures were fed into a twin-screw extruder Edible films were produced using an extrusion temperature profile of 90-165 °C at 50-80 rpm screw speed through a slit die (100 mm × 2 mm) | [5 empty] | 24 | [78 empty] | 0 | [54 empty] | 80 | [20 empty] | 24 | [139 empty] | 0 | [74 empty] | 80
152 | 153 | 649c36139ee946b7c103eadf | https://doi.org/10.1111/ijfs.14720 | https://doi.org/10.1111/ijfs.14720 | 64970584acd990a5ec0dddb7 | 12.3 | 1 | academic_source | PUBLISHED | 1687959059634 | 1687959059634 | Hydroxypropyl cassava starch powder/Agar /Maltodextrin | Different blend ratios among starch (S), agar (A) and maltodextrin (M) were investigated as S:A:M of 10:0:0 (S10:A0:M0), 8:2:0 (S8:A2:M), 6:4:0 (S6:A4:M0), 8:0:2 (S8:A0:M2) and 6:2:2 (S6:A2:M2) as shown in Table 1. Dry powders were mixed with glycerol using a dough mixer for 5 min at a weight ratio for powder: glycerol of 100:35. The mixtures were fed into a twin-screw extruder Edible films were produced using an extrusion temperature profile of 90-165 °C at 50-80 rpm screw speed through a slit die (100 mm × 2 mm) | [5 empty] | 40 | [78 empty] | 0 | [54 empty] | 60 | [20 empty] | 40 | [139 empty] | 0 | [74 empty] | 60
153 | 154 | 649c36139ee946b7c103eae0 | https://doi.org/10.1111/ijfs.14720 | https://doi.org/10.1111/ijfs.14720 | 64970584acd990a5ec0dddb7 | 12.4 | 1 | academic_source | PUBLISHED | 1687959059658 | 1687959059658 | Hydroxypropyl cassava starch powder/Agar /Maltodextrin | Different blend ratios among starch (S), agar (A) and maltodextrin (M) were investigated as S:A:M of 10:0:0 (S10:A0:M0), 8:2:0 (S8:A2:M), 6:4:0 (S6:A4:M0), 8:0:2 (S8:A0:M2) and 6:2:2 (S6:A2:M2) as shown in Table 1. Dry powders were mixed with glycerol using a dough mixer for 5 min at a weight ratio for powder: glycerol of 100:35. The mixtures were fed into a twin-screw extruder Edible films were produced using an extrusion temperature profile of 90-165 °C at 50-80 rpm screw speed through a slit die (100 mm × 2 mm) | [5 empty] | 0 | [78 empty] | 20 | [54 empty] | 80 | [20 empty] | 0 | [139 empty] | 20 | [74 empty] | 80
154 | 155 | 649c36139ee946b7c103eae1 | https://doi.org/10.1111/ijfs.14720 | https://doi.org/10.1111/ijfs.14720 | 64970584acd990a5ec0dddb7 | 12.5 | 1 | academic_source | PUBLISHED | 1687959059680 | 1687959059680 | Hydroxypropyl cassava starch powder/Agar /Maltodextrin | Different blend ratios among starch (S), agar (A) and maltodextrin (M) were investigated as S:A:M of 10:0:0 (S10:A0:M0), 8:2:0 (S8:A2:M), 6:4:0 (S6:A4:M0), 8:0:2 (S8:A0:M2) and 6:2:2 (S6:A2:M2) as shown in Table 1. Dry powders were mixed with glycerol using a dough mixer for 5 min at a weight ratio for powder: glycerol of 100:35. The mixtures were fed into a twin-screw extruder Edible films were produced using an extrusion temperature profile of 90-165 °C at 50-80 rpm screw speed through a slit die (100 mm × 2 mm) | [5 empty] | 20 | [78 empty] | 20 | [54 empty] | 60 | [20 empty] | 20 | [139 empty] | 20 | [74 empty] | 60
155 | 156 | 649c36139ee946b7c103eae2 | https://doi.org/10.1111/ijfs.14720 | https://doi.org/10.1111/ijfs.14720 | 64970584acd990a5ec0dddb7 | 12.6 | 1 | academic_source | PUBLISHED | 1687959059702 | 1687959059702 | Hydroxypropyl cassava starch powder/Agar /Maltodextrin | Different blend ratios among starch (S), agar (A) and maltodextrin (M) were investigated as S:A:M of 10:0:0 (S10:A0:M0), 8:2:0 (S8:A2:M), 6:4:0 (S6:A4:M0), 8:0:2 (S8:A0:M2) and 6:2:2 (S6:A2:M2) as shown in Table 1. Dry powders were mixed with glycerol using a dough mixer for 5 min at a weight ratio for powder: glycerol of 100:35. The mixtures were fed into a twin-screw extruder Edible films were produced using an extrusion temperature profile of 90-165 °C at 50-80 rpm screw speed through a slit die (100 mm × 2 mm) | [5 empty] | 0 | [78 empty] | 0 | [54 empty] | 100 | [20 empty] | 0 | [137 empty] | 100 |  | 0
156 | 157 | 649c36139ee946b7c103eae3 | https://doi.org/10.1111/ijfs.14720 | https://doi.org/10.1111/ijfs.14720 | 64970584acd990a5ec0dddb7 | 12.7 | 1 | academic_source | PUBLISHED | 1687959059725 | 1687959059725 | Hydroxypropyl cassava starch powder/Agar /Maltodextrin | Different blend ratios among starch (S), agar (A) and maltodextrin (M) were investigated as S:A:M of 10:0:0 (S10:A0:M0), 8:2:0 (S8:A2:M), 6:4:0 (S6:A4:M0), 8:0:2 (S8:A0:M2) and 6:2:2 (S6:A2:M2) as shown in Table 1. Dry powders were mixed with glycerol using a dough mixer for 5 min at a weight ratio for powder: glycerol of 100:35. The mixtures were fed into a twin-screw extruder Edible films were produced using an extrusion temperature profile of 90-165 °C at 50-80 rpm screw speed through a slit die (100 mm × 2 mm) | [5 empty] | 20 | [78 empty] | 0 | [54 empty] | 80 | [20 empty] | 20 | [137 empty] | 80 |  | 0
157 | 158 | 649c36139ee946b7c103eae4 | https://doi.org/10.1111/ijfs.14720 | https://doi.org/10.1111/ijfs.14720 | 64970584acd990a5ec0dddb7 | 12.8 | 1 | academic_source | PUBLISHED | 1687959059750 | 1687959059750 | Hydroxypropyl cassava starch powder/Agar /Maltodextrin | Different blend ratios among starch (S), agar (A) and maltodextrin (M) were investigated as S:A:M of 10:0:0 (S10:A0:M0), 8:2:0 (S8:A2:M), 6:4:0 (S6:A4:M0), 8:0:2 (S8:A0:M2) and 6:2:2 (S6:A2:M2) as shown in Table 1. Dry powders were mixed with glycerol using a dough mixer for 5 min at a weight ratio for powder: glycerol of 100:35. The mixtures were fed into a twin-screw extruder Edible films were produced using an extrusion temperature profile of 90-165 °C at 50-80 rpm screw speed through a slit die (100 mm × 2 mm) | [5 empty] | 40 | [78 empty] | 0 | [54 empty] | 60 | [20 empty] | 40 | [137 empty] | 60 |  | 0
158 | 159 | 649c36139ee946b7c103eae5 | https://doi.org/10.1111/ijfs.14720 | https://doi.org/10.1111/ijfs.14720 | 64970584acd990a5ec0dddb7 | 12.9 | 1 | academic_source | PUBLISHED | 1687959059774 | 1687959059774 | Hydroxypropyl cassava starch powder/Agar /Maltodextrin | Different blend ratios among starch (S), agar (A) and maltodextrin (M) were investigated as S:A:M of 10:0:0 (S10:A0:M0), 8:2:0 (S8:A2:M), 6:4:0 (S6:A4:M0), 8:0:2 (S8:A0:M2) and 6:2:2 (S6:A2:M2) as shown in Table 1. Dry powders were mixed with glycerol using a dough mixer for 5 min at a weight ratio for powder: glycerol of 100:35. The mixtures were fed into a twin-screw extruder Edible films were produced using an extrusion temperature profile of 90-165 °C at 50-80 rpm screw speed through a slit die (100 mm × 2 mm) | [5 empty] | 20 | [78 empty] | 20 | [54 empty] | 60 | [20 empty] | 20 | [137 empty] | 60 |  | 20
159 | 160 | 649c36139ee946b7c103eae6 | https://doi.org/10.1002/app.49876 | https://doi.org/10.1002/app.49876 | 64970584acd990a5ec0dddc2 | 13.1 | 1 | academic_source | PUBLISHED | 1687959059798 | 1687959059798 | Sodium alginate/Norbixin | An aqueous solution containing norbixin salts concentra-tion (g norbixin/g alginate) (N%) at 0.05% (F5), 0.10%(F10), and 0.50% (F50) was prepared. The pH of water hadbeen previously adjusted to 11.0 with a potassium hydrox-ide solution (0.5% wt/vol). Sodium alginate (1% wt/wt)and glycerin (2% wt/wt) were then added. The solutionswere adjusted to pH 7.0 with a solution of acetic acid(0.5% vol/vol). The norbixin with alginate solutions weredispersed using a mechanical stirrer Fisatom 713D (S~aoPaulo, Brazil) with propellant for 30 min at 20Cand1000 rpm. After stirring, the dispersions were rested andprotected from light for 12 h for the deaeration of micro-bubbles incorporated into the dispersion.The dispersions were poured into Petri dishes(0.48 g/cm2) and dried in an oven De Leo (S~ao Paulo,Brazil) at 55C for 13 h. After the first drying step, 50 mlof CaCl2_x0002_2H2O (1% wt/vol) was poured onto each platefor 5 min for the crosslinking process. After crosslinking,the surface liquid remaining on the plates was discarded,and the Petri dishes were returned to the oven at 55Cfor 45 min. Following drying, the films were detachedfrom the plates and kept in a vat at 58% relative humidity(RH), controlled by sodium bromide during 48 h. | [7 empty] | 1 | [17 empty] | 0.5 | [40 empty] | 2 | [30 empty] | 0 | [94 empty] | 0.5 | [66 empty] | 2 | [61 empty] | 0 | [45 empty] | 1 | [59 empty] | 34.82 ± 1.78 | [5 empty] | 62.64 ± 2.45 | [11 empty] | 28.1 ± 1.13 | [8 empty] | 1.645 ± 0.213 |  |  | 11.712 ± 0.016 |  | 23.058 ± 1.313
160 | 161 | 649c36139ee946b7c103eae7 | https://doi.org/10.1002/app.49876 | https://doi.org/10.1002/app.49876 | 64970584acd990a5ec0dddc2 | 13.2 | 1 | academic_source | PUBLISHED | 1687959059820 | 1687959059820 | Sodium alginate/Norbixin | An aqueous solution containing norbixin salts concentra-tion (g norbixin/g alginate) (N%) at 0.05% (F5), 0.10%(F10), and 0.50% (F50) was prepared. The pH of water hadbeen previously adjusted to 11.0 with a potassium hydrox-ide solution (0.5% wt/vol). Sodium alginate (1% wt/wt)and glycerin (2% wt/wt) were then added. The solutionswere adjusted to pH 7.0 with a solution of acetic acid(0.5% vol/vol). The norbixin with alginate solutions weredispersed using a mechanical stirrer Fisatom 713D (S~aoPaulo, Brazil) with propellant for 30 min at 20Cand1000 rpm. After stirring, the dispersions were rested andprotected from light for 12 h for the deaeration of micro-bubbles incorporated into the dispersion.The dispersions were poured into Petri dishes(0.48 g/cm2) and dried in an oven De Leo (S~ao Paulo,Brazil) at 55C for 13 h. After the first drying step, 50 mlof CaCl2_x0002_2H2O (1% wt/vol) was poured onto each platefor 5 min for the crosslinking process. After crosslinking,the surface liquid remaining on the plates was discarded,and the Petri dishes were returned to the oven at 55Cfor 45 min. Following drying, the films were detachedfrom the plates and kept in a vat at 58% relative humidity(RH), controlled by sodium bromide during 48 h. | [7 empty] | 1 | [17 empty] | 0.5 | [40 empty] | 2 | [30 empty] | 0.05 | [94 empty] | 0.5 | [66 empty] | 2 | [61 empty] | 0.05 | [45 empty] | 1 | [59 empty] | 32.60 ± 4.16 | [5 empty] | 60.08 ± 1.92 | [11 empty] | 15.02 ± 0.43 | [8 empty] | 1.645 ± 0.213 | 0.98 ± 0.01 |  | 13.977 ± 0.777 |  | 28.217 ± 3.003
161 | 162 | 649c36139ee946b7c103eae8 | https://doi.org/10.1002/app.49876 | https://doi.org/10.1002/app.49876 | 64970584acd990a5ec0dddc2 | 13.3 | 1 | academic_source | PUBLISHED | 1687959059844 | 1687959059844 | Sodium alginate/Norbixin | An aqueous solution containing norbixin salts concentra-tion (g norbixin/g alginate) (N%) at 0.05% (F5), 0.10%(F10), and 0.50% (F50) was prepared. The pH of water hadbeen previously adjusted to 11.0 with a potassium hydrox-ide solution (0.5% wt/vol). Sodium alginate (1% wt/wt)and glycerin (2% wt/wt) were then added. The solutionswere adjusted to pH 7.0 with a solution of acetic acid(0.5% vol/vol). The norbixin with alginate solutions weredispersed using a mechanical stirrer Fisatom 713D (S~aoPaulo, Brazil) with propellant for 30 min at 20Cand1000 rpm. After stirring, the dispersions were rested andprotected from light for 12 h for the deaeration of micro-bubbles incorporated into the dispersion.The dispersions were poured into Petri dishes(0.48 g/cm2) and dried in an oven De Leo (S~ao Paulo,Brazil) at 55C for 13 h. After the first drying step, 50 mlof CaCl2_x0002_2H2O (1% wt/vol) was poured onto each platefor 5 min for the crosslinking process. After crosslinking,the surface liquid remaining on the plates was discarded,and the Petri dishes were returned to the oven at 55Cfor 45 min. Following drying, the films were detachedfrom the plates and kept in a vat at 58% relative humidity(RH), controlled by sodium bromide during 48 h. | [7 empty] | 1 | [17 empty] | 0.5 | [40 empty] | 2 | [30 empty] | 0.1 | [94 empty] | 0.5 | [66 empty] | 2 | [61 empty] | 0.1 | [45 empty] | 1 | [59 empty] | 16.90 ± 0.16 | [5 empty] | 52.84 ± 8.83 | [11 empty] | 11.90 ± 1.83 | [8 empty] | 1.645 ± 0.213 | 1.48 ± 0.07 |  | 16.770 ± 0.336 |  | 28.468 ± 5.456
162 | 163 | 649c36139ee946b7c103eae9 | https://doi.org/10.1002/app.49876 | https://doi.org/10.1002/app.49876 | 64970584acd990a5ec0dddc2 | 13.4 | 1 | academic_source | PUBLISHED | 1687959059876 | 1687959059876 | Sodium alginate/Norbixin | An aqueous solution containing norbixin salts concentra-tion (g norbixin/g alginate) (N%) at 0.05% (F5), 0.10%(F10), and 0.50% (F50) was prepared. The pH of water hadbeen previously adjusted to 11.0 with a potassium hydrox-ide solution (0.5% wt/vol). Sodium alginate (1% wt/wt)and glycerin (2% wt/wt) were then added. The solutionswere adjusted to pH 7.0 with a solution of acetic acid(0.5% vol/vol). The norbixin with alginate solutions weredispersed using a mechanical stirrer Fisatom 713D (S~aoPaulo, Brazil) with propellant for 30 min at 20Cand1000 rpm. After stirring, the dispersions were rested andprotected from light for 12 h for the deaeration of micro-bubbles incorporated into the dispersion.The dispersions were poured into Petri dishes(0.48 g/cm2) and dried in an oven De Leo (S~ao Paulo,Brazil) at 55C for 13 h. After the first drying step, 50 mlof CaCl2_x0002_2H2O (1% wt/vol) was poured onto each platefor 5 min for the crosslinking process. After crosslinking,the surface liquid remaining on the plates was discarded,and the Petri dishes were returned to the oven at 55Cfor 45 min. Following drying, the films were detachedfrom the plates and kept in a vat at 58% relative humidity(RH), controlled by sodium bromide during 48 h. | [7 empty] | 1 | [17 empty] | 0.5 | [40 empty] | 2 | [30 empty] | 0.5 | [94 empty] | 0.5 | [66 empty] | 2 | [61 empty] | 0.5 | [45 empty] | 1 | [59 empty] | 1.84 ± 0.37 | [5 empty] | 35.36 ± 2.06 | [11 empty] | 5.89 ± 2.14 | [8 empty] | 1.645 ± 0.213 | 0.37 ± 0.01 |  | 16.279 ± 0.765 |  | 27.469 ± 4.360
163 | 164 | 649c36139ee946b7c103eaea | https://doi.org/10.1007/s11694-020-00605-y | https://doi.org/10.1007/s11694-020-00605-y | 64970584acd990a5ec0dddc8 | 14.1 | 1 | academic_source | PUBLISHED | 1687959059902 | 1687959059902 | Sodium alginate/gum ghatti | Firstly, SA, GG, and glycerol were dissolved in distilled water according to the experimental design shown in Table 1. Aqueous solutions were stirred at 60 °C for 3 h with a motor stirrer to accelerate the mixing and placed under vacuum for 30 min to eliminate any trapped air. Then, the degassed solutions were cast on 15 cm × 15 cm clean acrylic glass plates (40 g solution per plate) and dried in an oven at 60 °C for 4 h. Lastly, cross-linked films were obtained by immersing the dried films in cross-linking solutions (1.5% CaCl2 + 1% citric acid) for 5 min. The films were washed with distilled water to neutrality and then dried naturally | 7.5 | [6 empty] | 7 | [17 empty] | 1.5 | [8 empty] | 1 | [31 empty] | 0.5 | [5 empty] | 1 | [119 empty] | 1.5 | [26 empty] | 1 | [39 empty] | 0.5 | [9 empty] | 1 | [97 empty] | 7 | [60 empty] | 0.27 |  |  |  | 59.15 | 79.5 |  |  |  | 70.26 |  | 73.78 | 78.21 | 81.73 |  |  |  |  | 214 |  | 247.6 | [25 empty] | 33.34 ± 1.11 |  | 10.13 ± 0.34 | 35.16 ± 1.08 | [26 empty] | 28.008 |  | 0.3611
164 | 165 | 649c36139ee946b7c103eaeb | https://doi.org/10.1007/s11694-020-00605-y | https://doi.org/10.1007/s11694-020-00605-y | 64970584acd990a5ec0dddc8 | 14.2 | 1 | academic_source | PUBLISHED | 1687959059930 | 1687959059930 | Sodium alginate/gum ghatti | Firstly, SA, GG, and glycerol were dissolved in distilled water according to the experimental design shown in Table 1. Aqueous solutions were stirred at 60 °C for 3 h with a motor stirrer to accelerate the mixing and placed under vacuum for 30 min to eliminate any trapped air. Then, the degassed solutions were cast on 15 cm × 15 cm clean acrylic glass plates (40 g solution per plate) and dried in an oven at 60 °C for 4 h. Lastly, cross-linked films were obtained by immersing the dried films in cross-linking solutions (1.5% CaCl2 + 1% citric acid) for 5 min. The films were washed with distilled water to neutrality and then dried naturally | 7.5 | [6 empty] | 6 | [17 empty] | 1.5 | [8 empty] | 1 | [31 empty] | 0.5 | [5 empty] | 1 | [119 empty] | 1.5 | [26 empty] | 1 | [39 empty] | 0.5 | [9 empty] | 1 | [97 empty] | 6 | [60 empty] | 0.14 |  |  |  | 54.95 | 76.94 |  |  |  | 66.93 |  | 72.4 | 75.08 | 81.34 |  |  |  |  | 215.5 |  | 248.1 | [25 empty] | 33.73 ± 1.3 |  | 12.05 ± 0.33 | 35.14 ± 1.23 | [26 empty] | 32.508 |  | 0.3314
165 | 166 | 649c36139ee946b7c103eaec | https://doi.org/10.1007/s11694-020-00605-y | https://doi.org/10.1007/s11694-020-00605-y | 64970584acd990a5ec0dddc8 | 14.3 | 1 | academic_source | PUBLISHED | 1687959059956 | 1687959059956 | Sodium alginate/gum ghatti | Firstly, SA, GG, and glycerol were dissolved in distilled water according to the experimental design shown in Table 1. Aqueous solutions were stirred at 60 °C for 3 h with a motor stirrer to accelerate the mixing and placed under vacuum for 30 min to eliminate any trapped air. Then, the degassed solutions were cast on 15 cm × 15 cm clean acrylic glass plates (40 g solution per plate) and dried in an oven at 60 °C for 4 h. Lastly, cross-linked films were obtained by immersing the dried films in cross-linking solutions (1.5% CaCl2 + 1% citric acid) for 5 min. The films were washed with distilled water to neutrality and then dried naturally | 7.5 | [6 empty] | 5 | [17 empty] | 1.5 | [8 empty] | 1 | [31 empty] | 0.5 | [5 empty] | 1 | [119 empty] | 1.5 | [26 empty] | 1 | [39 empty] | 0.5 | [9 empty] | 1 | [97 empty] | 5 | [60 empty] | 0.12 |  |  |  | 52.22 | 76.28 |  |  |  | 66.26 |  | 71.33 | 75.05 | 79.96 |  |  |  |  | 215.7 |  | 248.5 | [25 empty] | 34.11 ± 0.94 |  | 15.27 ± 0.30 | 34.44 ± 0.39 | [26 empty] | 35.486 |  | 0.3093
166 | 167 | 649c36139ee946b7c103eaed | https://doi.org/10.1007/s11694-020-00605-y | https://doi.org/10.1007/s11694-020-00605-y | 64970584acd990a5ec0dddc8 | 14.4 | 1 | academic_source | PUBLISHED | 1687959059985 | 1687959059985 | Sodium alginate/gum ghatti | Firstly, SA, GG, and glycerol were dissolved in distilled water according to the experimental design shown in Table 1. Aqueous solutions were stirred at 60 °C for 3 h with a motor stirrer to accelerate the mixing and placed under vacuum for 30 min to eliminate any trapped air. Then, the degassed solutions were cast on 15 cm × 15 cm clean acrylic glass plates (40 g solution per plate) and dried in an oven at 60 °C for 4 h. Lastly, cross-linked films were obtained by immersing the dried films in cross-linking solutions (1.5% CaCl2 + 1% citric acid) for 5 min. The films were washed with distilled water to neutrality and then dried naturally | 7.5 | [6 empty] | 4 | [17 empty] | 1.5 | [8 empty] | 1 | [31 empty] | 0.5 | [5 empty] | 1 | [119 empty] | 1.5 | [26 empty] | 1 | [39 empty] | 0.5 | [9 empty] | 1 | [97 empty] | 4 | [60 empty] | 0.09 |  |  |  | 49.5 | 75.67 |  |  |  | 64.87 |  | 70.03 | 74.43 | 79.77 |  |  |  |  | 215.8 |  | 248.8 | [25 empty] | 34.65 ± 1.06 |  | 9.93 ± 0.50 | 35.85 ± 0.76 | [26 empty] | 36.695 |  | 0.313
167 | 168 | 649c36149ee946b7c103eaee | https://doi.org/10.1007/s11694-020-00605-y | https://doi.org/10.1007/s11694-020-00605-y | 64970584acd990a5ec0dddc8 | 14.5 | 1 | academic_source | PUBLISHED | 1687959060018 | 1687959060018 | Sodium alginate/gum ghatti | Firstly, SA, GG, and glycerol were dissolved in distilled water according to the experimental design shown in Table 1. Aqueous solutions were stirred at 60 °C for 3 h with a motor stirrer to accelerate the mixing and placed under vacuum for 30 min to eliminate any trapped air. Then, the degassed solutions were cast on 15 cm × 15 cm clean acrylic glass plates (40 g solution per plate) and dried in an oven at 60 °C for 4 h. Lastly, cross-linked films were obtained by immersing the dried films in cross-linking solutions (1.5% CaCl2 + 1% citric acid) for 5 min. The films were washed with distilled water to neutrality and then dried naturally | 7.5 | [6 empty] | 3 | [17 empty] | 1.5 | [8 empty] | 1 | [31 empty] | 0.5 | [5 empty] | 1 | [119 empty] | 1.5 | [26 empty] | 1 | [39 empty] | 0.5 | [9 empty] | 1 | [97 empty] | 3 | [60 empty] | 0.07 |  |  |  | 47.24 | 75.06 |  |  |  | 61.8 |  | 66.31 | 72.12 | 77.78 |  |  |  |  | 216.4 |  | 251.3 | [25 empty] | 37.81 ± 1.11 |  | 8.60 ± 0.34 | 37.43 ± 0.93 | [26 empty] | 44.799 |  | 0.3055
168 | 169 | 649c36149ee946b7c103eaef | https://doi.org/10.1007/s11694-020-00605-y | https://doi.org/10.1007/s11694-020-00605-y | 64970584acd990a5ec0dddc8 | 14.6 | 1 | academic_source | PUBLISHED | 1687959060045 | 1687959060045 | Gum Ghatti | Firstly, SA, GG, and glycerol were dissolved in distilled water according to the experimental design shown in Table 1. Aqueous solutions were stirred at 60 °C for 3 h with a motor stirrer to accelerate the mixing and placed under vacuum for 30 min to eliminate any trapped air. Then, the degassed solutions were cast on 15 cm × 15 cm clean acrylic glass plates (40 g solution per plate) and dried in an oven at 60 °C for 4 h. Lastly, cross-linked films were obtained by immersing the dried films in cross-linking solutions (1.5% CaCl2 + 1% citric acid) for 5 min. The films were washed with distilled water to neutrality and then dried naturally | 7.5 | [24 empty] | 1.5 | [8 empty] | 1 | [31 empty] | 0.5 | [5 empty] | 1 | [119 empty] | 1.5 | [26 empty] | 1 | [39 empty] | 0.5 | [9 empty] | 1 | [204 empty] | 26.61 ± 0.73 |  | 15.62 ± 0.35 | 51.53 ± 1.19
169 | 170 | 649c36149ee946b7c103eaf0 | https://doi.org/10.1007/s11694-020-00605-y | https://doi.org/10.1007/s11694-020-00605-y | 64970584acd990a5ec0dddc8 | 14.7 | 1 | academic_source | PUBLISHED | 1687959060072 | 1687959060072 | Sodium alginate | Firstly, SA, GG, and glycerol were dissolved in distilled water according to the experimental design shown in Table 1. Aqueous solutions were stirred at 60 °C for 3 h with a motor stirrer to accelerate the mixing and placed under vacuum for 30 min to eliminate any trapped air. Then, the degassed solutions were cast on 15 cm × 15 cm clean acrylic glass plates (40 g solution per plate) and dried in an oven at 60 °C for 4 h. Lastly, cross-linked films were obtained by immersing the dried films in cross-linking solutions (1.5% CaCl2 + 1% citric acid) for 5 min. The films were washed with distilled water to neutrality and then dried naturally | 7.5 | [6 empty] | 1.4 | [17 empty] | 1.5 | [8 empty] | 1 | [31 empty] | 0.5 | [125 empty] | 1.5 | [26 empty] | 1 | [39 empty] | 0.5 | [107 empty] | 1.4 | [60 empty] | 0.21 |  |  |  | 70.41 | 87.49 |  |  |  | 79.25 |  | 82.96 | 86.09 | 89.01 |  |  |  |  | 213 |  | 245.5 | [25 empty] | 33.30 ± 1.31 |  | 8.37 ± 0.40 | 33.25 ± 0.62
170 | 171 | 649c36149ee946b7c103eaf1 | https://doi.org/10.3390/molecules25235563 | https://doi.org/10.3390/molecules25235563 | 64970584acd990a5ec0dddd1 | 15.1 | 1 | academic_source | PUBLISHED | 1687959060100 | 1687959060100 | Carragenine | Carrageenan films were developed by the casting method. To prepare the filmogenic solutions, 0.5g of biopolymer powder was dissolved in 30 mL of distilled water and heated at 70◦C for 15 min, usinga hot plate and a magnetic stirrer (Cimarec2, Thermolyne, Luoyang, China). During agitation, glycerolwas added into carrageenan solution, at a concentration of 60%w/wbased on the weight of the polymer,the similarity of the experimental procedure employed by Rosa et al. [34]. After this, the lyophilizedextract of jaboticaba peels was added to the already cooled solution at a concentration of 20 g L−1.Finally, the film-forming solution was poured into polystyrene petri dishes (90 mm diameter) andbiodegradable films were obtained through solvent evaporation using a convective dryer. After drying,the films (CAR-JPE) were manually peeled offfrom the plates and conditioned in a relative humidity of50% at room temperature for 48 h, for further analysis. A biodegradable film of carrageenan withoutthe addition of jaboticaba peels extract was produced as control, called CAR-control | [28 empty] | 0.5 | [37 empty] | 60 | [131 empty] | 0.5 | [60 empty] | 60 | [214 empty] | 10.69 ± 1.61 |  | 21.30 ± 3.58 | 0.032 ± 0.0048
171 | 172 | 649c36149ee946b7c103eaf2 | https://doi.org/10.3390/molecules25235563 | https://doi.org/10.3390/molecules25235563 | 64970584acd990a5ec0dddd1 | 15.2 | 1 | academic_source | PUBLISHED | 1687959060132 | 1687959060132 | Carragenine/Jaboticaba peel | Carrageenan films were developed by the casting method. To prepare the filmogenic solutions, 0.5g of biopolymer powder was dissolved in 30 mL of distilled water and heated at 70◦C for 15 min, usinga hot plate and a magnetic stirrer (Cimarec2, Thermolyne, Luoyang, China). During agitation, glycerolwas added into carrageenan solution, at a concentration of 60%w/wbased on the weight of the polymer,the similarity of the experimental procedure employed by Rosa et al. [34]. After this, the lyophilizedextract of jaboticaba peels was added to the already cooled solution at a concentration of 20 g L−1.Finally, the film-forming solution was poured into polystyrene petri dishes (90 mm diameter) andbiodegradable films were obtained through solvent evaporation using a convective dryer. After drying,the films (CAR-JPE) were manually peeled offfrom the plates and conditioned in a relative humidity of50% at room temperature for 48 h, for further analysis. A biodegradable film of carrageenan withoutthe addition of jaboticaba peels extract was produced as control, called CAR-control | [28 empty] | 0.5 | [37 empty] | 60 | [8 empty] | 20 | [122 empty] | 0.5 | [60 empty] | 60 | [19 empty] | 20 | [194 empty] | 6.08 ± 0.33 |  | 28.26 ± 3.69 | 0.054 ± 0.0055
172 | 173 | 649c36149ee946b7c103eaf3 | https://doi.org/10.1051/e3sconf/202014703005 | https://doi.org/10.1051/e3sconf/202014703005 | 64970584acd990a5ec0dddd5 | 16.1 | 1 | academic_source | PUBLISHED | 1687959060157 | 1687959060157 | Sodium alginate/glicerol/sunflower oil | The research was conducted by making alginate edible film which refers to the method of Anward et al. [6] with modification, namely dissolving sodium alginate in distilled water with variations in the concentration of alginate 2% w / w, 3% w / w, 4% w / w, 5% w / w and 6% w / w based on the volume of 100 ml solution . then the solution is stirred until homogeneous at room temperature. Next, 10% glycerol is added to the alginate solution and stirred until homogeneous. 0.01% sunflower oil which has been dissolved in pure ethanol is then added to the alginate solution and stirred again until homogeneous. The alginate solution is printed on a glass plate measuring 15 cm x 20 cm with a thickness of 0.3 mm. The mold is dried at 50°C for 24 hours. After that the film is immersed in 4% CaCl2 solution for ±10 minutes and dried again in the oven. The formed film is stored and followed by testing the characteristics of the film. | [7 empty] | 2 | [17 empty] | 4 | [40 empty] | 10 | [32 empty] | 0.01 | [92 empty] | 4 | [66 empty] | 10 | [107 empty] | 2 | [13 empty] | 0.01 | [92 empty] | 0.249±0.090 |  | 28.880±14.718 | 0.051± 0.003
173 | 174 | 649c36149ee946b7c103eaf4 | https://doi.org/10.1051/e3sconf/202014703005 | https://doi.org/10.1051/e3sconf/202014703005 | 64970584acd990a5ec0dddd5 | 16.2 | 1 | academic_source | PUBLISHED | 1687959060186 | 1687959060186 | Sodium alginate/glicerol/sunflower oil | The research was conducted by making alginate edible film which refers to the method of Anward et al. [6] with modification, namely dissolving sodium alginate in distilled water with variations in the concentration of alginate 2% w / w, 3% w / w, 4% w / w, 5% w / w and 6% w / w based on the volume of 100 ml solution . then the solution is stirred until homogeneous at room temperature. Next, 10% glycerol is added to the alginate solution and stirred until homogeneous. 0.01% sunflower oil which has been dissolved in pure ethanol is then added to the alginate solution and stirred again until homogeneous. The alginate solution is printed on a glass plate measuring 15 cm x 20 cm with a thickness of 0.3 mm. The mold is dried at 50°C for 24 hours. After that the film is immersed in 4% CaCl2 solution for ±10 minutes and dried again in the oven. The formed film is stored and followed by testing the characteristics of the film. | [7 empty] | 3 | [17 empty] | 4 | [40 empty] | 10 | [32 empty] | 0.01 | [92 empty] | 4 | [66 empty] | 10 | [107 empty] | 3 | [13 empty] | 0.01 | [92 empty] | 2.610±0.240 |  | 48.479±16.555 | 0.122±0.026
174 | 175 | 649c36149ee946b7c103eaf5 | https://doi.org/10.1051/e3sconf/202014703005 | https://doi.org/10.1051/e3sconf/202014703005 | 64970584acd990a5ec0dddd5 | 16.3 | 1 | academic_source | PUBLISHED | 1687959060216 | 1687959060216 | Sodium alginate/glicerol/sunflower oil | The research was conducted by making alginate edible film which refers to the method of Anward et al. [6] with modification, namely dissolving sodium alginate in distilled water with variations in the concentration of alginate 2% w / w, 3% w / w, 4% w / w, 5% w / w and 6% w / w based on the volume of 100 ml solution . then the solution is stirred until homogeneous at room temperature. Next, 10% glycerol is added to the alginate solution and stirred until homogeneous. 0.01% sunflower oil which has been dissolved in pure ethanol is then added to the alginate solution and stirred again until homogeneous. The alginate solution is printed on a glass plate measuring 15 cm x 20 cm with a thickness of 0.3 mm. The mold is dried at 50°C for 24 hours. After that the film is immersed in 4% CaCl2 solution for ±10 minutes and dried again in the oven. The formed film is stored and followed by testing the characteristics of the film. | [7 empty] | 4 | [17 empty] | 4 | [40 empty] | 10 | [32 empty] | 0.01 | [92 empty] | 4 | [66 empty] | 10 | [107 empty] | 4 | [13 empty] | 0.01 | [92 empty] | 2.110±0.380 |  | 77.260±20.912 | 0.117±0.004
175 | 176 | 649c36149ee946b7c103eaf6 | https://doi.org/10.1051/e3sconf/202014703005 | https://doi.org/10.1051/e3sconf/202014703005 | 64970584acd990a5ec0dddd5 | 16.4 | 1 | academic_source | PUBLISHED | 1687959060241 | 1687959060241 | Sodium alginate/glycerol/olive oil | The research was conducted by making alginate edible film which refers to the method of Anward et al. [6] with modification, namely dissolving sodium alginate in distilled water with variations in the concentration of alginate 2% w / w, 3% w / w, 4% w / w, 5% w / w and 6% w / w based on the volume of 100 ml solution . then the solution is stirred until homogeneous at room temperature. Next, 10% glycerol is added to the alginate solution and stirred until homogeneous. 0.01% sunflower oil which has been dissolved in pure ethanol is then added to the alginate solution and stirred again until homogeneous. The alginate solution is printed on a glass plate measuring 15 cm x 20 cm with a thickness of 0.3 mm. The mold is dried at 50°C for 24 hours. After that the film is immersed in 4% CaCl2 solution for ±10 minutes and dried again in the oven. The formed film is stored and followed by testing the characteristics of the film. | [7 empty] | 5 | [17 empty] | 4 | [40 empty] | 10 | [32 empty] | 0.01 | [92 empty] | 4 | [66 empty] | 10 | [107 empty] | 5 | [13 empty] | 0.01 | [92 empty] | 0.370±0.220 |  | 120.78±47.595 | 0.135±0.024
176 | 177 | 649c36149ee946b7c103eaf7 | https://doi.org/10.1051/e3sconf/202014703005 | https://doi.org/10.1051/e3sconf/202014703005 | 64970584acd990a5ec0dddd5 | 16.5 | 1 | academic_source | PUBLISHED | 1687959060273 | 1687959060273 | Sodium alginate/glicerol/sunflower oil | The research was conducted by making alginate edible film which refers to the method of Anward et al. [6] with modification, namely dissolving sodium alginate in distilled water with variations in the concentration of alginate 2% w / w, 3% w / w, 4% w / w, 5% w / w and 6% w / w based on the volume of 100 ml solution . then the solution is stirred until homogeneous at room temperature. Next, 10% glycerol is added to the alginate solution and stirred until homogeneous. 0.01% sunflower oil which has been dissolved in pure ethanol is then added to the alginate solution and stirred again until homogeneous. The alginate solution is printed on a glass plate measuring 15 cm x 20 cm with a thickness of 0.3 mm. The mold is dried at 50°C for 24 hours. After that the film is immersed in 4% CaCl2 solution for ±10 minutes and dried again in the oven. The formed film is stored and followed by testing the characteristics of the film. | [7 empty] | 6 | [17 empty] | 4 | [40 empty] | 10 | [32 empty] | 0.01 | [92 empty] | 4 | [66 empty] | 10 | [107 empty] | 6 | [13 empty] | 0.01 | [92 empty] | 1.970±0.220 |  | 124.09±0.819 | 0.198±0.000
177 | 178 | 649c36149ee946b7c103eaf8 | https://doi.org/10.1051/e3sconf/202014703003 | https://doi.org/10.1051/e3sconf/202014703003 | 64970584acd990a5ec0ddddc | 17.1 | 1 | academic_source | PUBLISHED | 1687959060304 | 1687959060304 | Sodium alginate/glycerol/olive oil | The research was conducted by making alginate edible film which refers to the method of Anward et al. [6] with modification, namely dissolving sodium alginate in distilled water with variations in the concentration of alginate 2% w/w, 3% w/w, 4% w/w, 5% w/w and 6% w/w based on the volume of solution. then the solution was stirred until homogeneous at room temperature. Next, 10% glycerol was added to the alginate solution and stirred until homogeneous. 0.01% olive oil which had been dissolved in pure ethanol was then added to the alginate solution and stirred again until homogeneous. The alginate solution was printed on a glass plate measuring 15 cm x 20 cm with a thickness of 0.3 mm. The mold was dried at 50C for 24 hours. After that the film was immersed in 4% CaCl2solution for ±10 minutes and dried again in the oven. The formed film was stored and followed by testing the characteristics of the film | [7 empty] | 2 | [17 empty] | 4 | [40 empty] | 10 | [32 empty] | 0.01 | [92 empty] | 4 | [66 empty] | 10 | [64 empty] | 0.01 | [42 empty] | 2 | [106 empty] | 0.519±0.349 |  | 40.520±7.086 | 0.058±0.008
178 | 179 | 649c36149ee946b7c103eaf9 | https://doi.org/10.1051/e3sconf/202014703003 | https://doi.org/10.1051/e3sconf/202014703003 | 64970584acd990a5ec0ddddc | 17.2 | 1 | academic_source | PUBLISHED | 1687959060332 | 1687959060332 | Sodium alginate/glycerol/olive oil | The research was conducted by making alginate edible film which refers to the method of Anward et al. [6] with modification, namely dissolving sodium alginate in distilled water with variations in the concentration of alginate 2% w/w, 3% w/w, 4% w/w, 5% w/w and 6% w/w based on the volume of solution. then the solution was stirred until homogeneous at room temperature. Next, 10% glycerol was added to the alginate solution and stirred until homogeneous. 0.01% olive oil which had been dissolved in pure ethanol was then added to the alginate solution and stirred again until homogeneous. The alginate solution was printed on a glass plate measuring 15 cm x 20 cm with a thickness of 0.3 mm. The mold was dried at 50C for 24 hours. After that the film was immersed in 4% CaCl2solution for ±10 minutes and dried again in the oven. The formed film was stored and followed by testing the characteristics of the film | [7 empty] | 3 | [17 empty] | 4 | [40 empty] | 10 | [32 empty] | 0.01 | [92 empty] | 4 | [66 empty] | 10 | [64 empty] | 0.01 | [42 empty] | 3 | [106 empty] | 0.534±0.169 |  | 82.555±0.560 | 0.088±0.008
179 | 180 | 649c36149ee946b7c103eafa | https://doi.org/10.1051/e3sconf/202014703003 | https://doi.org/10.1051/e3sconf/202014703003 | 64970584acd990a5ec0ddddc | 17.3 | 1 | academic_source | PUBLISHED | 1687959060361 | 1687959060361 | Sodium alginate/glycerol/olive oil | The research was conducted by making alginate edible film which refers to the method of Anward et al. [6] with modification, namely dissolving sodium alginate in distilled water with variations in the concentration of alginate 2% w/w, 3% w/w, 4% w/w, 5% w/w and 6% w/w based on the volume of solution. then the solution was stirred until homogeneous at room temperature. Next, 10% glycerol was added to the alginate solution and stirred until homogeneous. 0.01% olive oil which had been dissolved in pure ethanol was then added to the alginate solution and stirred again until homogeneous. The alginate solution was printed on a glass plate measuring 15 cm x 20 cm with a thickness of 0.3 mm. The mold was dried at 50C for 24 hours. After that the film was immersed in 4% CaCl2solution for ±10 minutes and dried again in the oven. The formed film was stored and followed by testing the characteristics of the film | [7 empty] | 4 | [17 empty] | 4 | [40 empty] | 10 | [32 empty] | 0.01 | [92 empty] | 4 | [66 empty] | 10 | [64 empty] | 0.01 | [42 empty] | 4 | [106 empty] | 0.796±0.000 |  | 81.707±0.707 | 0.142±0.008
180 | 181 | 649c36149ee946b7c103eafb | https://doi.org/10.1051/e3sconf/202014703003 | https://doi.org/10.1051/e3sconf/202014703003 | 64970584acd990a5ec0ddddc | 17.4 | 1 | academic_source | PUBLISHED | 1687959060389 | 1687959060389 | Sodium alginate/glycerol/olive oil | The research was conducted by making alginate edible film which refers to the method of Anward et al. [6] with modification, namely dissolving sodium alginate in distilled water with variations in the concentration of alginate 2% w/w, 3% w/w, 4% w/w, 5% w/w and 6% w/w based on the volume of solution. then the solution was stirred until homogeneous at room temperature. Next, 10% glycerol was added to the alginate solution and stirred until homogeneous. 0.01% olive oil which had been dissolved in pure ethanol was then added to the alginate solution and stirred again until homogeneous. The alginate solution was printed on a glass plate measuring 15 cm x 20 cm with a thickness of 0.3 mm. The mold was dried at 50C for 24 hours. After that the film was immersed in 4% CaCl2solution for ±10 minutes and dried again in the oven. The formed film was stored and followed by testing the characteristics of the film | [7 empty] | 5 | [17 empty] | 4 | [40 empty] | 10 | [32 empty] | 0.01 | [92 empty] | 4 | [66 empty] | 10 | [64 empty] | 0.01 | [42 empty] | 5 | [106 empty] | 1.857±0.433 |  | 70.430±0.830 | 0.167±0.083
181 | 182 | 649c36149ee946b7c103eafc | https://doi.org/10.1051/e3sconf/202014703003 | https://doi.org/10.1051/e3sconf/202014703003 | 64970584acd990a5ec0ddddc | 17.5 | 1 | academic_source | PUBLISHED | 1687959060417 | 1687959060417 | Sodium alginate/glycerol/olive oil | The research was conducted by making alginate edible film which refers to the method of Anward et al. [6] with modification, namely dissolving sodium alginate in distilled water with variations in the concentration of alginate 2% w/w, 3% w/w, 4% w/w, 5% w/w and 6% w/w based on the volume of solution. then the solution was stirred until homogeneous at room temperature. Next, 10% glycerol was added to the alginate solution and stirred until homogeneous. 0.01% olive oil which had been dissolved in pure ethanol was then added to the alginate solution and stirred again until homogeneous. The alginate solution was printed on a glass plate measuring 15 cm x 20 cm with a thickness of 0.3 mm. The mold was dried at 50C for 24 hours. After that the film was immersed in 4% CaCl2solution for ±10 minutes and dried again in the oven. The formed film was stored and followed by testing the characteristics of the film | [7 empty] | 6 | [17 empty] | 4 | [40 empty] | 10 | [32 empty] | 0.01 | [92 empty] | 4 | [66 empty] | 10 | [64 empty] | 0.01 | [42 empty] | 6 | [106 empty] | 3.097±0.384 |  | 86.682±5.090 | 0.220±0.008
182 | 183 | 649c36149ee946b7c103eafd | https://doi.org/10.1051/e3sconf/202014703016 | https://doi.org/10.1051/e3sconf/202014703016 | 64970584acd990a5ec0ddde3 | 18.1 | 1 | academic_source | PUBLISHED | 1687959060448 | 1687959060448 | Sodium alginate/glycerol/virgin coconut oil 2% | The production of alginate edible film based onthe method of [5] with modification. Treatments used werevarious concentrations of sodium alginate,namely, 2%, 3%, 4%, 5%, and 6% (w/v). The alginate solution was stirred until homogeneous at room temperature,then,10% glycerol was added, followed by the addition of 0.01% virgin coconut oil (VCO), which had been dissolved in pure ethanol. The mixture was stirred until homogeneous using a hot plate stirrer for 3 hours. Afterward, alginate was molded on a glass plate with dimensions of 15 cm x 20 cm and a thickness of 0.3 mm. The mold was dried at 50 °C for 24 hours. After drying, the film was soaked in a 4% CaCl2solution and then rinsed with distilled water. The film was dried in an oven for 24 hours. Dry film was removed from the glass plate and stored in a closed container with silica gel to prevent moisture absorption to the film. The characteristics of the film were measured. | [7 empty] | 2 | [17 empty] | 4 | [40 empty] | 10 | [32 empty] | 0.01 | [92 empty] | 4 | [66 empty] | 10 | [107 empty] | 2 | [33 empty] | 0.01 | [72 empty] | 3.756±0.828 |  | 37.856±1.532 | 0.030±0.033
183 | 184 | 649c36149ee946b7c103eafe | https://doi.org/10.1051/e3sconf/202014703016 | https://doi.org/10.1051/e3sconf/202014703016 | 64970584acd990a5ec0ddde3 | 18.2 | 1 | academic_source | PUBLISHED | 1687959060473 | 1687959060473 | Sodium alginate/glycerol/virgin coconut oil3% | The production of alginate edible film based onthe method of [5] with modification. Treatments used werevarious concentrations of sodium alginate,namely, 2%, 3%, 4%, 5%, and 6% (w/v). The alginate solution was stirred until homogeneous at room temperature,then,10% glycerol was added, followed by the addition of 0.01% virgin coconut oil (VCO), which had been dissolved in pure ethanol. The mixture was stirred until homogeneous using a hot plate stirrer for 3 hours. Afterward, alginate was molded on a glass plate with dimensions of 15 cm x 20 cm and a thickness of 0.3 mm. The mold was dried at 50 °C for 24 hours. After drying, the film was soaked in a 4% CaCl2solution and then rinsed with distilled water. The film was dried in an oven for 24 hours. Dry film was removed from the glass plate and stored in a closed container with silica gel to prevent moisture absorption to the film. The characteristics of the film were measured. | [7 empty] | 3 | [17 empty] | 4 | [40 empty] | 10 | [32 empty] | 0.01 | [92 empty] | 4 | [66 empty] | 10 | [107 empty] | 3 | [33 empty] | 0.01 | [72 empty] | 1.646±0.204 |  | 44.607±2.528 | 0.104±0.005
184 | 185 | 649c36149ee946b7c103eaff | https://doi.org/10.1051/e3sconf/202014703016 | https://doi.org/10.1051/e3sconf/202014703016 | 64970584acd990a5ec0ddde3 | 18.3 | 1 | academic_source | PUBLISHED | 1687959060499 | 1687959060499 | Sodium alginate/glycerol/virgin coconut oil4% | The production of alginate edible film based onthe method of [5] with modification. Treatments used werevarious concentrations of sodium alginate,namely, 2%, 3%, 4%, 5%, and 6% (w/v). The alginate solution was stirred until homogeneous at room temperature,then,10% glycerol was added, followed by the addition of 0.01% virgin coconut oil (VCO), which had been dissolved in pure ethanol. The mixture was stirred until homogeneous using a hot plate stirrer for 3 hours. Afterward, alginate was molded on a glass plate with dimensions of 15 cm x 20 cm and a thickness of 0.3 mm. The mold was dried at 50 °C for 24 hours. After drying, the film was soaked in a 4% CaCl2solution and then rinsed with distilled water. The film was dried in an oven for 24 hours. Dry film was removed from the glass plate and stored in a closed container with silica gel to prevent moisture absorption to the film. The characteristics of the film were measured. | [7 empty] | 4 | [17 empty] | 4 | [40 empty] | 10 | [32 empty] | 0.01 | [92 empty] | 4 | [66 empty] | 10 | [107 empty] | 4 | [33 empty] | 0.01 | [72 empty] | 1.745±0.088 |  | 48.732±1.973 | 0.125±0.012
185 | 186 | 649c36149ee946b7c103eb00 | https://doi.org/10.1051/e3sconf/202014703016 | https://doi.org/10.1051/e3sconf/202014703016 | 64970584acd990a5ec0ddde3 | 18.4 | 1 | academic_source | PUBLISHED | 1687959060524 | 1687959060524 | Sodium alginate/glycerol/virgin coconut oil 5% | The production of alginate edible film based onthe method of [5] with modification. Treatments used werevarious concentrations of sodium alginate,namely, 2%, 3%, 4%, 5%, and 6% (w/v). The alginate solution was stirred until homogeneous at room temperature,then,10% glycerol was added, followed by the addition of 0.01% virgin coconut oil (VCO), which had been dissolved in pure ethanol. The mixture was stirred until homogeneous using a hot plate stirrer for 3 hours. Afterward, alginate was molded on a glass plate with dimensions of 15 cm x 20 cm and a thickness of 0.3 mm. The mold was dried at 50 °C for 24 hours. After drying, the film was soaked in a 4% CaCl2solution and then rinsed with distilled water. The film was dried in an oven for 24 hours. Dry film was removed from the glass plate and stored in a closed container with silica gel to prevent moisture absorption to the film. The characteristics of the film were measured. | [7 empty] | 5 | [17 empty] | 4 | [40 empty] | 10 | [32 empty] | 0.01 | [92 empty] | 4 | [66 empty] | 10 | [107 empty] | 5 | [33 empty] | 0.01 | [72 empty] | 0.615±0.146 |  | 57.477±2.757 | 0.149±0.009
186 | 187 | 649c36149ee946b7c103eb01 | https://doi.org/10.1051/e3sconf/202014703016 | https://doi.org/10.1051/e3sconf/202014703016 | 64970584acd990a5ec0ddde3 | 18.5 | 1 | academic_source | PUBLISHED | 1687959060554 | 1687959060554 | Sodium alginate/glycerol/virgin coconut oil 6% | The production of alginate edible film based onthe method of [5] with modification. Treatments used werevarious concentrations of sodium alginate,namely, 2%, 3%, 4%, 5%, and 6% (w/v). The alginate solution was stirred until homogeneous at room temperature,then,10% glycerol was added, followed by the addition of 0.01% virgin coconut oil (VCO), which had been dissolved in pure ethanol. The mixture was stirred until homogeneous using a hot plate stirrer for 3 hours. Afterward, alginate was molded on a glass plate with dimensions of 15 cm x 20 cm and a thickness of 0.3 mm. The mold was dried at 50 °C for 24 hours. After drying, the film was soaked in a 4% CaCl2solution and then rinsed with distilled water. The film was dried in an oven for 24 hours. Dry film was removed from the glass plate and stored in a closed container with silica gel to prevent moisture absorption to the film. The characteristics of the film were measured. | [7 empty] | 6 | [17 empty] | 4 | [40 empty] | 10 | [32 empty] | 0.01 | [92 empty] | 4 | [66 empty] | 10 | [107 empty] | 6 | [33 empty] | 0.01 | [72 empty] | 0.929±0.486 |  | 66.084±2.514 | 0.18±0.005
187 | 188 | 649c36149ee946b7c103eb02 | http://doi.org/10.32604/jrm.2021.011081 | http://doi.org/10.32604/jrm.2021.011081 | 64970585acd990a5ec0dddea | 19.1 | 1 | academic_source | PUBLISHED | 1687959060580 | 1687959060580 | Poly(L-lactic acid)/Sodium Metabisulfite 0 | First, 5 g of PLA pellets were vigorously mixed with precise amounts of NaM and were thermo-pressed at 150°C and 3 ton for 1 min. The resulting masterbach was cut into smalls flakes (0.5 × 0.5 cm) and dried overnight at 50°C in an air-circulating oven. The NaM concentration in the masterbatch was varied to result in films with final NaM contents of 0.5 wt.%, 1.0 wt.%, 2.5 wt.% and 5.0 wt.%, after compounding with pure PLA through extrusion. | [104 empty] | 5 | [29 empty] | 0 | [198 empty] | 5 | [37 empty] | 0 | [57 empty] | 95.8 ± 0.1 |  |  |  |  | 99.5 ± 0.1 |  |  |  | 1.3 ± 0.1 |  |  |  |  | 359 | 297 |  |  |  |  | 57 | 0.6 |  | 0 | [21 empty] | 56.3 ± 2.9 | 3200 ± 100 | 3.5 ± 0.6 |  |  | 2
188 | 189 | 649c36149ee946b7c103eb03 | http://doi.org/10.32604/jrm.2021.011081 | http://doi.org/10.32604/jrm.2021.011081 | 64970585acd990a5ec0dddea | 19.2 | 1 | academic_source | PUBLISHED | 1687959060605 | 1687959060605 | Poly(L-lactic acid)/Sodium Metabisulfite 0.5 | First, 5 g of PLA pellets were vigorously mixed with precise amounts of NaM and were thermo-pressed at 150°C and 3 ton for 1 min. The resulting masterbach was cut into smalls flakes (0.5 × 0.5 cm) and dried overnight at 50°C in an air-circulating oven. The NaM concentration in the masterbatch was varied to result in films with final NaM contents of 0.5 wt.%, 1.0 wt.%, 2.5 wt.% and 5.0 wt.%, after compounding with pure PLA through extrusion. | [104 empty] | 5 | [29 empty] | 0.5 | [198 empty] | 5 | [37 empty] | 0.5 | [57 empty] | 92.5 ± 0.1 |  |  |  |  | 90.0 ± 0.2 |  |  |  | 6.7 ± 0.1 |  |  |  |  | 338 | 274 |  |  |  |  | 58 | 0.9 |  | 0.3 | [21 empty] | 44.1 ± 3.7 | 3000 ± 200 | 2.3 ± 0.3 |  |  | 2
189 | 190 | 649c36149ee946b7c103eb04 | http://doi.org/10.32604/jrm.2021.011081 | http://doi.org/10.32604/jrm.2021.011081 | 64970585acd990a5ec0dddea | 19.3 | 1 | academic_source | PUBLISHED | 1687959060634 | 1687959060634 | Poly(L-lactic acid)/Sodium Metabisulfite 1 | First, 5 g of PLA pellets were vigorously mixed with precise amounts of NaM and were thermo-pressed at 150°C and 3 ton for 1 min. The resulting masterbach was cut into smalls flakes (0.5 × 0.5 cm) and dried overnight at 50°C in an air-circulating oven. The NaM concentration in the masterbatch was varied to result in films with final NaM contents of 0.5 wt.%, 1.0 wt.%, 2.5 wt.% and 5.0 wt.%, after compounding with pure PLA through extrusion. | [104 empty] | 5 | [29 empty] | 1 | [198 empty] | 5 | [37 empty] | 1 | [57 empty] | 92.6 ± 0.1 |  |  |  |  | 81.1 ± 0.1 |  |  |  | 11.8 ± 0.2 |  |  |  |  | 328 | 269 |  |  |  |  | 59 | 1.1 |  | 0.7 | [21 empty] | 36.6 ± 2.6 | 2600 ± 100 | 2.1 ± 0.3 |  |  | 1
190 | 191 | 649c36149ee946b7c103eb05 | http://doi.org/10.32604/jrm.2021.011081 | http://doi.org/10.32604/jrm.2021.011081 | 64970585acd990a5ec0dddea | 19.4 | 1 | academic_source | PUBLISHED | 1687959060669 | 1687959060669 | Poly(L-lactic acid)/Sodium Metabisulfite 2.5 | First, 5 g of PLA pellets were vigorously mixed with precise amounts of NaM and were thermo-pressed at 150°C and 3 ton for 1 min. The resulting masterbach was cut into smalls flakes (0.5 × 0.5 cm) and dried overnight at 50°C in an air-circulating oven. The NaM concentration in the masterbatch was varied to result in films with final NaM contents of 0.5 wt.%, 1.0 wt.%, 2.5 wt.% and 5.0 wt.%, after compounding with pure PLA through extrusion. | [104 empty] | 5 | [29 empty] | 2.5 | [198 empty] | 5 | [37 empty] | 2.5 | [57 empty] | 91.7± 0.1 |  |  |  |  | 70.1± 0.1 |  |  |  | 20.2 ± 0.1 |  |  |  |  | 322 | 264 |  |  |  |  | 59 | 1.2 |  | 1.7 | [21 empty] | 44.1 ± 4.7 | 2600 ± 300 | 3.5 ± 0.9 |  |  | 1
191 | 192 | 649c36149ee946b7c103eb06 | http://doi.org/10.32604/jrm.2021.011081 | http://doi.org/10.32604/jrm.2021.011081 | 64970585acd990a5ec0dddea | 19.5 | 1 | academic_source | PUBLISHED | 1687959060695 | 1687959060695 | Poly(L-lactic acid)/Sodium Metabisulfite 5 | First, 5 g of PLA pellets were vigorously mixed with precise amounts of NaM and were thermo-pressed at 150°C and 3 ton for 1 min. The resulting masterbach was cut into smalls flakes (0.5 × 0.5 cm) and dried overnight at 50°C in an air-circulating oven. The NaM concentration in the masterbatch was varied to result in films with final NaM contents of 0.5 wt.%, 1.0 wt.%, 2.5 wt.% and 5.0 wt.%, after compounding with pure PLA through extrusion. | [104 empty] | 5 | [29 empty] | 5 | [198 empty] | 5 | [37 empty] | 5 | [57 empty] | 92.0 ± 0.1 |  |  |  |  | 68.7 ± 0.1 |  |  |  | 21.0 ± 0.1 |  |  |  |  | 309 | 254 |  |  |  |  | 59 | 1.9 |  | 3.3 | [21 empty] | 38.3 ± 5.8 | 2500 ± 200 | 2.6 ± 0.8 |  |  | 3
192 | 193 | 649c36149ee946b7c103eb07 | https://doi.org/10.1016/j.foodhyd.2020.105780 | https://doi.org/10.1016/j.foodhyd.2020.105780 | 64970585acd990a5ec0dddf1 | 20.1 | 1 | TRUE | PUBLISHED | 1707937072342 | 1687959060716 | Egg white protein/κ-Carrageenan | The film forming liquid blends with different mass ratios, i.e., 0:100, 20:80, 40:60, 60:40, 80:20, and_x000D_ 100:0, were prepared by adding the EWP to the κ-C solutions. The names of the films formed were Egg-0, Egg-20, Egg-40, Egg-60, Egg-80, and Egg-100, respectively. The κ-C was added to 40 ℃ water and stirred until no air bubbles, followed by_x000D_ 129 the addition of EWP powder and 0.50 ml/g glycerol, and the volume of the film forming solution was adjusted to 60 mL with deionized water. The pH of the film forming solution was adjusted to 10.5, and the solution was then heated at 60 ℃ for 30 min with magnetic stirring, and degassed by ultrasound for 10 min. A total of 13 mL of the film forming solution was poured into a plastic petri dish and cooled for 1 h at room temperature, and then, the film was dried at 40 ℃ in an oven until reachingconstant weight. The film was equilibrated at 25 ℃, 53% relative humidity (RH) for 24 h before further examination. | [28 empty] | 100 | [25 empty] | 0 | [145 empty] | 100 | [44 empty] | 0 | [179 empty] | 73.84±2.30 | [9 empty] | 83.6±1.2 | [38 empty] | 36.67±1.91 |  | 9.34±0.25
193 | 194 | 649c36149ee946b7c103eb08 | https://doi.org/10.1016/j.foodhyd.2020.105780 | https://doi.org/10.1016/j.foodhyd.2020.105780 | 64970585acd990a5ec0dddf1 | 20.2 | 1 | TRUE | PUBLISHED | 1703954312715 | 1687959060742 | Egg white protein/κ-Carrageenan | The film forming liquid blends with different mass ratios, i.e., 0:100, 20:80, 40:60, 60:40, 80:20, and_x000D_ 100:0, were prepared by adding the EWP to the κ-C solutions. The names of the films formed were Egg-0, Egg-20, Egg-40, Egg-60, Egg-80, and Egg-100, respectively. The κ-C was added to 40 ℃ water and stirred until no air bubbles, followed by_x000D_ 129 the addition of EWP powder and 0.50 ml/g glycerol, and the volume of the film forming solution was adjusted to 60 mL with deionized water. The pH of the film forming solution was adjusted to 10.5, and the solution was then heated at 60 ℃ for 30 min with magnetic stirring, and degassed by ultrasound for 10 min. A total of 13 mL of the film forming solution was poured into a plastic petri dish and cooled for 1 h at room temperature, and then, the film was dried at 40 ℃ in an oven until reachingconstant weight. The film was equilibrated at 25 ℃, 53% relative humidity (RH) for 24 h before further examination. | [28 empty] | 80 | [25 empty] | 20 | [145 empty] | 80 | [44 empty] | 20 | [179 empty] | 81.53±0.76 | [9 empty] | 81.7±0.8 | [38 empty] | 33.27±1.10 |  | 10.43±0.68
194 | 195 | 649c36149ee946b7c103eb09 | https://doi.org/10.1016/j.foodhyd.2020.105780 | https://doi.org/10.1016/j.foodhyd.2020.105780 | 64970585acd990a5ec0dddf1 | 20.3 | 1 | academic_source | PUBLISHED | 1687959060767 | 1687959060767 | Egg white protein/κ-Carrageenan | The film forming liquid blends with different mass ratios, i.e., 0:100, 20:80, 40:60, 60:40, 80:20, and_x000D_ 100:0, were prepared by adding the EWP to the κ-C solutions. The names of the films formed were Egg-0, Egg-20, Egg-40, Egg-60, Egg-80, and Egg-100, respectively. The κ-C was added to 40 ℃ water and stirred until no air bubbles, followed by_x000D_ 129 the addition of EWP powder and 0.50 ml/g glycerol, and the volume of the film forming solution was adjusted to 60 mL with deionized water. The pH of the film forming solution was adjusted to 10.5, and the solution was then heated at 60 ℃ for 30 min with magnetic stirring, and degassed by ultrasound for 10 min. A total of 13 mL of the film forming solution was poured into a plastic petri dish and cooled for 1 h at room temperature, and then, the film was dried at 40 ℃ in an oven until reachingconstant weight. The film was equilibrated at 25 ℃, 53% relative humidity (RH) for 24 h before further examination. | [28 empty] | 60 | [25 empty] | 40 | [145 empty] | 60 | [44 empty] | 40 | [179 empty] | 84.02±1.16 | [9 empty] | 77.3±1.2 | [38 empty] | 29.98±1.42 |  | 10.85±0.44
195 | 196 | 649c36149ee946b7c103eb0a | https://doi.org/10.1016/j.foodhyd.2020.105780 | https://doi.org/10.1016/j.foodhyd.2020.105780 | 64970585acd990a5ec0dddf1 | 20.4 | 1 | academic_source | PUBLISHED | 1687959060792 | 1687959060792 | Egg white protein/κ-Carrageenan | The film forming liquid blends with different mass ratios, i.e., 0:100, 20:80, 40:60, 60:40, 80:20, and_x000D_ 100:0, were prepared by adding the EWP to the κ-C solutions. The names of the films formed were Egg-0, Egg-20, Egg-40, Egg-60, Egg-80, and Egg-100, respectively. The κ-C was added to 40 ℃ water and stirred until no air bubbles, followed by_x000D_ 129 the addition of EWP powder and 0.50 ml/g glycerol, and the volume of the film forming solution was adjusted to 60 mL with deionized water. The pH of the film forming solution was adjusted to 10.5, and the solution was then heated at 60 ℃ for 30 min with magnetic stirring, and degassed by ultrasound for 10 min. A total of 13 mL of the film forming solution was poured into a plastic petri dish and cooled for 1 h at room temperature, and then, the film was dried at 40 ℃ in an oven until reachingconstant weight. The film was equilibrated at 25 ℃, 53% relative humidity (RH) for 24 h before further examination. | [28 empty] | 40 | [25 empty] | 60 | [145 empty] | 40 | [44 empty] | 60 | [179 empty] | 80.99±0.79 | [9 empty] | 64.5±2.2 | [38 empty] | 15.49±0.97 |  | 9.86±0.54
196 | 197 | 649c36149ee946b7c103eb0b | https://doi.org/10.1016/j.foodhyd.2020.105780 | https://doi.org/10.1016/j.foodhyd.2020.105780 | 64970585acd990a5ec0dddf1 | 20.5 | 1 | academic_source | PUBLISHED | 1687959060816 | 1687959060816 | Egg white protein/κ-Carrageenan | The film forming liquid blends with different mass ratios, i.e., 0:100, 20:80, 40:60, 60:40, 80:20, and_x000D_ 100:0, were prepared by adding the EWP to the κ-C solutions. The names of the films formed were Egg-0, Egg-20, Egg-40, Egg-60, Egg-80, and Egg-100, respectively. The κ-C was added to 40 ℃ water and stirred until no air bubbles, followed by_x000D_ 129 the addition of EWP powder and 0.50 ml/g glycerol, and the volume of the film forming solution was adjusted to 60 mL with deionized water. The pH of the film forming solution was adjusted to 10.5, and the solution was then heated at 60 ℃ for 30 min with magnetic stirring, and degassed by ultrasound for 10 min. A total of 13 mL of the film forming solution was poured into a plastic petri dish and cooled for 1 h at room temperature, and then, the film was dried at 40 ℃ in an oven until reachingconstant weight. The film was equilibrated at 25 ℃, 53% relative humidity (RH) for 24 h before further examination. | [28 empty] | 20 | [25 empty] | 80 | [145 empty] | 20 | [44 empty] | 80 | [179 empty] | 82.32±0.52 | [9 empty] | 53.3±1.7e | [38 empty] | 7.45±0.98 |  | 8.56±0.52
197 | 198 | 649c36149ee946b7c103eb0c | https://doi.org/10.1016/j.foodhyd.2020.105780 | https://doi.org/10.1016/j.foodhyd.2020.105780 | 64970585acd990a5ec0dddf1 | 20.6 | 1 | academic_source | PUBLISHED | 1687959060843 | 1687959060843 | Egg white protein/κ-Carrageenan | The film forming liquid blends with different mass ratios, i.e., 0:100, 20:80, 40:60, 60:40, 80:20, and_x000D_ 100:0, were prepared by adding the EWP to the κ-C solutions. The names of the films formed were Egg-0, Egg-20, Egg-40, Egg-60, Egg-80, and Egg-100, respectively. The κ-C was added to 40 ℃ water and stirred until no air bubbles, followed by_x000D_ 129 the addition of EWP powder and 0.50 ml/g glycerol, and the volume of the film forming solution was adjusted to 60 mL with deionized water. The pH of the film forming solution was adjusted to 10.5, and the solution was then heated at 60 ℃ for 30 min with magnetic stirring, and degassed by ultrasound for 10 min. A total of 13 mL of the film forming solution was poured into a plastic petri dish and cooled for 1 h at room temperature, and then, the film was dried at 40 ℃ in an oven until reachingconstant weight. The film was equilibrated at 25 ℃, 53% relative humidity (RH) for 24 h before further examination. | [28 empty] | 0 | [25 empty] | 100 | [145 empty] | 0 | [44 empty] | 100
198 | 199 | 649c36149ee946b7c103eb0d | https://doi.org/10.1021/acsapm.0c01307 | https://doi.org/10.1021/acsapm.0c01307 | 64970585acd990a5ec0dddf9 | 21.1 | 1 | academic_source | PUBLISHED | 1687959060875 | 1687959060875 | Carboxymethyl Cellulose/Agar | The CMC/agar-based intelligent composite films were fabricated using a solution casting process,32 as shown schematically in Scheme 1. The CNC (5 wt %, based on the biopolymers) was distributed in distilled water (150 mL) with strong agitation for 1 h. Subsequently, 1.5 g of CMC and agar were added successively and stirred for 30 min, and then 30 wt % of glycerol (based on biopolymers) was added and heated at 80 ° C for 20 min to dissolve the biopolymers. The solution was cooled to 50 °C, added 300 mg of (10.0 wt % based on biopolymers) ethanolic shikonin solution, and agitated for another 30 min for comprehensive blending. The solution was then cast on a Teflon film-coated glass plate and dried at room temperature for 48 h. The dried film was peeled off from the plate and conditioned (25 °C and 50% RH). Additionally, the CMC/agar film without CNC and shikonin and CMC/agar films with only CNC or shikonin were developed following an identical method. The fabricated composite films were designated as CMC/ agar, CMC/agar/CNC, CMC/agar/Shk, and CMC/agar/CNC/Shk. The details about the film characterization methods are given in the Supporting Information. | [5 empty] | 1.5 | [25 empty] | 1.5 | [34 empty] | 30 | [93 empty] | 1.5 | [33 empty] | 1.5 | [64 empty] | 30 | [165 empty] | 1.8±0.3 | [5 empty] | 93.7±0.1 | 62.3±2.3 |  | 5.6±0.1 |  | 89.1±0.3 | [6 empty] | 600 |  |  |  | 270 |  |  | 42 - 43 | [5 empty] | 2 |  | 8 | [8 empty] | 12 | 9 | [5 empty] | 44.9 ± 3.8 | 1600 ± 300 | 16 ± 4 | 41 ± 5 | [25 empty] | 33 ± 3 | [5 empty] | 12 | 9
199 | 200 | 649c36149ee946b7c103eb0e | https://doi.org/10.1021/acsapm.0c01307 | https://doi.org/10.1021/acsapm.0c01307 | 64970585acd990a5ec0dddf9 | 21.1.2 | 1 | academic_source | PUBLISHED | 1687959060903 | 1687959060903 | Carboxymethyl Cellulose/Agar | The CMC/agar-based intelligent composite films were fabricated using a solution casting process,32 as shown schematically in Scheme 1. The CNC (5 wt %, based on the biopolymers) was distributed in distilled water (150 mL) with strong agitation for 1 h. Subsequently, 1.5 g of CMC and agar were added successively and stirred for 30 min, and then 30 wt % of glycerol (based on biopolymers) was added and heated at 80 ° C for 20 min to dissolve the biopolymers. The solution was cooled to 50 °C, added 300 mg of (10.0 wt % based on biopolymers) ethanolic shikonin solution, and agitated for another 30 min for comprehensive blending. The solution was then cast on a Teflon film-coated glass plate and dried at room temperature for 48 h. The dried film was peeled off from the plate and conditioned (25 °C and 50% RH). Additionally, the CMC/agar film without CNC and shikonin and CMC/agar films with only CNC or shikonin were developed following an identical method. The fabricated composite films were designated as CMC/ agar, CMC/agar/CNC, CMC/agar/Shk, and CMC/agar/CNC/Shk. The details about the film characterization methods are given in the Supporting Information. | [5 empty] | 1.5 | [25 empty] | 1.5 | [34 empty] | 30 | [93 empty] | 1.5 | [33 empty] | 1.5 | [64 empty] | 30 | [165 empty] | 42.5±1.9
200 | 201 | 649c36149ee946b7c103eb0f | https://doi.org/10.1021/acsapm.0c01307 | https://doi.org/10.1021/acsapm.0c01307 | 64970585acd990a5ec0dddf9 | 21.1.3 | 1 | TRUE | PUBLISHED | 1694787357731 | 1687959060930 | Carboxymethyl Cellulose/Agar | The CMC/agar-based intelligent composite films were fabricated using a solution casting process,32 as shown schematically in Scheme 1. The CNC (5 wt %, based on the biopolymers) was distributed in distilled water (150 mL) with strong agitation for 1 h. Subsequently, 1.5 g of CMC and agar were added successively and stirred for 30 min, and then 30 wt % of glycerol (based on biopolymers) was added and heated at 80 ° C for 20 min to dissolve the biopolymers. The solution was cooled to 50 °C, added 300 mg of (10.0 wt % based on biopolymers) ethanolic shikonin solution, and agitated for another 30 min for comprehensive blending. The solution was then cast on a Teflon film-coated glass plate and dried at room temperature for 48 h. The dried film was peeled off from the plate and conditioned (25 °C and 50% RH). Additionally, the CMC/agar film without CNC and shikonin and CMC/agar films with only CNC or shikonin were developed following an identical method. The fabricated composite films were designated as CMC/ agar, CMC/agar/CNC, CMC/agar/Shk, and CMC/agar/CNC/Shk. The details about the film characterization methods are given in the Supporting Information. | [5 empty] | 1.5 | [25 empty] | 1.5 | [34 empty] | 30 | [93 empty] | 1.5 | [33 empty] | 1.5 | [64 empty] | 30 | [165 empty] | 41.2±0.1
201 | 202 | 649c36149ee946b7c103eb10 | https://doi.org/10.1021/acsapm.0c01307 | https://doi.org/10.1021/acsapm.0c01307 | 64970585acd990a5ec0dddf9 | 21.1.4 | 1 | academic_source | PUBLISHED | 1687959060959 | 1687959060959 | Carboxymethyl Cellulose/Agar | The CMC/agar-based intelligent composite films were fabricated using a solution casting process,32 as shown schematically in Scheme 1. The CNC (5 wt %, based on the biopolymers) was distributed in distilled water (150 mL) with strong agitation for 1 h. Subsequently, 1.5 g of CMC and agar were added successively and stirred for 30 min, and then 30 wt % of glycerol (based on biopolymers) was added and heated at 80 ° C for 20 min to dissolve the biopolymers. The solution was cooled to 50 °C, added 300 mg of (10.0 wt % based on biopolymers) ethanolic shikonin solution, and agitated for another 30 min for comprehensive blending. The solution was then cast on a Teflon film-coated glass plate and dried at room temperature for 48 h. The dried film was peeled off from the plate and conditioned (25 °C and 50% RH). Additionally, the CMC/agar film without CNC and shikonin and CMC/agar films with only CNC or shikonin were developed following an identical method. The fabricated composite films were designated as CMC/ agar, CMC/agar/CNC, CMC/agar/Shk, and CMC/agar/CNC/Shk. The details about the film characterization methods are given in the Supporting Information. | [5 empty] | 1.5 | [25 empty] | 1.5 | [34 empty] | 30 | [93 empty] | 1.5 | [33 empty] | 1.5 | [64 empty] | 30 | [165 empty] | 42.6±0.9
202 | 203 | 649c36149ee946b7c103eb11 | https://doi.org/10.1021/acsapm.0c01307 | https://doi.org/10.1021/acsapm.0c01307 | 64970585acd990a5ec0dddf9 | 21.1.5 | 1 | academic_source | PUBLISHED | 1687959060989 | 1687959060989 | Carboxymethyl Cellulose/Agar | The CMC/agar-based intelligent composite films were fabricated using a solution casting process,32 as shown schematically in Scheme 1. The CNC (5 wt %, based on the biopolymers) was distributed in distilled water (150 mL) with strong agitation for 1 h. Subsequently, 1.5 g of CMC and agar were added successively and stirred for 30 min, and then 30 wt % of glycerol (based on biopolymers) was added and heated at 80 ° C for 20 min to dissolve the biopolymers. The solution was cooled to 50 °C, added 300 mg of (10.0 wt % based on biopolymers) ethanolic shikonin solution, and agitated for another 30 min for comprehensive blending. The solution was then cast on a Teflon film-coated glass plate and dried at room temperature for 48 h. The dried film was peeled off from the plate and conditioned (25 °C and 50% RH). Additionally, the CMC/agar film without CNC and shikonin and CMC/agar films with only CNC or shikonin were developed following an identical method. The fabricated composite films were designated as CMC/ agar, CMC/agar/CNC, CMC/agar/Shk, and CMC/agar/CNC/Shk. The details about the film characterization methods are given in the Supporting Information. | [5 empty] | 1.5 | [25 empty] | 1.5 | [34 empty] | 30 | [93 empty] | 1.5 | [33 empty] | 1.5 | [64 empty] | 30 | [165 empty] | 43.9±1.1
203 | 204 | 649c36159ee946b7c103eb12 | https://doi.org/10.1021/acsapm.0c01307 | https://doi.org/10.1021/acsapm.0c01307 | 64970585acd990a5ec0dddf9 | 21.1.6 | 1 | academic_source | PUBLISHED | 1687959061015 | 1687959061015 | Carboxymethyl Cellulose/Agar | The CMC/agar-based intelligent composite films were fabricated using a solution casting process,32 as shown schematically in Scheme 1. The CNC (5 wt %, based on the biopolymers) was distributed in distilled water (150 mL) with strong agitation for 1 h. Subsequently, 1.5 g of CMC and agar were added successively and stirred for 30 min, and then 30 wt % of glycerol (based on biopolymers) was added and heated at 80 ° C for 20 min to dissolve the biopolymers. The solution was cooled to 50 °C, added 300 mg of (10.0 wt % based on biopolymers) ethanolic shikonin solution, and agitated for another 30 min for comprehensive blending. The solution was then cast on a Teflon film-coated glass plate and dried at room temperature for 48 h. The dried film was peeled off from the plate and conditioned (25 °C and 50% RH). Additionally, the CMC/agar film without CNC and shikonin and CMC/agar films with only CNC or shikonin were developed following an identical method. The fabricated composite films were designated as CMC/ agar, CMC/agar/CNC, CMC/agar/Shk, and CMC/agar/CNC/Shk. The details about the film characterization methods are given in the Supporting Information. | [5 empty] | 1.5 | [25 empty] | 1.5 | [34 empty] | 30 | [93 empty] | 1.5 | [33 empty] | 1.5 | [64 empty] | 30 | [165 empty] | 44.8±0.3
204 | 205 | 649c36159ee946b7c103eb13 | https://doi.org/10.1021/acsapm.0c01307 | https://doi.org/10.1021/acsapm.0c01307 | 64970585acd990a5ec0dddf9 | 21.1.7 | 1 | academic_source | PUBLISHED | 1687959061042 | 1687959061042 | Carboxymethyl Cellulose/Agar | The CMC/agar-based intelligent composite films were fabricated using a solution casting process,32 as shown schematically in Scheme 1. The CNC (5 wt %, based on the biopolymers) was distributed in distilled water (150 mL) with strong agitation for 1 h. Subsequently, 1.5 g of CMC and agar were added successively and stirred for 30 min, and then 30 wt % of glycerol (based on biopolymers) was added and heated at 80 ° C for 20 min to dissolve the biopolymers. The solution was cooled to 50 °C, added 300 mg of (10.0 wt % based on biopolymers) ethanolic shikonin solution, and agitated for another 30 min for comprehensive blending. The solution was then cast on a Teflon film-coated glass plate and dried at room temperature for 48 h. The dried film was peeled off from the plate and conditioned (25 °C and 50% RH). Additionally, the CMC/agar film without CNC and shikonin and CMC/agar films with only CNC or shikonin were developed following an identical method. The fabricated composite films were designated as CMC/ agar, CMC/agar/CNC, CMC/agar/Shk, and CMC/agar/CNC/Shk. The details about the film characterization methods are given in the Supporting Information. | [5 empty] | 1.5 | [25 empty] | 1.5 | [34 empty] | 30 | [93 empty] | 1.5 | [33 empty] | 1.5 | [64 empty] | 30 | [165 empty] | 53.6±0.9
205 | 206 | 649c36159ee946b7c103eb14 | https://doi.org/10.1021/acsapm.0c01307 | https://doi.org/10.1021/acsapm.0c01307 | 64970585acd990a5ec0dddf9 | 21.1.8 | 1 | academic_source | PUBLISHED | 1687959061069 | 1687959061069 | Carboxymethyl Cellulose/Agar | The CMC/agar-based intelligent composite films were fabricated using a solution casting process,32 as shown schematically in Scheme 1. The CNC (5 wt %, based on the biopolymers) was distributed in distilled water (150 mL) with strong agitation for 1 h. Subsequently, 1.5 g of CMC and agar were added successively and stirred for 30 min, and then 30 wt % of glycerol (based on biopolymers) was added and heated at 80 ° C for 20 min to dissolve the biopolymers. The solution was cooled to 50 °C, added 300 mg of (10.0 wt % based on biopolymers) ethanolic shikonin solution, and agitated for another 30 min for comprehensive blending. The solution was then cast on a Teflon film-coated glass plate and dried at room temperature for 48 h. The dried film was peeled off from the plate and conditioned (25 °C and 50% RH). Additionally, the CMC/agar film without CNC and shikonin and CMC/agar films with only CNC or shikonin were developed following an identical method. The fabricated composite films were designated as CMC/ agar, CMC/agar/CNC, CMC/agar/Shk, and CMC/agar/CNC/Shk. The details about the film characterization methods are given in the Supporting Information. | [5 empty] | 1.5 | [25 empty] | 1.5 | [34 empty] | 30 | [93 empty] | 1.5 | [33 empty] | 1.5 | [64 empty] | 30 | [165 empty] | 58.0±0.8
206 | 207 | 649c36159ee946b7c103eb15 | https://doi.org/10.1021/acsapm.0c01307 | https://doi.org/10.1021/acsapm.0c01307 | 64970585acd990a5ec0dddf9 | 21.2 | 1 | academic_source | PUBLISHED | 1687959061092 | 1687959061092 | Carboxymethyl Cellulose/Agar/Shikonin | The CMC/agar-based intelligent composite films were fabricated using a solution casting process,32 as shown schematically in Scheme 1. The CNC (5 wt %, based on the biopolymers) was distributed in distilled water (150 mL) with strong agitation for 1 h. Subsequently, 1.5 g of CMC and agar were added successively and stirred for 30 min, and then 30 wt % of glycerol (based on biopolymers) was added and heated at 80 ° C for 20 min to dissolve the biopolymers. The solution was cooled to 50 °C, added 300 mg of (10.0 wt % based on biopolymers) ethanolic shikonin solution, and agitated for another 30 min for comprehensive blending. The solution was then cast on a Teflon film-coated glass plate and dried at room temperature for 48 h. The dried film was peeled off from the plate and conditioned (25 °C and 50% RH). Additionally, the CMC/agar film without CNC and shikonin and CMC/agar films with only CNC or shikonin were developed following an identical method. The fabricated composite films were designated as CMC/ agar, CMC/agar/CNC, CMC/agar/Shk, and CMC/agar/CNC/Shk. The details about the film characterization methods are given in the Supporting Information. | [5 empty] | 1.5 | [25 empty] | 1.5 | [34 empty] | 30 | [62 empty] | 300 | [30 empty] | 1.5 | [33 empty] | 1.5 | [64 empty] | 30 | [165 empty] | 41.9±3.4 | [5 empty] | 74.4±1.6 | 13.3±2.2 |  | 24.8±1.6 |  | 74.5±1.5 | [19 empty] | 12 |  | 70 | [8 empty] | 12 | 0 | [5 empty] | 48.9 ± 3.0 | 1800 ± 100 | 13 ± 2 | 43 ± 5 | [25 empty] | 39 ± 4 | [5 empty] | 12 | 0
207 | 208 | 649c36159ee946b7c103eb16 | https://doi.org/10.1021/acsapm.0c01307 | https://doi.org/10.1021/acsapm.0c01307 | 64970585acd990a5ec0dddf9 | 21.3 | 1 | academic_source | PUBLISHED | 1687959061117 | 1687959061117 | Carboxymethyl Cellulose/Agar/Cellulose Nanocrystals | The CMC/agar-based intelligent composite films were fabricated using a solution casting process,32 as shown schematically in Scheme 1. The CNC (5 wt %, based on the biopolymers) was distributed in distilled water (150 mL) with strong agitation for 1 h. Subsequently, 1.5 g of CMC and agar were added successively and stirred for 30 min, and then 30 wt % of glycerol (based on biopolymers) was added and heated at 80 ° C for 20 min to dissolve the biopolymers. The solution was cooled to 50 °C, added 300 mg of (10.0 wt % based on biopolymers) ethanolic shikonin solution, and agitated for another 30 min for comprehensive blending. The solution was then cast on a Teflon film-coated glass plate and dried at room temperature for 48 h. The dried film was peeled off from the plate and conditioned (25 °C and 50% RH). Additionally, the CMC/agar film without CNC and shikonin and CMC/agar films with only CNC or shikonin were developed following an identical method. The fabricated composite films were designated as CMC/ agar, CMC/agar/CNC, CMC/agar/Shk, and CMC/agar/CNC/Shk. The details about the film characterization methods are given in the Supporting Information. | [5 empty] | 1.5 | [25 empty] | 5 | [34 empty] | 30 | [93 empty] | 1.5 | [33 empty] | 1.5 | [13 empty] | 5 | [50 empty] | 30 | [165 empty] | 1.7±0.1 | [5 empty] | 93.6±0.1 | 62.6±3.2 |  | 5.7±0.1 |  | 86.7±0.8 | [19 empty] | 5 |  | 10 | [8 empty] | 12 | 9 | [5 empty] | 57.5 ± 4.8 | 2600 ± 200 | 10 ± 2 | 37 ± 3 | [25 empty] | 58 ± 5 | [5 empty] | 12 | 9
208 | 209 | 649c36159ee946b7c103eb17 | https://doi.org/10.1021/acsapm.0c01307 | https://doi.org/10.1021/acsapm.0c01307 | 64970585acd990a5ec0dddf9 | 21.4 | 1 | academic_source | PUBLISHED | 1687959061145 | 1687959061145 | Carboxymethyl Cellulose/Agar/Cellulose Nanocrystals/Shikonin | The CMC/agar-based intelligent composite films were fabricated using a solution casting process,32 as shown schematically in Scheme 1. The CNC (5 wt %, based on the biopolymers) was distributed in distilled water (150 mL) with strong agitation for 1 h. Subsequently, 1.5 g of CMC and agar were added successively and stirred for 30 min, and then 30 wt % of glycerol (based on biopolymers) was added and heated at 80 ° C for 20 min to dissolve the biopolymers. The solution was cooled to 50 °C, added 300 mg of (10.0 wt % based on biopolymers) ethanolic shikonin solution, and agitated for another 30 min for comprehensive blending. The solution was then cast on a Teflon film-coated glass plate and dried at room temperature for 48 h. The dried film was peeled off from the plate and conditioned (25 °C and 50% RH). Additionally, the CMC/agar film without CNC and shikonin and CMC/agar films with only CNC or shikonin were developed following an identical method. The fabricated composite films were designated as CMC/ agar, CMC/agar/CNC, CMC/agar/Shk, and CMC/agar/CNC/Shk. The details about the film characterization methods are given in the Supporting Information. | [5 empty] | 1.5 | [25 empty] | 5 | [34 empty] | 30 | [62 empty] | 300 | [30 empty] | 1.5 | [33 empty] | 1.5 | [13 empty] | 5 | [50 empty] | 30 | [165 empty] | 42.2±4.8 | [5 empty] | 73.0±2.5 | 13.9±2.5 |  | 26.2±2.4 |  | 72.4±2.2 | [19 empty] | 20 |  | 80 | [8 empty] | 12 | 0 | [5 empty] | 61.7 ± 5.2 | 2600 ± 200 | 8 ± 2 | 38 ± 5 | [25 empty] | 50 ± 4 | [5 empty] | 12 | 0
209 | 210 | 649c36159ee946b7c103eb18 | https://doi.org/10.1016/j.ijbiomac.2021.04.163 | https://doi.org/10.1016/j.ijbiomac.2021.04.163 | 64970585acd990a5ec0dde05 | 22.1 | 1 | academic_source | PUBLISHED | 1687959061170 | 1687959061170 | Gelatin/dialdehyde kappa-carrageenan (DAK-car) | The GEL solution (4%, w/v) was prepared with dissolving 4 g GEL powder in 100 mL DW, and stirring at 50 °C for 45 min. 40% wt Ethylene glycol (based on dry GEL weight) was added to the solution as a plasti- cizer. DAK-car powder was dissolved in DW to produce the solution 1% (w/v) and stirred for 2 h at 25 °C. Then, GEL and DAK-car solution was mixed and stirred at 50 °C for 20 min. The final solutions were poured on Petri dishes (8 cm diameters) and conditioned at 25 °C for 48 h to form GEL–DAK-car edible films. To activate the packaging using thymol, ZNPs (with concentration 25 mg/mL) containing thymol with concentrations of 0.25 and 0.5 were added to the optimal sample film (Table 1). | 55.5 | [27 empty] | 1 | [28 empty] | 0.16 |  |  |  | 4 | [139 empty] | 1 | [48 empty] | 0.16 |  |  | 4 | [166 empty] | 27 | [53 empty] | 12.98 ± 0.3 |  | 47.32 ± 0.3 | 0.13 ± 0.005
210 | 211 | 649c36159ee946b7c103eb19 | https://doi.org/10.1016/j.ijbiomac.2021.04.163 | https://doi.org/10.1016/j.ijbiomac.2021.04.163 | 64970585acd990a5ec0dde05 | 22.2 | 1 | academic_source | PUBLISHED | 1687959061195 | 1687959061195 | Gelatin/dialdehyde kappa-carrageenan (DAK-car) | The GEL solution (4%, w/v) was prepared with dissolving 4 g GEL powder in 100 mL DW, and stirring at 50 °C for 45 min. 40% wt Ethylene glycol (based on dry GEL weight) was added to the solution as a plasti- cizer. DAK-car powder was dissolved in DW to produce the solution 1% (w/v) and stirred for 2 h at 25 °C. Then, GEL and DAK-car solution was mixed and stirred at 50 °C for 20 min. The final solutions were poured on Petri dishes (8 cm diameters) and conditioned at 25 °C for 48 h to form GEL–DAK-car edible films. To activate the packaging using thymol, ZNPs (with concentration 25 mg/mL) containing thymol with concentrations of 0.25 and 0.5 were added to the optimal sample film (Table 1). | 55.5 | [27 empty] | 1 | [28 empty] | 0.12 |  |  |  | 4 | [139 empty] | 1 | [48 empty] | 0.12 |  |  | 4 | [166 empty] | 24 | [53 empty] | 58.88 ± 0.5 |  | 12.48 ± 0.2 | 0.07 ± 0.005
211 | 212 | 649c36159ee946b7c103eb1a | https://doi.org/10.1016/j.ijbiomac.2021.04.163 | https://doi.org/10.1016/j.ijbiomac.2021.04.163 | 64970585acd990a5ec0dde05 | 22.3 | 1 | academic_source | PUBLISHED | 1687959061221 | 1687959061221 | Gelatin/dialdehyde kappa-carrageenan (DAK-car) | The GEL solution (4%, w/v) was prepared with dissolving 4 g GEL powder in 100 mL DW, and stirring at 50 °C for 45 min. 40% wt Ethylene glycol (based on dry GEL weight) was added to the solution as a plasti- cizer. DAK-car powder was dissolved in DW to produce the solution 1% (w/v) and stirred for 2 h at 25 °C. Then, GEL and DAK-car solution was mixed and stirred at 50 °C for 20 min. The final solutions were poured on Petri dishes (8 cm diameters) and conditioned at 25 °C for 48 h to form GEL–DAK-car edible films. To activate the packaging using thymol, ZNPs (with concentration 25 mg/mL) containing thymol with concentrations of 0.25 and 0.5 were added to the optimal sample film (Table 1). | 55.5 | [27 empty] | 1 | [28 empty] | 0.08 |  |  |  | 4 | [139 empty] | 1 | [48 empty] | 0.08 |  |  | 4 | [166 empty] | 19 | [53 empty] | 72.26 ± 0.3 |  | 5.84 ± 0.3 | 0.07 ± 0.005
212 | 213 | 649c36159ee946b7c103eb1b | https://doi.org/10.1016/j.ijbiomac.2021.04.163 | https://doi.org/10.1016/j.ijbiomac.2021.04.163 | 64970585acd990a5ec0dde05 | 22.4 | 1 | academic_source | PUBLISHED | 1687959061254 | 1687959061254 | Gelatin/dialdehyde kappa-carrageenan (DAK-car)/ZNPs | The GEL solution (4%, w/v) was prepared with dissolving 4 g GEL powder in 100 mL DW, and stirring at 50 °C for 45 min. 40% wt Ethylene glycol (based on dry GEL weight) was added to the solution as a plasti- cizer. DAK-car powder was dissolved in DW to produce the solution 1% (w/v) and stirred for 2 h at 25 °C. Then, GEL and DAK-car solution was mixed and stirred at 50 °C for 20 min. The final solutions were poured on Petri dishes (8 cm diameters) and conditioned at 25 °C for 48 h to form GEL–DAK-car edible films. To activate the packaging using thymol, ZNPs (with concentration 25 mg/mL) containing thymol with concentrations of 0.25 and 0.5 were added to the optimal sample film (Table 1). | 55.5 | [27 empty] | 1 | [28 empty] | 0.08 |  |  |  | 4 | [94 empty] | 25 | [44 empty] | 1 | [48 empty] | 0.08 |  |  | 4 | [159 empty] | 25 | [6 empty] | 18 | [35 empty] | 3 | [17 empty] | 73.37 ± 0.3 |  | 5.25 ± 0.3 | 0.06 ± 0.005
213 | 214 | 649c36159ee946b7c103eb1c | https://doi.org/10.1016/j.ijbiomac.2021.04.163 | https://doi.org/10.1016/j.ijbiomac.2021.04.163 | 64970585acd990a5ec0dde05 | 22.5 | 1 | academic_source | PUBLISHED | 1687959061284 | 1687959061284 | Gelatin/dialdehyde kappa-carrageenan (DAK-car)/ZNPs | The GEL solution (4%, w/v) was prepared with dissolving 4 g GEL powder in 100 mL DW, and stirring at 50 °C for 45 min. 40% wt Ethylene glycol (based on dry GEL weight) was added to the solution as a plasti- cizer. DAK-car powder was dissolved in DW to produce the solution 1% (w/v) and stirred for 2 h at 25 °C. Then, GEL and DAK-car solution was mixed and stirred at 50 °C for 20 min. The final solutions were poured on Petri dishes (8 cm diameters) and conditioned at 25 °C for 48 h to form GEL–DAK-car edible films. To activate the packaging using thymol, ZNPs (with concentration 25 mg/mL) containing thymol with concentrations of 0.25 and 0.5 were added to the optimal sample film (Table 1). | 55.5 | [27 empty] | 1 | [28 empty] | 0.08 |  |  |  | 4 | [85 empty] | 0.25 | [8 empty] | 25 | [44 empty] | 1 | [48 empty] | 0.08 |  |  | 4 | [136 empty] | 0.25 | [22 empty] | 25 | [42 empty] | 36 | [20 empty] | 0.06 ± 0.005
214 | 215 | 649c36159ee946b7c103eb1d | https://doi.org/10.1016/j.ijbiomac.2021.04.163 | https://doi.org/10.1016/j.ijbiomac.2021.04.163 | 64970585acd990a5ec0dde05 | 22.6 | 1 | academic_source | PUBLISHED | 1687959061308 | 1687959061308 | Gelatin/dialdehyde kappa-carrageenan (DAK-car)/ZNPs | The GEL solution (4%, w/v) was prepared with dissolving 4 g GEL powder in 100 mL DW, and stirring at 50 °C for 45 min. 40% wt Ethylene glycol (based on dry GEL weight) was added to the solution as a plasti- cizer. DAK-car powder was dissolved in DW to produce the solution 1% (w/v) and stirred for 2 h at 25 °C. Then, GEL and DAK-car solution was mixed and stirred at 50 °C for 20 min. The final solutions were poured on Petri dishes (8 cm diameters) and conditioned at 25 °C for 48 h to form GEL–DAK-car edible films. To activate the packaging using thymol, ZNPs (with concentration 25 mg/mL) containing thymol with concentrations of 0.25 and 0.5 were added to the optimal sample film (Table 1). | 55.5 | [27 empty] | 1 | [28 empty] | 0.08 |  |  |  | 4 | [85 empty] | 0.5 | [8 empty] | 25 | [44 empty] | 1 | [48 empty] | 0.08 |  |  | 4 | [136 empty] | 0.5 | [22 empty] | 25 | [42 empty] | 47
215 | 216 | 649c36159ee946b7c103eb1e | https://doi.org/10.1016/j.foodcont.2021.108063 | https://doi.org/10.1016/j.foodcont.2021.108063 | 64970585acd990a5ec0dde0d | 23.1 | 1 | academic_source | PUBLISHED | 1687959061333 | 1687959061333 | Thymol/sodium alginate | The film-forming solution was prepared in distilled water containing 1% (w/v) sodium alginate, 1% (v/v) Tween-80 and 1% (v/v) glycerol. The mixture was homogenized at 200 rpm and 60 ◦C for 3 h. Then, thymol-ethanol solution (100 mg/mL thymol) was added to the filmforming solution to obtain the various final concentrations of thymol (0, 0.01, 0.1, 1.0, 10 mg/mL), and stirring was continued at 60 ◦C for 30 min to obtain the combined thymol/sodium alginate solutions. Sodium alginate films were manufactured using a two-stage crosslinking procedure according to the method described by Bierhalz, Silva, Braga, Sousa, and Kieckbusch (2014) with some modifications. In the first stage of crosslinking, the above film-forming solution was mildly crosslinked with Ca2+ at a concentration of 0.01 g/100 mL and homogenized at 200 rpm and 60 ◦C for 1 h. Then, an aliquot of 30 mL of the pre-crosslinked Thymol/SA solution was poured into a 15 cm × 15 cm acrylic plate dish and dried at 25 ± 1 ◦C for approximately 10 h. In the second stage of crosslinking, the dried films were immersed into 1.0 L of aqueous Ca2+ solution [2.0 g/100 mL (w/v) Ca2+, 3% (v/v) glycerol] for 15 min and then rinsed with glycerol solution (5%, v/v) to remove the excess Ca2+ on the film surface. The rinsed films were conditioned at 25 ± 1 ◦C and 50 ± 2% relative humidity (RH) for two days before the following measurements were conducted. The prepared films with different concentrations of thymol (0, 0.01, 0.1, 1, 10 mg/mL) are referred to as Thy-0, Thy-0.01, Thy-0.1, Thy-1, and Thy-10, respectively. | 13.5 | [6 empty] | 1 | [58 empty] | 1 | [80 empty] | 0 |  | 1 | [109 empty] | 1 | [107 empty] | 1 | [21 empty] | 0 | [5 empty] | 1 | [22 empty] | 2.2 ± 0.21 | [6 empty] | 63.7 ± 0.7 | [30 empty] | 23.71 ± 2.53 | [12 empty] | 11.5 ± 0.39 |  |  |  | 20.4 ± 0.35 | 24.5 ± 2.0 |  | 1.9 ± 0.11 | 24.0 ± 0.6 | [33 empty] | 11.5 ± 0.39 |  |  |  | 20.4 ± 0.35
216 | 217 | 649c36159ee946b7c103eb1f | https://doi.org/10.1016/j.foodcont.2021.108063 | https://doi.org/10.1016/j.foodcont.2021.108063 | 64970585acd990a5ec0dde0d | 23.2 | 1 | academic_source | PUBLISHED | 1687959061361 | 1687959061361 | Thymol/sodium alginate | The film-forming solution was prepared in distilled water containing 1% (w/v) sodium alginate, 1% (v/v) Tween-80 and 1% (v/v) glycerol. The mixture was homogenized at 200 rpm and 60 ◦C for 3 h. Then, thymol-ethanol solution (100 mg/mL thymol) was added to the filmforming solution to obtain the various final concentrations of thymol (0, 0.01, 0.1, 1.0, 10 mg/mL), and stirring was continued at 60 ◦C for 30 min to obtain the combined thymol/sodium alginate solutions. Sodium alginate films were manufactured using a two-stage crosslinking procedure according to the method described by Bierhalz, Silva, Braga, Sousa, and Kieckbusch (2014) with some modifications. In the first stage of crosslinking, the above film-forming solution was mildly crosslinked with Ca2+ at a concentration of 0.01 g/100 mL and homogenized at 200 rpm and 60 ◦C for 1 h. Then, an aliquot of 30 mL of the pre-crosslinked Thymol/SA solution was poured into a 15 cm × 15 cm acrylic plate dish and dried at 25 ± 1 ◦C for approximately 10 h. In the second stage of crosslinking, the dried films were immersed into 1.0 L of aqueous Ca2+ solution [2.0 g/100 mL (w/v) Ca2+, 3% (v/v) glycerol] for 15 min and then rinsed with glycerol solution (5%, v/v) to remove the excess Ca2+ on the film surface. The rinsed films were conditioned at 25 ± 1 ◦C and 50 ± 2% relative humidity (RH) for two days before the_x000D_ following measurements were conducted. The prepared films with_x000D_ different concentrations of thymol (0, 0.01, 0.1, 1, 10 mg/mL) are_x000D_ referred to as Thy-0, Thy-0.01, Thy-0.1, Thy-1, and Thy-10, respectively. | 13.5 | [6 empty] | 1 | [58 empty] | 1 | [80 empty] | 0.01 |  | 1 | [109 empty] | 1 | [107 empty] | 1 | [21 empty] | 0.01 | [6 empty] | 1 | [21 empty] | 1.2 ± 0.06 | [6 empty] | 60.5 ± 2.1 | [30 empty] | 29.53 ± 4.81 | [12 empty] | 11.3 ± 0.14 |  |  |  | 18.3 ± 0.02 | 24.4 ± 2.5 |  | 4.0 ± 0.15 | 22.2 ± 1.0 | [33 empty] | 11.3 ± 0.14 |  |  |  | 18.3 ± 0.02
217 | 218 | 649c36159ee946b7c103eb20 | https://doi.org/10.1016/j.foodcont.2021.108063 | https://doi.org/10.1016/j.foodcont.2021.108063 | 64970585acd990a5ec0dde0d | 23.3 | 1 | academic_source | PUBLISHED | 1687959061388 | 1687959061388 | Thymol/sodium alginate | The film-forming solution was prepared in distilled water containing 1% (w/v) sodium alginate, 1% (v/v) Tween-80 and 1% (v/v) glycerol. The mixture was homogenized at 200 rpm and 60 ◦C for 3 h. Then, thymol-ethanol solution (100 mg/mL thymol) was added to the filmforming solution to obtain the various final concentrations of thymol (0, 0.01, 0.1, 1.0, 10 mg/mL), and stirring was continued at 60 ◦C for 30 min to obtain the combined thymol/sodium alginate solutions. Sodium alginate films were manufactured using a two-stage crosslinking procedure according to the method described by Bierhalz, Silva, Braga, Sousa, and Kieckbusch (2014) with some modifications. In the first stage of crosslinking, the above film-forming solution was mildly crosslinked with Ca2+ at a concentration of 0.01 g/100 mL and homogenized at 200 rpm and 60 ◦C for 1 h. Then, an aliquot of 30 mL of the pre-crosslinked Thymol/SA solution was poured into a 15 cm × 15 cm acrylic plate dish and dried at 25 ± 1 ◦C for approximately 10 h. In the second stage of crosslinking, the dried films were immersed into 1.0 L of aqueous Ca2+ solution [2.0 g/100 mL (w/v) Ca2+, 3% (v/v) glycerol] for 15 min and then rinsed with glycerol solution (5%, v/v) to remove the excess Ca2+ on the film surface. The rinsed films were conditioned at 25 ± 1 ◦C and 50 ± 2% relative humidity (RH) for two days before the_x000D_ following measurements were conducted. The prepared films with_x000D_ different concentrations of thymol (0, 0.01, 0.1, 1, 10 mg/mL) are_x000D_ referred to as Thy-0, Thy-0.01, Thy-0.1, Thy-1, and Thy-10, respectively. | 13.5 | [6 empty] | 1 | [58 empty] | 1 | [80 empty] | 0.1 |  | 1 | [109 empty] | 1 | [107 empty] | 1 | [21 empty] | 0.1 | [7 empty] | 1 | [20 empty] | 1.0 ± 0.05 | [6 empty] | 60.8 ± 0.1 | [30 empty] | 33.58 ± 0.10 | [12 empty] | 11.0 ± 0.19 |  |  |  | 17.7 ± 0.08 | 20.0 ± 1.2 |  | 2.7 ± 0.05 | 24.8 ± 0.2 | [33 empty] | 11.0 ± 0.19 |  |  |  | 17.7 ± 0.08
218 | 219 | 649c36159ee946b7c103eb21 | https://doi.org/10.1016/j.foodcont.2021.108063 | https://doi.org/10.1016/j.foodcont.2021.108063 | 64970585acd990a5ec0dde0d | 23.4 | 1 | academic_source | PUBLISHED | 1687959061414 | 1687959061414 | Thymol/sodium alginate | The film-forming solution was prepared in distilled water containing 1% (w/v) sodium alginate, 1% (v/v) Tween-80 and 1% (v/v) glycerol. The mixture was homogenized at 200 rpm and 60 ◦C for 3 h. Then, thymol-ethanol solution (100 mg/mL thymol) was added to the filmforming solution to obtain the various final concentrations of thymol (0, 0.01, 0.1, 1.0, 10 mg/mL), and stirring was continued at 60 ◦C for 30 min to obtain the combined thymol/sodium alginate solutions. Sodium alginate films were manufactured using a two-stage crosslinking procedure according to the method described by Bierhalz, Silva, Braga, Sousa, and Kieckbusch (2014) with some modifications. In the first stage of crosslinking, the above film-forming solution was mildly crosslinked with Ca2+ at a concentration of 0.01 g/100 mL and homogenized at 200 rpm and 60 ◦C for 1 h. Then, an aliquot of 30 mL of the pre-crosslinked Thymol/SA solution was poured into a 15 cm × 15 cm acrylic plate dish and dried at 25 ± 1 ◦C for approximately 10 h. In the second stage of crosslinking, the dried films were immersed into 1.0 L of aqueous Ca2+ solution [2.0 g/100 mL (w/v) Ca2+, 3% (v/v) glycerol] for 15 min and then rinsed with glycerol solution (5%, v/v) to remove the excess Ca2+ on the film surface. The rinsed films were conditioned at 25 ± 1 ◦C and 50 ± 2% relative humidity (RH) for two days before the_x000D_ following measurements were conducted. The prepared films with_x000D_ different concentrations of thymol (0, 0.01, 0.1, 1, 10 mg/mL) are_x000D_ referred to as Thy-0, Thy-0.01, Thy-0.1, Thy-1, and Thy-10, respectively. | 13.5 | [6 empty] | 1 | [58 empty] | 1 | [80 empty] | 1 |  | 1 | [109 empty] | 1 | [107 empty] | 1 | [21 empty] | 1 | [8 empty] | 1 | [19 empty] | 0.7 ± 0.03 | [6 empty] | 63.1 ± 1.6 | [30 empty] | 47.13 ± 3.56 | [12 empty] | 11.2 ± 0.21 |  |  |  | 17.0 ± 0.78 | 28.2 ± 2.5 |  | 2.7 ± 0.09 | 22.3 ± 1.0 | [33 empty] | 11.2 ± 0.21 |  |  |  | 17.0 ± 0.78
219 | 220 | 649c36159ee946b7c103eb22 | https://doi.org/10.1016/j.foodcont.2021.108063 | https://doi.org/10.1016/j.foodcont.2021.108063 | 64970585acd990a5ec0dde0d | 23.5 | 1 | academic_source | PUBLISHED | 1687959061444 | 1687959061444 | Thymol/sodium alginate | The film-forming solution was prepared in distilled water containing 1% (w/v) sodium alginate, 1% (v/v) Tween-80 and 1% (v/v) glycerol. The mixture was homogenized at 200 rpm and 60 ◦C for 3 h. Then, thymol-ethanol solution (100 mg/mL thymol) was added to the filmforming solution to obtain the various final concentrations of thymol (0, 0.01, 0.1, 1.0, 10 mg/mL), and stirring was continued at 60 ◦C for 30 min to obtain the combined thymol/sodium alginate solutions. Sodium alginate films were manufactured using a two-stage crosslinking procedure according to the method described by Bierhalz, Silva, Braga, Sousa, and Kieckbusch (2014) with some modifications. In the first stage of crosslinking, the above film-forming solution was mildly crosslinked with Ca2+ at a concentration of 0.01 g/100 mL and homogenized at 200 rpm and 60 ◦C for 1 h. Then, an aliquot of 30 mL of the pre-crosslinked Thymol/SA solution was poured into a 15 cm × 15 cm acrylic plate dish and dried at 25 ± 1 ◦C for approximately 10 h. In the second stage of crosslinking, the dried films were immersed into 1.0 L of aqueous Ca2+ solution [2.0 g/100 mL (w/v) Ca2+, 3% (v/v) glycerol] for 15 min and then rinsed with glycerol solution (5%, v/v) to remove the excess Ca2+ on the film surface. The rinsed films were conditioned at 25 ± 1 ◦C and 50 ± 2% relative humidity (RH) for two days before the_x000D_ following measurements were conducted. The prepared films with_x000D_ different concentrations of thymol (0, 0.01, 0.1, 1, 10 mg/mL) are_x000D_ referred to as Thy-0, Thy-0.01, Thy-0.1, Thy-1, and Thy-10, respectively. | 13.5 | [6 empty] | 1 | [58 empty] | 1 | [80 empty] | 10 |  | 1 | [109 empty] | 1 | [107 empty] | 1 | [21 empty] | 10 | [9 empty] | 1 | [18 empty] | 0.7 ± 0.05 | [6 empty] | 65.4 ± 1.3 | [30 empty] | 82.11 ± 1.32 | [12 empty] | 11.2 ± 0.16 |  |  |  | 15.1 ± 0.48 | 8.2 ± 0.7 |  | 1.0 ± 0.15 | 21.4 ± 0.7 | [33 empty] | 11.2 ± 0.16 |  |  |  | 15.1 ± 0.48
220 | 221 | 649c36159ee946b7c103eb23 | https://doi.org/10.1016/j.ijbiomac.2021.04.162 | https://doi.org/10.1016/j.ijbiomac.2021.04.162 | 64970585acd990a5ec0dde14 | 24.1 | 1 | academic_source | PUBLISHED | 1687959061469 | 1687959061469 | carboxymethyl cellulose (CMC)/agar-based | The CMC/agar-based color indicator film was prepared using a solution casting method [23,34] following the procedure shown in Scheme 1. 2 g each of CMC and agar were added to 200 mL of distilled water containing 1.2 g of glycerol (30 wt% based on polymer) and agitated vigorously at 90 °C for 1 h to completely dissolve the polymers. The mixture was cooled to 50 °C, and then to this solution, water extract of anthocyanin (10.0 wt% based on polymer), ethanol solution of shikonin (10.0 wt% based on polymer), and their combination (10 wt% of anthocyanin/shikonin in 1:3 and 3: 1 ratio) was added separately and stirred for an additional 40 min at 50 °C. The film-forming solution was cast onto a flat Teflon film-coated glass plate and dried at room temperature (22 ± 2 °C) for 48 h. The dried film was peeled off a glass plate and conditioned at 25 °C and 50% RH for at least 72 h. For comparison, a neat CMC/agar film was also prepared using the same procedure without adding any colorant. The fabricated films were designated as CMC/agar, CMC/agar/ACN, CMC/agar/SKN, CMC/agar/ACN1:SKN3, and CMC/agar/ACN3:SKN1 depending on component and blending ratio of anthocyanin (ACN) and shikonin (SKN) as shown in Scheme 1 | 121.6 |  |  |  |  | 2 | [25 empty] | 2 | [34 empty] | 1.2 | [93 empty] | 2 | [33 empty] | 2 | [64 empty] | 1.2 | [158 empty] | 49.2 ± 4.0 | [6 empty] | 2.4 ± 0.2 | [5 empty] | 92.8 ± 0.3 | 55.6 ± 0.4 |  | 6.6 ± 0.3 |  | 88.7 ± 0.6 | [37 empty] | 60.4 ± 4.6 | 2000 ± 300 | 14.7 ± 1.8 | 64.7 ± 6.8
221 | 222 | 649c36159ee946b7c103eb24 | https://doi.org/10.1016/j.ijbiomac.2021.04.162 | https://doi.org/10.1016/j.ijbiomac.2021.04.162 | 64970585acd990a5ec0dde14 | 24.2 | 1 | academic_source | PUBLISHED | 1687959061495 | 1687959061495 | carboxymethyl cellulose (CMC)/agar-based | The CMC/agar-based color indicator film was prepared using a solution casting method [23,34] following the procedure shown in Scheme 1. 2 g each of CMC and agar were added to 200 mL of distilled water containing 1.2 g of glycerol (30 wt% based on polymer) and agitated vigorously at 90 °C for 1 h to completely dissolve the polymers. The mixture was cooled to 50 °C, and then to this solution, water extract of anthocyanin (10.0 wt% based on polymer), ethanol solution of shikonin (10.0 wt% based on polymer), and their combination (10 wt% of anthocyanin/shikonin in 1:3 and 3: 1 ratio) was added separately and stirred for an additional 40 min at 50 °C. The film-forming solution was cast onto a flat Teflon film-coated glass plate and dried at room temperature (22 ± 2 °C) for 48 h. The dried film was peeled off a glass plate and conditioned at 25 °C and 50% RH for at least 72 h. For comparison, a neat CMC/agar film was also prepared using the same procedure without adding any colorant. The fabricated films were designated as CMC/agar, CMC/agar/ACN, CMC/agar/SKN, CMC/agar/ACN1:SKN3, and CMC/agar/ACN3:SKN1 depending on component and blending ratio of anthocyanin (ACN) and shikonin (SKN) as shown in Scheme 2 | 121.6 |  |  |  |  | 2 |  |  | 10 | [22 empty] | 2 | [34 empty] | 1.2 | [93 empty] | 2 | [5 empty] | 10 | [27 empty] | 2 | [64 empty] | 1.2 | [158 empty] | 54.8 ± 3.8 | [6 empty] | 40.3 ± 1.7 | [5 empty] | 79.9 ± 0.2 | 0.3 ± 0.1 |  | 19.1 ± 0.2 |  | 74.9 ± 1.4 | [37 empty] | 62.6 ± 3.8 | 2100 ± 100 | 11.5 ± 2.3 | 65.9 ± 6.8
222 | 223 | 649c36159ee946b7c103eb25 | https://doi.org/10.1016/j.ijbiomac.2021.04.162 | https://doi.org/10.1016/j.ijbiomac.2021.04.162 | 64970585acd990a5ec0dde14 | 24.3 | 1 | academic_source | PUBLISHED | 1687959061524 | 1687959061524 | carboxymethyl cellulose (CMC)/agar-based | The CMC/agar-based color indicator film was prepared using a solution casting method [23,34] following the procedure shown in Scheme 1. 2 g each of CMC and agar were added to 200 mL of distilled water containing 1.2 g of glycerol (30 wt% based on polymer) and agitated vigorously at 90 °C for 1 h to completely dissolve the polymers. The mixture was cooled to 50 °C, and then to this solution, water extract of anthocyanin (10.0 wt% based on polymer), ethanol solution of shikonin (10.0 wt% based on polymer), and their combination (10 wt% of anthocyanin/shikonin in 1:3 and 3: 1 ratio) was added separately and stirred for an additional 40 min at 50 °C. The film-forming solution was cast onto a flat Teflon film-coated glass plate and dried at room temperature (22 ± 2 °C) for 48 h. The dried film was peeled off a glass plate and conditioned at 25 °C and 50% RH for at least 72 h. For comparison, a neat CMC/agar film was also prepared using the same procedure without adding any colorant. The fabricated films were designated as CMC/agar, CMC/agar/ACN, CMC/agar/SKN, CMC/agar/ACN1:SKN3, and CMC/agar/ACN3:SKN1 depending on component and blending ratio of anthocyanin (ACN) and shikonin (SKN) as shown in Scheme 3 | 121.6 |  |  |  |  | 2 |  |  | 0 | [22 empty] | 2 | [34 empty] | 1.2 | [62 empty] | 10 | [30 empty] | 2 | [5 empty] | 0 | [27 empty] | 2 | [64 empty] | 1.2 | [104 empty] | 10 | [53 empty] | 57.0 ± 2.6 | [6 empty] | 45.1 ± 2.9 | [5 empty] | 77.5 ± 1.3 | 13.4 ± 2.5 |  | 21.4 ± 1.3 |  | 73.5 ± 2.5 | [37 empty] | 60.9 ± 3.0 | 2000 ± 100 | 14.4 ± 2.3 | 66.6 ± 6.5
223 | 224 | 649c36159ee946b7c103eb26 | https://doi.org/10.1016/j.ijbiomac.2021.04.162 | https://doi.org/10.1016/j.ijbiomac.2021.04.162 | 64970585acd990a5ec0dde14 | 24.4 | 1 | academic_source | PUBLISHED | 1687959061557 | 1687959061557 | carboxymethyl cellulose (CMC)/agar-based | The CMC/agar-based color indicator film was prepared using a solution casting method [23,34] following the procedure shown in Scheme 1. 2 g each of CMC and agar were added to 200 mL of distilled water containing 1.2 g of glycerol (30 wt% based on polymer) and agitated vigorously at 90 °C for 1 h to completely dissolve the polymers. The mixture was cooled to 50 °C, and then to this solution, water extract of anthocyanin (10.0 wt% based on polymer), ethanol solution of shikonin (10.0 wt% based on polymer), and their combination (10 wt% of anthocyanin/shikonin in 1:3 and 3: 1 ratio) was added separately and stirred for an additional 40 min at 50 °C. The film-forming solution was cast onto a flat Teflon film-coated glass plate and dried at room temperature (22 ± 2 °C) for 48 h. The dried film was peeled off a glass plate and conditioned at 25 °C and 50% RH for at least 72 h. For comparison, a neat CMC/agar film was also prepared using the same procedure without adding any colorant. The fabricated films were designated as CMC/agar, CMC/agar/ACN, CMC/agar/SKN, CMC/agar/ACN1:SKN3, and CMC/agar/ACN3:SKN1 depending on component and blending ratio of anthocyanin (ACN) and shikonin (SKN) as shown in Scheme 4 | 121.6 |  |  |  |  | 2 |  |  | 10 | [22 empty] | 2 | [34 empty] | 1.2 | [62 empty] | 10 | [30 empty] | 2 | [5 empty] | 10 | [27 empty] | 2 | [64 empty] | 1.2 | [104 empty] | 10 | [53 empty] | 57.2 ± 4.0 | [6 empty] | 35.0 ± 1.1 | [5 empty] | 86.8 ± 0.4 | 8.6 ± 1.0 |  | 11.6 ± 0.5 |  | 72.1 ± 0.4 | [37 empty] | 60.8 ± 3.1 | 2000 ± 100 | 14.1 ± 1.8 | 68.1 ± 3.6
224 | 225 | 649c36159ee946b7c103eb27 | https://doi.org/10.1016/j.ijbiomac.2021.04.162 | https://doi.org/10.1016/j.ijbiomac.2021.04.162 | 64970585acd990a5ec0dde14 | 24.5 | 1 | academic_source | PUBLISHED | 1687959061581 | 1687959061581 | carboxymethyl cellulose (CMC)/agar-based | The CMC/agar-based color indicator film was prepared using a solution casting method [23,34] following the procedure shown in Scheme 1. 2 g each of CMC and agar were added to 200 mL of distilled water containing 1.2 g of glycerol (30 wt% based on polymer) and agitated vigorously at 90 °C for 1 h to completely dissolve the polymers. The mixture was cooled to 50 °C, and then to this solution, water extract of anthocyanin (10.0 wt% based on polymer), ethanol solution of shikonin (10.0 wt% based on polymer), and their combination (10 wt% of anthocyanin/shikonin in 1:3 and 3: 1 ratio) was added separately and stirred for an additional 40 min at 50 °C. The film-forming solution was cast onto a flat Teflon film-coated glass plate and dried at room temperature (22 ± 2 °C) for 48 h. The dried film was peeled off a glass plate and conditioned at 25 °C and 50% RH for at least 72 h. For comparison, a neat CMC/agar film was also prepared using the same procedure without adding any colorant. The fabricated films were designated as CMC/agar, CMC/agar/ACN, CMC/agar/SKN, CMC/agar/ACN1:SKN3, and CMC/agar/ACN3:SKN1 depending on component and blending ratio of anthocyanin (ACN) and shikonin (SKN) as shown in Scheme 5 | 121.6 |  |  |  |  | 2 |  |  | 10 | [22 empty] | 2 | [34 empty] | 1.2 | [62 empty] | 10 | [30 empty] | 2 | [5 empty] | 10 | [27 empty] | 2 | [64 empty] | 1.2 | [104 empty] | 10 | [53 empty] | 58.3 ± 3.8 | [6 empty] | 33.1 ± 1.3 | [5 empty] | 85.6 ± 0.5 | 2.6 ± 0.8 |  | 13.2 ± 0.5 |  | 74.8 ± 0.8 | [37 empty] | 67.7 ± 6.1 | 2400 ± 300 | 11.2 ± 2.7 | 69.5 ± 4.6
225 | 226 | 649c36159ee946b7c103eb28 | https://doi.org/10.1016/j.carbpol.2020.117317 | https://doi.org/10.1016/j.carbpol.2020.117317 | 64970585acd990a5ec0dde1a | 25.1 | 1 | TRUE | PUBLISHED | 1696603100878 | 1687959061609 | Fish gelatin | A 3 wt% FGsolution was prepared by dissolving the FGpowder in distilled water. Different quantities(0, 2, 5, 10 wt% based on the FGweight) of ADA weredissolved in the FGsolution. Subsequently, the film-forming solution was prepared with the addition of15 wt% (basedonthe FGweight) of glycerol to theFG/ADA mixture. The volumesof all the film-forming solutionsweremade upto 50 mLby the above series of processes.After that, the film-forming solution was dried in a Petri dish at 60°C in a vacuum oven for 24 h. Then, the FG/ADAcomposite film was fabricated. The FG-based composite films are termed asFG Film, FG/ADA2, FG/ADA5, and FG/ADA10, according to the amount of ADA used (0, 2, 5, and 10 wt%, respectively). | [61 empty] | 3 |  |  |  |  | 15 | [184 empty] | 3 | [7 empty] | 15 | [160 empty] | 100 | 0 |  |  | 1 | [31 empty] | 70 |  | 60 | [15 empty] | 5 | 0.2 | 119 | [26 empty] | 45
226 | 227 | 649c36159ee946b7c103eb29 | https://doi.org/10.1016/j.carbpol.2020.117317 | https://doi.org/10.1016/j.carbpol.2020.117317 | 64970585acd990a5ec0dde1a | 25.2 | 1 | academic_source | PUBLISHED | 1687959061636 | 1687959061636 | Fish gelatin/Alginate Dialdehyde | A 3 wt% FGsolution was prepared by dissolving the FGpowder in distilled water. Different quantities(0, 2, 5, 10 wt% based on the FGweight) of ADA weredissolved in the FGsolution. Subsequently, the film-forming solution was prepared with the addition of15 wt% (basedonthe FGweight) of glycerol to theFG/ADA mixture. The volumesof all the film-forming solutionsweremade upto 50 mLby the above series of processes.After that, the film-forming solution was dried in a Petri dish at 60°C in a vacuum oven for 24 h. Then, the FG/ADAcomposite film was fabricated. The FG-based composite films are termed asFG Film, FG/ADA2, FG/ADA5, and FG/ADA10, according to the amount of ADA used (0, 2, 5, and 10 wt%, respectively). | [7 empty] | 2 | [53 empty] | 3 |  |  |  |  | 15 | [96 empty] | 2 | [87 empty] | 3 | [7 empty] | 15 | [159 empty] | 1400 | 70 | 7 |  |  | 7.8 | [31 empty] | 85 |  | 70 | [15 empty] | 9 | 0.35 | 85 | [26 empty] | 60
227 | 228 | 649c36159ee946b7c103eb2a | https://doi.org/10.1016/j.carbpol.2020.117317 | https://doi.org/10.1016/j.carbpol.2020.117317 | 64970585acd990a5ec0dde1a | 25.3 | 1 | academic_source | PUBLISHED | 1687959061665 | 1687959061665 | Fish gelatin/Alginate Dialdehyde | A 3 wt% FGsolution was prepared by dissolving the FGpowder in distilled water. Different quantities(0, 2, 5, 10 wt% based on the FGweight) of ADA weredissolved in the FGsolution. Subsequently, the film-forming solution was prepared with the addition of15 wt% (basedonthe FGweight) of glycerol to theFG/ADA mixture. The volumesof all the film-forming solutionsweremade upto 50 mLby the above series of processes.After that, the film-forming solution was dried in a Petri dish at 60°C in a vacuum oven for 24 h. Then, the FG/ADAcomposite film was fabricated. The FG-based composite films are termed asFG Film, FG/ADA2, FG/ADA5, and FG/ADA10, according to the amount of ADA used (0, 2, 5, and 10 wt%, respectively). | [7 empty] | 5 | [53 empty] | 3 |  |  |  |  | 15 | [96 empty] | 5 | [87 empty] | 3 | [7 empty] | 15 | [159 empty] | 200 | 60 | 25.5 |  |  | 9 | [31 empty] | 90 |  | 80 | [15 empty] | 16 | 0.9 | 22 | [26 empty] | 65
228 | 229 | 649c36159ee946b7c103eb2b | https://doi.org/10.1016/j.carbpol.2020.117317 | https://doi.org/10.1016/j.carbpol.2020.117317 | 64970585acd990a5ec0dde1a | 25.4 | 1 | academic_source | PUBLISHED | 1687959061697 | 1687959061697 | Fish gelatin/Alginate Dialdehyde | A 3 wt% FGsolution was prepared by dissolving the FGpowder in distilled water. Different quantities(0, 2, 5, 10 wt% based on the FGweight) of ADA weredissolved in the FGsolution. Subsequently, the film-forming solution was prepared with the addition of15 wt% (basedonthe FGweight) of glycerol to theFG/ADA mixture. The volumesof all the film-forming solutionsweremade upto 50 mLby the above series of processes.After that, the film-forming solution was dried in a Petri dish at 60°C in a vacuum oven for 24 h. Then, the FG/ADAcomposite film was fabricated. The FG-based composite films are termed asFG Film, FG/ADA2, FG/ADA5, and FG/ADA10, according to the amount of ADA used (0, 2, 5, and 10 wt%, respectively). | [7 empty] | 10 | [53 empty] | 3 |  |  |  |  | 15 | [96 empty] | 10 | [87 empty] | 3 | [7 empty] | 15 | [159 empty] | 200 | 40 | 35 |  |  | 15 | [31 empty] | 90 |  | 90 | [15 empty] | 29 | 1.5 | 20 | [26 empty] | 108
229 | 230 | 649c36159ee946b7c103eb2c | https://doi.org/10.1016/j.ijbiomac.2021.04.111 | https://doi.org/10.1016/j.ijbiomac.2021.04.111 | 64970585acd990a5ec0dde20 | 26.1 | 1 | academic_source | PUBLISHED | 1687959061728 | 1687959061728 | Pectin/sodium alginate/xanthan gum | Single-factor experiments: Glycerol (20 g/L) as a plasticizer, 6 g/L pectin, 5 g/L SA and 4 g/L XG were weighed and added into deionized water at 80 ℃, then mixed with the magnetic stirrer until completely dissolved to obtain the PAX solutions. After the mixed solution (40 mL) was poured into a PCP, 20 g/L CaCl2 solution (4 mL) was sprayed on the surface until completely covered. The film-forming solution was dried at 60 ℃ for 4–6 h, and then the PAX film stripped from PCP was dried in a dryer (23 ℃, 45% RH) for 24 h to obtain PAX film. On this basis, the effect of XG concentration (1 g/L, 2 g/L, 3 g/L, 4 g/L, 5 g/L) on TS variables was determined at 20 g/L glycerol and 20 g/L CaCl2). The effect of glycerol concentration (1 g/L, 5 g/L, 15 g/L, 25 g/L, 35 g/L) on TS variables was determined at 4 g/L XG and 20 g/L CaCl2). The effect of CaCl2 concentration (10 g/L, 20 g/L, 30 g/L, 40 g/L, 50 g/L) on TS variables was determined at 4 g/L XG and 20 g/L glycerol. RSM experimental design: According to the single-factor experiment, a Box-Behnken design was used to conduct three factors and three levels experiment with A: XG concentration (3 g/L, 4 g/L, 5 g/L),_x000D_ B: glycerol concentration (10 g/L, 20 g/L, 30 g/L) and C: CaCl2 concentration (10 g/L, 20 g/L, 30 g/L) as independent variables and the TS as response value. The response surface scheme included 5 center points_x000D_ and 17 test points | [7 empty] | 4 | [17 empty] | 20 | [40 empty] | 20 | [5 empty] | 4 | [37 empty] | g/L | [78 empty] | 20 | [69 empty] | 20 | [79 empty] | g/L | [27 empty] | 4 | [42 empty] | 4 | [63 empty] | 30.09 ± 0.06
230 | 231 | 649c36159ee946b7c103eb2d | https://doi.org/10.1016/j.ijbiomac.2021.04.111 | https://doi.org/10.1016/j.ijbiomac.2021.04.111 | 64970585acd990a5ec0dde20 | 26.2 | 1 | academic_source | PUBLISHED | 1687959061754 | 1687959061754 | Pectin/sodium alginate/xanthan gum | Single-factor experiments: Glycerol (20 g/L) as a plasticizer, 6 g/L pectin, 5 g/L SA and 4 g/L XG were weighed and added into deionized water at 80 ℃, then mixed with the magnetic stirrer until completely dissolved to obtain the PAX solutions. After the mixed solution (40 mL) was poured into a PCP, 20 g/L CaCl2 solution (4 mL) was sprayed on the surface until completely covered. The film-forming solution was dried at 60 ℃ for 4–6 h, and then the PAX film stripped from PCP was dried in a dryer (23 ℃, 45% RH) for 24 h to obtain PAX film. On this basis, the effect of XG concentration (1 g/L, 2 g/L, 3 g/L, 4 g/L, 5 g/L) on TS variables was determined at 20 g/L glycerol and 20 g/L CaCl2). The effect of glycerol concentration (1 g/L, 5 g/L, 15 g/L, 25 g/L, 35 g/L) on TS variables was determined at 4 g/L XG and 20 g/L CaCl2). The effect of CaCl2 concentration (10 g/L, 20 g/L, 30 g/L, 40 g/L, 50 g/L) on TS variables was determined at 4 g/L XG and 20 g/L glycerol. RSM experimental design: According to the single-factor experiment, a Box-Behnken design was used to conduct three factors and three levels experiment with A: XG concentration (3 g/L, 4 g/L, 5 g/L),_x000D_ B: glycerol concentration (10 g/L, 20 g/L, 30 g/L) and C: CaCl2 concentration (10 g/L, 20 g/L, 30 g/L) as independent variables and the TS as response value. The response surface scheme included 5 center points_x000D_ and 17 test points | [7 empty] | 4 | [17 empty] | 20 | [40 empty] | 20 | [5 empty] | 4 | [37 empty] | g/L | [78 empty] | 20 | [69 empty] | 20 | [79 empty] | g/L | [27 empty] | 4 | [42 empty] | 4 | [63 empty] | 29.65 ± 0.02
231 | 232 | 649c36159ee946b7c103eb2e | https://doi.org/10.1016/j.ijbiomac.2021.04.111 | https://doi.org/10.1016/j.ijbiomac.2021.04.111 | 64970585acd990a5ec0dde20 | 26.3 | 1 | academic_source | PUBLISHED | 1687959061778 | 1687959061778 | Pectin/sodium alginate/xanthan gum | Single-factor experiments: Glycerol (20 g/L) as a plasticizer, 6 g/L pectin, 5 g/L SA and 4 g/L XG were weighed and added into deionized water at 80 ℃, then mixed with the magnetic stirrer until completely dissolved to obtain the PAX solutions. After the mixed solution (40 mL) was poured into a PCP, 20 g/L CaCl2 solution (4 mL) was sprayed on the surface until completely covered. The film-forming solution was dried at 60 ℃ for 4–6 h, and then the PAX film stripped from PCP was dried in a dryer (23 ℃, 45% RH) for 24 h to obtain PAX film. On this basis, the effect of XG concentration (1 g/L, 2 g/L, 3 g/L, 4 g/L, 5 g/L) on TS variables was determined at 20 g/L glycerol and 20 g/L CaCl2). The effect of glycerol concentration (1 g/L, 5 g/L, 15 g/L, 25 g/L, 35 g/L) on TS variables was determined at 4 g/L XG and 20 g/L CaCl2). The effect of CaCl2 concentration (10 g/L, 20 g/L, 30 g/L, 40 g/L, 50 g/L) on TS variables was determined at 4 g/L XG and 20 g/L glycerol. RSM experimental design: According to the single-factor experiment, a Box-Behnken design was used to conduct three factors and three levels experiment with A: XG concentration (3 g/L, 4 g/L, 5 g/L),_x000D_ B: glycerol concentration (10 g/L, 20 g/L, 30 g/L) and C: CaCl2 concentration (10 g/L, 20 g/L, 30 g/L) as independent variables and the TS as response value. The response surface scheme included 5 center points_x000D_ and 17 test points | [7 empty] | 4 | [17 empty] | 30 | [40 empty] | 30 | [5 empty] | 4 | [37 empty] | g/L | [78 empty] | 30 | [69 empty] | 30 | [79 empty] | g/L | [27 empty] | 4 | [42 empty] | 4 | [63 empty] | 25.65 ± 0.03
232 | 233 | 649c36159ee946b7c103eb2f | https://doi.org/10.1016/j.ijbiomac.2021.04.111 | https://doi.org/10.1016/j.ijbiomac.2021.04.111 | 64970585acd990a5ec0dde20 | 26.4 | 1 | academic_source | PUBLISHED | 1687959061802 | 1687959061802 | Pectin/sodium alginate/xanthan gum | Single-factor experiments: Glycerol (20 g/L) as a plasticizer, 6 g/L pectin, 5 g/L SA and 4 g/L XG were weighed and added into deionized water at 80 ℃, then mixed with the magnetic stirrer until completely dissolved to obtain the PAX solutions. After the mixed solution (40 mL) was poured into a PCP, 20 g/L CaCl2 solution (4 mL) was sprayed on the surface until completely covered. The film-forming solution was dried at 60 ℃ for 4–6 h, and then the PAX film stripped from PCP was dried in a dryer (23 ℃, 45% RH) for 24 h to obtain PAX film. On this basis, the effect of XG concentration (1 g/L, 2 g/L, 3 g/L, 4 g/L, 5 g/L) on TS variables was determined at 20 g/L glycerol and 20 g/L CaCl2). The effect of glycerol concentration (1 g/L, 5 g/L, 15 g/L, 25 g/L, 35 g/L) on TS variables was determined at 4 g/L XG and 20 g/L CaCl2). The effect of CaCl2 concentration (10 g/L, 20 g/L, 30 g/L, 40 g/L, 50 g/L) on TS variables was determined at 4 g/L XG and 20 g/L glycerol. RSM experimental design: According to the single-factor experiment, a Box-Behnken design was used to conduct three factors and three levels experiment with A: XG concentration (3 g/L, 4 g/L, 5 g/L),_x000D_ B: glycerol concentration (10 g/L, 20 g/L, 30 g/L) and C: CaCl2 concentration (10 g/L, 20 g/L, 30 g/L) as independent variables and the TS as response value. The response surface scheme included 5 center points_x000D_ and 17 test points | [7 empty] | 4 | [17 empty] | 20 | [40 empty] | 10 | [5 empty] | 3 | [37 empty] | g/L | [78 empty] | 20 | [69 empty] | 10 | [79 empty] | g/L | [27 empty] | 4 | [42 empty] | 3 | [63 empty] | 26.53 ± 0.03
233 | 234 | 649c36159ee946b7c103eb30 | https://doi.org/10.1016/j.ijbiomac.2021.04.111 | https://doi.org/10.1016/j.ijbiomac.2021.04.111 | 64970585acd990a5ec0dde20 | 26.5 | 1 | academic_source | PUBLISHED | 1687959061825 | 1687959061825 | Pectin/sodium alginate/xanthan gum | Single-factor experiments: Glycerol (20 g/L) as a plasticizer, 6 g/L pectin, 5 g/L SA and 4 g/L XG were weighed and added into deionized water at 80 ℃, then mixed with the magnetic stirrer until completely dissolved to obtain the PAX solutions. After the mixed solution (40 mL) was poured into a PCP, 20 g/L CaCl2 solution (4 mL) was sprayed on the surface until completely covered. The film-forming solution was dried at 60 ℃ for 4–6 h, and then the PAX film stripped from PCP was dried in a dryer (23 ℃, 45% RH) for 24 h to obtain PAX film. On this basis, the effect of XG concentration (1 g/L, 2 g/L, 3 g/L, 4 g/L, 5 g/L) on TS variables was determined at 20 g/L glycerol and 20 g/L CaCl2). The effect of glycerol concentration (1 g/L, 5 g/L, 15 g/L, 25 g/L, 35 g/L) on TS variables was determined at 4 g/L XG and 20 g/L CaCl2). The effect of CaCl2 concentration (10 g/L, 20 g/L, 30 g/L, 40 g/L, 50 g/L) on TS variables was determined at 4 g/L XG and 20 g/L glycerol. RSM experimental design: According to the single-factor experiment, a Box-Behnken design was used to conduct three factors and three levels experiment with A: XG concentration (3 g/L, 4 g/L, 5 g/L),_x000D_ B: glycerol concentration (10 g/L, 20 g/L, 30 g/L) and C: CaCl2 concentration (10 g/L, 20 g/L, 30 g/L) as independent variables and the TS as response value. The response surface scheme included 5 center points_x000D_ and 17 test points | [7 empty] | 4 | [17 empty] | 30 | [40 empty] | 10 | [5 empty] | 4 | [37 empty] | g/L | [78 empty] | 30 | [69 empty] | 10 | [79 empty] | g/L | [27 empty] | 4 | [42 empty] | 4 | [63 empty] | 27.83 ± 0.04
234 | 235 | 649c36159ee946b7c103eb31 | https://doi.org/10.1016/j.ijbiomac.2021.04.111 | https://doi.org/10.1016/j.ijbiomac.2021.04.111 | 64970585acd990a5ec0dde20 | 26.6 | 1 | academic_source | PUBLISHED | 1687959061852 | 1687959061852 | Pectin/sodium alginate/xanthan gum | Single-factor experiments: Glycerol (20 g/L) as a plasticizer, 6 g/L pectin, 5 g/L SA and 4 g/L XG were weighed and added into deionized water at 80 ℃, then mixed with the magnetic stirrer until completely dissolved to obtain the PAX solutions. After the mixed solution (40 mL) was poured into a PCP, 20 g/L CaCl2 solution (4 mL) was sprayed on the surface until completely covered. The film-forming solution was dried at 60 ℃ for 4–6 h, and then the PAX film stripped from PCP was dried in a dryer (23 ℃, 45% RH) for 24 h to obtain PAX film. On this basis, the effect of XG concentration (1 g/L, 2 g/L, 3 g/L, 4 g/L, 5 g/L) on TS variables was determined at 20 g/L glycerol and 20 g/L CaCl2). The effect of glycerol concentration (1 g/L, 5 g/L, 15 g/L, 25 g/L, 35 g/L) on TS variables was determined at 4 g/L XG and 20 g/L CaCl2). The effect of CaCl2 concentration (10 g/L, 20 g/L, 30 g/L, 40 g/L, 50 g/L) on TS variables was determined at 4 g/L XG and 20 g/L glycerol. RSM experimental design: According to the single-factor experiment, a Box-Behnken design was used to conduct three factors and three levels experiment with A: XG concentration (3 g/L, 4 g/L, 5 g/L),_x000D_ B: glycerol concentration (10 g/L, 20 g/L, 30 g/L) and C: CaCl2 concentration (10 g/L, 20 g/L, 30 g/L) as independent variables and the TS as response value. The response surface scheme included 5 center points_x000D_ and 17 test points | [7 empty] | 4 | [17 empty] | 10 | [40 empty] | 30 | [5 empty] | 4 | [37 empty] | g/L | [78 empty] | 10 | [69 empty] | 30 | [79 empty] | g/L | [27 empty] | 4 | [42 empty] | 4 | [63 empty] | 26.76 ± 0.04
235 | 236 | 649c36159ee946b7c103eb32 | https://doi.org/10.1016/j.ijbiomac.2021.04.111 | https://doi.org/10.1016/j.ijbiomac.2021.04.111 | 64970585acd990a5ec0dde20 | 26.7 | 1 | academic_source | PUBLISHED | 1687959061876 | 1687959061876 | Pectin/sodium alginate/xanthan gum | Single-factor experiments: Glycerol (20 g/L) as a plasticizer, 6 g/L pectin, 5 g/L SA and 4 g/L XG were weighed and added into deionized water at 80 ℃, then mixed with the magnetic stirrer until completely dissolved to obtain the PAX solutions. After the mixed solution (40 mL) was poured into a PCP, 20 g/L CaCl2 solution (4 mL) was sprayed on the surface until completely covered. The film-forming solution was dried at 60 ℃ for 4–6 h, and then the PAX film stripped from PCP was dried in a dryer (23 ℃, 45% RH) for 24 h to obtain PAX film. On this basis, the effect of XG concentration (1 g/L, 2 g/L, 3 g/L, 4 g/L, 5 g/L) on TS variables was determined at 20 g/L glycerol and 20 g/L CaCl2). The effect of glycerol concentration (1 g/L, 5 g/L, 15 g/L, 25 g/L, 35 g/L) on TS variables was determined at 4 g/L XG and 20 g/L CaCl2). The effect of CaCl2 concentration (10 g/L, 20 g/L, 30 g/L, 40 g/L, 50 g/L) on TS variables was determined at 4 g/L XG and 20 g/L glycerol. RSM experimental design: According to the single-factor experiment, a Box-Behnken design was used to conduct three factors and three levels experiment with A: XG concentration (3 g/L, 4 g/L, 5 g/L),_x000D_ B: glycerol concentration (10 g/L, 20 g/L, 30 g/L) and C: CaCl2 concentration (10 g/L, 20 g/L, 30 g/L) as independent variables and the TS as response value. The response surface scheme included 5 center points_x000D_ and 17 test points | [7 empty] | 4 | [17 empty] | 20 | [40 empty] | 20 | [5 empty] | 4 | [37 empty] | g/L | [78 empty] | 20 | [69 empty] | 20 | [79 empty] | g/L | [27 empty] | 4 | [42 empty] | 4 | [63 empty] | 30.01 ± 0.04
236 | 237 | 649c36159ee946b7c103eb33 | https://doi.org/10.1016/j.ijbiomac.2021.04.111 | https://doi.org/10.1016/j.ijbiomac.2021.04.111 | 64970585acd990a5ec0dde20 | 26.8 | 1 | academic_source | PUBLISHED | 1687959061906 | 1687959061906 | Pectin/sodium alginate/xanthan gum | Single-factor experiments: Glycerol (20 g/L) as a plasticizer, 6 g/L pectin, 5 g/L SA and 4 g/L XG were weighed and added into deionized water at 80 ℃, then mixed with the magnetic stirrer until completely dissolved to obtain the PAX solutions. After the mixed solution (40 mL) was poured into a PCP, 20 g/L CaCl2 solution (4 mL) was sprayed on the surface until completely covered. The film-forming solution was dried at 60 ℃ for 4–6 h, and then the PAX film stripped from PCP was dried in a dryer (23 ℃, 45% RH) for 24 h to obtain PAX film. On this basis, the effect of XG concentration (1 g/L, 2 g/L, 3 g/L, 4 g/L, 5 g/L) on TS variables was determined at 20 g/L glycerol and 20 g/L CaCl2). The effect of glycerol concentration (1 g/L, 5 g/L, 15 g/L, 25 g/L, 35 g/L) on TS variables was determined at 4 g/L XG and 20 g/L CaCl2). The effect of CaCl2 concentration (10 g/L, 20 g/L, 30 g/L, 40 g/L, 50 g/L) on TS variables was determined at 4 g/L XG and 20 g/L glycerol. RSM experimental design: According to the single-factor experiment, a Box-Behnken design was used to conduct three factors and three levels experiment with A: XG concentration (3 g/L, 4 g/L, 5 g/L),_x000D_ B: glycerol concentration (10 g/L, 20 g/L, 30 g/L) and C: CaCl2 concentration (10 g/L, 20 g/L, 30 g/L) as independent variables and the TS as response value. The response surface scheme included 5 center points_x000D_ and 17 test points | [7 empty] | 4 | [17 empty] | 20 | [40 empty] | 30 | [5 empty] | 3 | [37 empty] | g/L | [78 empty] | 20 | [69 empty] | 30 | [79 empty] | g/L | [27 empty] | 4 | [42 empty] | 3 | [63 empty] | 25.81 ± 0.03
237 | 238 | 649c36159ee946b7c103eb34 | https://doi.org/10.1016/j.ijbiomac.2021.04.111 | https://doi.org/10.1016/j.ijbiomac.2021.04.111 | 64970585acd990a5ec0dde20 | 26.9 | 1 | academic_source | PUBLISHED | 1687959061931 | 1687959061931 | Pectin/sodium alginate/xanthan gum | Single-factor experiments: Glycerol (20 g/L) as a plasticizer, 6 g/L pectin, 5 g/L SA and 4 g/L XG were weighed and added into deionized water at 80 ℃, then mixed with the magnetic stirrer until completely dissolved to obtain the PAX solutions. After the mixed solution (40 mL) was poured into a PCP, 20 g/L CaCl2 solution (4 mL) was sprayed on the surface until completely covered. The film-forming solution was dried at 60 ℃ for 4–6 h, and then the PAX film stripped from PCP was dried in a dryer (23 ℃, 45% RH) for 24 h to obtain PAX film. On this basis, the effect of XG concentration (1 g/L, 2 g/L, 3 g/L, 4 g/L, 5 g/L) on TS variables was determined at 20 g/L glycerol and 20 g/L CaCl2). The effect of glycerol concentration (1 g/L, 5 g/L, 15 g/L, 25 g/L, 35 g/L) on TS variables was determined at 4 g/L XG and 20 g/L CaCl2). The effect of CaCl2 concentration (10 g/L, 20 g/L, 30 g/L, 40 g/L, 50 g/L) on TS variables was determined at 4 g/L XG and 20 g/L glycerol. RSM experimental design: According to the single-factor experiment, a Box-Behnken design was used to conduct three factors and three levels experiment with A: XG concentration (3 g/L, 4 g/L, 5 g/L),_x000D_ B: glycerol concentration (10 g/L, 20 g/L, 30 g/L) and C: CaCl2 concentration (10 g/L, 20 g/L, 30 g/L) as independent variables and the TS as response value. The response surface scheme included 5 center points_x000D_ and 17 test points | [7 empty] | 4 | [17 empty] | 20 | [40 empty] | 10 | [5 empty] | 5 | [37 empty] | g/L | [78 empty] | 20 | [69 empty] | 10 | [79 empty] | g/L | [27 empty] | 4 | [42 empty] | 5 | [63 empty] | 26.93 ± 0.04
238 | 239 | 649c36159ee946b7c103eb35 | https://doi.org/10.1016/j.ijbiomac.2021.04.111 | https://doi.org/10.1016/j.ijbiomac.2021.04.111 | 64970585acd990a5ec0dde20 | 26.10 | 1 | academic_source | PUBLISHED | 1687959061959 | 1687959061959 | Pectin/sodium alginate/xanthan gum | Single-factor experiments: Glycerol (20 g/L) as a plasticizer, 6 g/L pectin, 5 g/L SA and 4 g/L XG were weighed and added into deionized water at 80 ℃, then mixed with the magnetic stirrer until completely dissolved to obtain the PAX solutions. After the mixed solution (40 mL) was poured into a PCP, 20 g/L CaCl2 solution (4 mL) was sprayed on the surface until completely covered. The film-forming solution was dried at 60 ℃ for 4–6 h, and then the PAX film stripped from PCP was dried in a dryer (23 ℃, 45% RH) for 24 h to obtain PAX film. On this basis, the effect of XG concentration (1 g/L, 2 g/L, 3 g/L, 4 g/L, 5 g/L) on TS variables was determined at 20 g/L glycerol and 20 g/L CaCl2). The effect of glycerol concentration (1 g/L, 5 g/L, 15 g/L, 25 g/L, 35 g/L) on TS variables was determined at 4 g/L XG and 20 g/L CaCl2). The effect of CaCl2 concentration (10 g/L, 20 g/L, 30 g/L, 40 g/L, 50 g/L) on TS variables was determined at 4 g/L XG and 20 g/L glycerol. RSM experimental design: According to the single-factor experiment, a Box-Behnken design was used to conduct three factors and three levels experiment with A: XG concentration (3 g/L, 4 g/L, 5 g/L),_x000D_ B: glycerol concentration (10 g/L, 20 g/L, 30 g/L) and C: CaCl2 concentration (10 g/L, 20 g/L, 30 g/L) as independent variables and the TS as response value. The response surface scheme included 5 center points_x000D_ and 17 test points | [7 empty] | 4 | [17 empty] | 10 | [40 empty] | 20 | [5 empty] | 5 | [37 empty] | g/L | [78 empty] | 10 | [69 empty] | 20 | [79 empty] | g/L | [27 empty] | 4 | [42 empty] | 5 | [63 empty] | 25.94 ± 0.03
239 | 240 | 649c36159ee946b7c103eb36 | https://doi.org/10.1016/j.ijbiomac.2021.04.111 | https://doi.org/10.1016/j.ijbiomac.2021.04.111 | 64970585acd990a5ec0dde20 | 26.11 | 1 | academic_source | PUBLISHED | 1687959061984 | 1687959061984 | Pectin/sodium alginate/xanthan gum | Single-factor experiments: Glycerol (20 g/L) as a plasticizer, 6 g/L pectin, 5 g/L SA and 4 g/L XG were weighed and added into deionized water at 80 ℃, then mixed with the magnetic stirrer until completely dissolved to obtain the PAX solutions. After the mixed solution (40 mL) was poured into a PCP, 20 g/L CaCl2 solution (4 mL) was sprayed on the surface until completely covered. The film-forming solution was dried at 60 ℃ for 4–6 h, and then the PAX film stripped from PCP was dried in a dryer (23 ℃, 45% RH) for 24 h to obtain PAX film. On this basis, the effect of XG concentration (1 g/L, 2 g/L, 3 g/L, 4 g/L, 5 g/L) on TS variables was determined at 20 g/L glycerol and 20 g/L CaCl2). The effect of glycerol concentration (1 g/L, 5 g/L, 15 g/L, 25 g/L, 35 g/L) on TS variables was determined at 4 g/L XG and 20 g/L CaCl2). The effect of CaCl2 concentration (10 g/L, 20 g/L, 30 g/L, 40 g/L, 50 g/L) on TS variables was determined at 4 g/L XG and 20 g/L glycerol. RSM experimental design: According to the single-factor experiment, a Box-Behnken design was used to conduct three factors and three levels experiment with A: XG concentration (3 g/L, 4 g/L, 5 g/L),_x000D_ B: glycerol concentration (10 g/L, 20 g/L, 30 g/L) and C: CaCl2 concentration (10 g/L, 20 g/L, 30 g/L) as independent variables and the TS as response value. The response surface scheme included 5 center points_x000D_ and 17 test points | [7 empty] | 4 | [17 empty] | 10 | [40 empty] | 20 | [5 empty] | 3 | [37 empty] | g/L | [78 empty] | 10 | [69 empty] | 20 | [79 empty] | g/L | [27 empty] | 4 | [42 empty] | 3 | [63 empty] | 26.85 ± 0.03
240 | 241 | 649c36169ee946b7c103eb37 | https://doi.org/10.1016/j.ijbiomac.2021.04.111 | https://doi.org/10.1016/j.ijbiomac.2021.04.111 | 64970585acd990a5ec0dde20 | 26.12 | 1 | academic_source | PUBLISHED | 1687959062014 | 1687959062014 | Pectin/sodium alginate/xanthan gum | Single-factor experiments: Glycerol (20 g/L) as a plasticizer, 6 g/L pectin, 5 g/L SA and 4 g/L XG were weighed and added into deionized water at 80 ℃, then mixed with the magnetic stirrer until completely dissolved to obtain the PAX solutions. After the mixed solution (40 mL) was poured into a PCP, 20 g/L CaCl2 solution (4 mL) was sprayed on the surface until completely covered. The film-forming solution was dried at 60 ℃ for 4–6 h, and then the PAX film stripped from PCP was dried in a dryer (23 ℃, 45% RH) for 24 h to obtain PAX film. On this basis, the effect of XG concentration (1 g/L, 2 g/L, 3 g/L, 4 g/L, 5 g/L) on TS variables was determined at 20 g/L glycerol and 20 g/L CaCl2). The effect of glycerol concentration (1 g/L, 5 g/L, 15 g/L, 25 g/L, 35 g/L) on TS variables was determined at 4 g/L XG and 20 g/L CaCl2). The effect of CaCl2 concentration (10 g/L, 20 g/L, 30 g/L, 40 g/L, 50 g/L) on TS variables was determined at 4 g/L XG and 20 g/L glycerol. RSM experimental design: According to the single-factor experiment, a Box-Behnken design was used to conduct three factors and three levels experiment with A: XG concentration (3 g/L, 4 g/L, 5 g/L),_x000D_ B: glycerol concentration (10 g/L, 20 g/L, 30 g/L) and C: CaCl2 concentration (10 g/L, 20 g/L, 30 g/L) as independent variables and the TS as response value. The response surface scheme included 5 center points_x000D_ and 17 test points | [7 empty] | 4 | [17 empty] | 20 | [40 empty] | 20 | [5 empty] | 4 | [37 empty] | g/L | [78 empty] | 20 | [69 empty] | 20 | [79 empty] | g/L | [27 empty] | 4 | [42 empty] | 4 | [63 empty] | 29.57 ± 0.02
241 | 242 | 649c36169ee946b7c103eb38 | https://doi.org/10.1016/j.ijbiomac.2021.04.111 | https://doi.org/10.1016/j.ijbiomac.2021.04.111 | 64970585acd990a5ec0dde20 | 26.13 | 1 | academic_source | PUBLISHED | 1687959062041 | 1687959062041 | Pectin/sodium alginate/xanthan gum | Single-factor experiments: Glycerol (20 g/L) as a plasticizer, 6 g/L pectin, 5 g/L SA and 4 g/L XG were weighed and added into deionized water at 80 ℃, then mixed with the magnetic stirrer until completely dissolved to obtain the PAX solutions. After the mixed solution (40 mL) was poured into a PCP, 20 g/L CaCl2 solution (4 mL) was sprayed on the surface until completely covered. The film-forming solution was dried at 60 ℃ for 4–6 h, and then the PAX film stripped from PCP was dried in a dryer (23 ℃, 45% RH) for 24 h to obtain PAX film. On this basis, the effect of XG concentration (1 g/L, 2 g/L, 3 g/L, 4 g/L, 5 g/L) on TS variables was determined at 20 g/L glycerol and 20 g/L CaCl2). The effect of glycerol concentration (1 g/L, 5 g/L, 15 g/L, 25 g/L, 35 g/L) on TS variables was determined at 4 g/L XG and 20 g/L CaCl2). The effect of CaCl2 concentration (10 g/L, 20 g/L, 30 g/L, 40 g/L, 50 g/L) on TS variables was determined at 4 g/L XG and 20 g/L glycerol. RSM experimental design: According to the single-factor experiment, a Box-Behnken design was used to conduct three factors and three levels experiment with A: XG concentration (3 g/L, 4 g/L, 5 g/L),_x000D_ B: glycerol concentration (10 g/L, 20 g/L, 30 g/L) and C: CaCl2 concentration (10 g/L, 20 g/L, 30 g/L) as independent variables and the TS as response value. The response surface scheme included 5 center points_x000D_ and 17 test points | [7 empty] | 4 | [17 empty] | 20 | [40 empty] | 30 | [5 empty] | 5 | [37 empty] | g/L | [78 empty] | 20 | [69 empty] | 30 | [79 empty] | g/L | [27 empty] | 4 | [42 empty] | 5 | [63 empty] | 24.54 ± 0.04
242 | 243 | 649c36169ee946b7c103eb39 | https://doi.org/10.1016/j.ijbiomac.2021.04.111 | https://doi.org/10.1016/j.ijbiomac.2021.04.111 | 64970585acd990a5ec0dde20 | 26.14 | 1 | academic_source | PUBLISHED | 1687959062071 | 1687959062071 | Pectin/sodium alginate/xanthan gum | Single-factor experiments: Glycerol (20 g/L) as a plasticizer, 6 g/L pectin, 5 g/L SA and 4 g/L XG were weighed and added into deionized water at 80 ℃, then mixed with the magnetic stirrer until completely dissolved to obtain the PAX solutions. After the mixed solution (40 mL) was poured into a PCP, 20 g/L CaCl2 solution (4 mL) was sprayed on the surface until completely covered. The film-forming solution was dried at 60 ℃ for 4–6 h, and then the PAX film stripped from PCP was dried in a dryer (23 ℃, 45% RH) for 24 h to obtain PAX film. On this basis, the effect of XG concentration (1 g/L, 2 g/L, 3 g/L, 4 g/L, 5 g/L) on TS variables was determined at 20 g/L glycerol and 20 g/L CaCl2). The effect of glycerol concentration (1 g/L, 5 g/L, 15 g/L, 25 g/L, 35 g/L) on TS variables was determined at 4 g/L XG and 20 g/L CaCl2). The effect of CaCl2 concentration (10 g/L, 20 g/L, 30 g/L, 40 g/L, 50 g/L) on TS variables was determined at 4 g/L XG and 20 g/L glycerol. RSM experimental design: According to the single-factor experiment, a Box-Behnken design was used to conduct three factors and three levels experiment with A: XG concentration (3 g/L, 4 g/L, 5 g/L),_x000D_ B: glycerol concentration (10 g/L, 20 g/L, 30 g/L) and C: CaCl2 concentration (10 g/L, 20 g/L, 30 g/L) as independent variables and the TS as response value. The response surface scheme included 5 center points_x000D_ and 17 test points | [7 empty] | 4 | [17 empty] | 20 | [40 empty] | 20 | [5 empty] | 4 | [37 empty] | g/L | [78 empty] | 20 | [69 empty] | 20 | [79 empty] | g/L | [27 empty] | 4 | [42 empty] | 4 | [63 empty] | 29.66 ± 0.05
243 | 244 | 649c36169ee946b7c103eb3a | https://doi.org/10.1016/j.ijbiomac.2021.04.111 | https://doi.org/10.1016/j.ijbiomac.2021.04.111 | 64970585acd990a5ec0dde20 | 26.15 | 1 | academic_source | PUBLISHED | 1687959062102 | 1687959062102 | Pectin/sodium alginate/xanthan gum | Single-factor experiments: Glycerol (20 g/L) as a plasticizer, 6 g/L pectin, 5 g/L SA and 4 g/L XG were weighed and added into deionized water at 80 ℃, then mixed with the magnetic stirrer until completely dissolved to obtain the PAX solutions. After the mixed solution (40 mL) was poured into a PCP, 20 g/L CaCl2 solution (4 mL) was sprayed on the surface until completely covered. The film-forming solution was dried at 60 ℃ for 4–6 h, and then the PAX film stripped from PCP was dried in a dryer (23 ℃, 45% RH) for 24 h to obtain PAX film. On this basis, the effect of XG concentration (1 g/L, 2 g/L, 3 g/L, 4 g/L, 5 g/L) on TS variables was determined at 20 g/L glycerol and 20 g/L CaCl2). The effect of glycerol concentration (1 g/L, 5 g/L, 15 g/L, 25 g/L, 35 g/L) on TS variables was determined at 4 g/L XG and 20 g/L CaCl2). The effect of CaCl2 concentration (10 g/L, 20 g/L, 30 g/L, 40 g/L, 50 g/L) on TS variables was determined at 4 g/L XG and 20 g/L glycerol. RSM experimental design: According to the single-factor experiment, a Box-Behnken design was used to conduct three factors and three levels experiment with A: XG concentration (3 g/L, 4 g/L, 5 g/L),_x000D_ B: glycerol concentration (10 g/L, 20 g/L, 30 g/L) and C: CaCl2 concentration (10 g/L, 20 g/L, 30 g/L) as independent variables and the TS as response value. The response surface scheme included 5 center points_x000D_ and 17 test points | [7 empty] | 4 | [17 empty] | 30 | [40 empty] | 20 | [5 empty] | 3 | [37 empty] | g/L | [78 empty] | 30 | [69 empty] | 20 | [79 empty] | g/L | [27 empty] | 4 | [42 empty] | 3 | [63 empty] | 27.25 ± 0.03
244 | 245 | 649c36169ee946b7c103eb3b | https://doi.org/10.1016/j.ijbiomac.2021.04.111 | https://doi.org/10.1016/j.ijbiomac.2021.04.111 | 64970585acd990a5ec0dde20 | 26.16 | 1 | academic_source | PUBLISHED | 1687959062127 | 1687959062127 | Pectin/sodium alginate/xanthan gum | Single-factor experiments: Glycerol (20 g/L) as a plasticizer, 6 g/L pectin, 5 g/L SA and 4 g/L XG were weighed and added into deionized water at 80 ℃, then mixed with the magnetic stirrer until completely dissolved to obtain the PAX solutions. After the mixed solution (40 mL) was poured into a PCP, 20 g/L CaCl2 solution (4 mL) was sprayed on the surface until completely covered. The film-forming solution was dried at 60 ℃ for 4–6 h, and then the PAX film stripped from PCP was dried in a dryer (23 ℃, 45% RH) for 24 h to obtain PAX film. On this basis, the effect of XG concentration (1 g/L, 2 g/L, 3 g/L, 4 g/L, 5 g/L) on TS variables was determined at 20 g/L glycerol and 20 g/L CaCl2). The effect of glycerol concentration (1 g/L, 5 g/L, 15 g/L, 25 g/L, 35 g/L) on TS variables was determined at 4 g/L XG and 20 g/L CaCl2). The effect of CaCl2 concentration (10 g/L, 20 g/L, 30 g/L, 40 g/L, 50 g/L) on TS variables was determined at 4 g/L XG and 20 g/L glycerol. RSM experimental design: According to the single-factor experiment, a Box-Behnken design was used to conduct three factors and three levels experiment with A: XG concentration (3 g/L, 4 g/L, 5 g/L),_x000D_ B: glycerol concentration (10 g/L, 20 g/L, 30 g/L) and C: CaCl2 concentration (10 g/L, 20 g/L, 30 g/L) as independent variables and the TS as response value. The response surface scheme included 5 center points_x000D_ and 17 test points | [7 empty] | 4 | [17 empty] | 30 | [40 empty] | 20 | [5 empty] | 5 | [37 empty] | g/L | [78 empty] | 30 | [69 empty] | 20 | [79 empty] | g/L | [27 empty] | 4 | [42 empty] | 5 | [63 empty] | 25.45 ± 0.02
245 | 246 | 649c36169ee946b7c103eb3c | https://doi.org/10.1016/j.ijbiomac.2021.04.111 | https://doi.org/10.1016/j.ijbiomac.2021.04.111 | 64970585acd990a5ec0dde20 | 26.17 | 1 | academic_source | PUBLISHED | 1687959062155 | 1687959062155 | Pectin/sodium alginate/xanthan gum | Single-factor experiments: Glycerol (20 g/L) as a plasticizer, 6 g/L pectin, 5 g/L SA and 4 g/L XG were weighed and added into deionized water at 80 ℃, then mixed with the magnetic stirrer until completely dissolved to obtain the PAX solutions. After the mixed solution (40 mL) was poured into a PCP, 20 g/L CaCl2 solution (4 mL) was sprayed on the surface until completely covered. The film-forming solution was dried at 60 ℃ for 4–6 h, and then the PAX film stripped from PCP was dried in a dryer (23 ℃, 45% RH) for 24 h to obtain PAX film. On this basis, the effect of XG concentration (1 g/L, 2 g/L, 3 g/L, 4 g/L, 5 g/L) on TS variables was determined at 20 g/L glycerol and 20 g/L CaCl2). The effect of glycerol concentration (1 g/L, 5 g/L, 15 g/L, 25 g/L, 35 g/L) on TS variables was determined at 4 g/L XG and 20 g/L CaCl2). The effect of CaCl2 concentration (10 g/L, 20 g/L, 30 g/L, 40 g/L, 50 g/L) on TS variables was determined at 4 g/L XG and 20 g/L glycerol. RSM experimental design: According to the single-factor experiment, a Box-Behnken design was used to conduct three factors and three levels experiment with A: XG concentration (3 g/L, 4 g/L, 5 g/L),_x000D_ B: glycerol concentration (10 g/L, 20 g/L, 30 g/L) and C: CaCl2 concentration (10 g/L, 20 g/L, 30 g/L) as independent variables and the TS as response value. The response surface scheme included 5 center points_x000D_ and 17 test points | [7 empty] | 4 | [17 empty] | 10 | [40 empty] | 10 | [5 empty] | 4 | [37 empty] | g/L | [78 empty] | 10 | [69 empty] | 10 | [79 empty] | g/L | [27 empty] | 4 | [42 empty] | 4 | [63 empty] | 27.51 ± 0.02
246 | 247 | 649c36169ee946b7c103eb3d | https://doi.org/10.1016/j.fpsl.2020.100548 | https://doi.org/10.1016/j.fpsl.2020.100548 | 64970585acd990a5ec0dde33 | 27.1 | 1 | TRUE | PUBLISHED | 1699193704156 | 1687959062185 | alginate/yerba mate | Films were prepared through a casting technique using a film- forming solution containing 1.5 % (w/v) of medium viscosity sodium alginate (GRINDSTED® Alginate FD/PH 175, Danisco, Brazil, with aviscosity of 350–550 mPa.s - measured in Brookfield viscometer in a 1%solution, at 20 ◦C) and 0.3 g of glycerol/ g of alginate. Five film-forming solutions were prepared, with different concentrations of yerba mate extract: 0% (C, Control), 10 % (A10), 15 % (A15), 20 % (A20) and 25 % (A25) (w/w of film-forming solution and yerba mate extract). After complete dissolution, the solutions were filtered and placed in a soni-cator (Maxi Clean 1650a, Unique, Brazil) for 20 min and poured homogenously into Plexiglas plates. The film-forming solutions were dried in an oven with air circulation (TE 394/2, Tecnal, Brazil), at 40 ◦C for 14 h. The dried films were immersed in 100 mL of a crosslinking solution for 5 min. The crosslinking solution was prepared with 3% (w/v) CaCl2 and 30 % (v/v) ethanol according to a method described by Li, He, Huang, Li, and Chen (2015). The excess solution was removed and the films were dried at 25 ◦C for 4 h. The tests were performed after theproduction of the films. | [7 empty] | 1 | [58 empty] | 0.3 | [78 empty] | 0 | [16 empty] | 1 | [96 empty] | 0.3 | [107 empty] | 1.5 | [43 empty] | 0 | [62 empty] | 62.2 ± 7.6 | 3066 ± 283 | 5.2 ± 2.0 | 0.045 ± 0.004 | [66 empty] | 0.9889 ± 0.0111
247 | 248 | 649c36169ee946b7c103eb3e | https://doi.org/10.1016/j.fpsl.2020.100548 | https://doi.org/10.1016/j.fpsl.2020.100548 | 64970585acd990a5ec0dde33 | 27.2 | 1 | academic_source | PUBLISHED | 1687959062212 | 1687959062212 | alginate/yerba mate | Films were prepared through a casting technique using a film- forming solution containing 1.5 % (w/v) of medium viscosity sodium alginate (GRINDSTED® Alginate FD/PH 175, Danisco, Brazil, with aviscosity of 350–550 mPa.s - measured in Brookfield viscometer in a 1%solution, at 20 ◦C) and 0.3 g of glycerol/ g of alginate. Five film-forming solutions were prepared, with different concentrations of yerba mate extract: 0% (C, Control), 10 % (A10), 15 % (A15), 20 % (A20) and 25 % (A25) (w/w of film-forming solution and yerba mate extract). After complete dissolution, the solutions were filtered and placed in a soni-cator (Maxi Clean 1650a, Unique, Brazil) for 20 min and poured homogenously into Plexiglas plates. The film-forming solutions were dried in an oven with air circulation (TE 394/2, Tecnal, Brazil), at 40 ◦C for 14 h. The dried films were immersed in 100 mL of a crosslinking solution for 5 min. The crosslinking solution was prepared with 3% (w/v) CaCl2 and 30 % (v/v) ethanol according to a method described by Li, He, Huang, Li, and Chen (2015). The excess solution was removed and the films were dried at 25 ◦C for 4 h. The tests were performed after theproduction of the films. | [7 empty] | 1 | [58 empty] | 0.3 | [78 empty] | 10 | [16 empty] | 1 | [96 empty] | 0.3 | [107 empty] | 1.5 | [43 empty] | 10 | [62 empty] | 81.9 ± 5.1 | 3377 ± 274 | 5.0 ± 1.1 | 0,058 ± 0,002 | [66 empty] | 1.006 ± 0.036
248 | 249 | 649c36169ee946b7c103eb3f | https://doi.org/10.1016/j.fpsl.2020.100548 | https://doi.org/10.1016/j.fpsl.2020.100548 | 64970585acd990a5ec0dde33 | 27.3 | 1 | academic_source | PUBLISHED | 1687959062241 | 1687959062241 | alginate/yerba mate | Films were prepared through a casting technique using a film- forming solution containing 1.5 % (w/v) of medium viscosity sodium alginate (GRINDSTED® Alginate FD/PH 175, Danisco, Brazil, with aviscosity of 350–550 mPa.s - measured in Brookfield viscometer in a 1%solution, at 20 ◦C) and 0.3 g of glycerol/ g of alginate. Five film-forming solutions were prepared, with different concentrations of yerba mate extract: 0% (C, Control), 10 % (A10), 15 % (A15), 20 % (A20) and 25 % (A25) (w/w of film-forming solution and yerba mate extract). After complete dissolution, the solutions were filtered and placed in a soni-cator (Maxi Clean 1650a, Unique, Brazil) for 20 min and poured homogenously into Plexiglas plates. The film-forming solutions were dried in an oven with air circulation (TE 394/2, Tecnal, Brazil), at 40 ◦C for 14 h. The dried films were immersed in 100 mL of a crosslinking solution for 5 min. The crosslinking solution was prepared with 3% (w/v) CaCl2 and 30 % (v/v) ethanol according to a method described by Li, He, Huang, Li, and Chen (2015). The excess solution was removed and the films were dried at 25 ◦C for 4 h. The tests were performed after theproduction of the films. | [7 empty] | 1 | [58 empty] | 0.3 | [78 empty] | 15 | [16 empty] | 1 | [96 empty] | 0.3 | [107 empty] | 1.5 | [43 empty] | 15 | [62 empty] | 80.2 ± 3.2 | 3464 ± 217 | 5.4 ± 0.8 | 0,057 ± 0,004 | [66 empty] | 1.069 ± 0.036
249 | 250 | 649c36169ee946b7c103eb40 | https://doi.org/10.1016/j.fpsl.2020.100548 | https://doi.org/10.1016/j.fpsl.2020.100548 | 64970585acd990a5ec0dde33 | 27.4 | 1 | academic_source | PUBLISHED | 1687959062265 | 1687959062265 | alginate/yerba mate | Films were prepared through a casting technique using a film- forming solution containing 1.5 % (w/v) of medium viscosity sodium alginate (GRINDSTED® Alginate FD/PH 175, Danisco, Brazil, with aviscosity of 350–550 mPa.s - measured in Brookfield viscometer in a 1%solution, at 20 ◦C) and 0.3 g of glycerol/ g of alginate. Five film-forming solutions were prepared, with different concentrations of yerba mate extract: 0% (C, Control), 10 % (A10), 15 % (A15), 20 % (A20) and 25 % (A25) (w/w of film-forming solution and yerba mate extract). After complete dissolution, the solutions were filtered and placed in a soni-cator (Maxi Clean 1650a, Unique, Brazil) for 20 min and poured homogenously into Plexiglas plates. The film-forming solutions were dried in an oven with air circulation (TE 394/2, Tecnal, Brazil), at 40 ◦C for 14 h. The dried films were immersed in 100 mL of a crosslinking solution for 5 min. The crosslinking solution was prepared with 3% (w/v) CaCl2 and 30 % (v/v) ethanol according to a method described by Li, He, Huang, Li, and Chen (2015). The excess solution was removed and the films were dried at 25 ◦C for 4 h. The tests were performed after theproduction of the films. | [7 empty] | 1 | [58 empty] | 0.3 | [78 empty] | 20 | [16 empty] | 1 | [96 empty] | 0.3 | [107 empty] | 1.5 | [43 empty] | 20 | [62 empty] | 77.4 ± 9.8 | 3131 ± 444 | 4.5 ± 1.2 | 0,067 ± 0,009 | [66 empty] | 1.289 ± 0.01
250 | 251 | 649c36169ee946b7c103eb41 | https://doi.org/10.1016/j.fpsl.2020.100548 | https://doi.org/10.1016/j.fpsl.2020.100548 | 64970585acd990a5ec0dde33 | 27.5 | 1 | academic_source | PUBLISHED | 1687959062291 | 1687959062291 | alginate/yerba mate | Films were prepared through a casting technique using a film- forming solution containing 1.5 % (w/v) of medium viscosity sodium alginate (GRINDSTED® Alginate FD/PH 175, Danisco, Brazil, with aviscosity of 350–550 mPa.s - measured in Brookfield viscometer in a 1%solution, at 20 ◦C) and 0.3 g of glycerol/ g of alginate. Five film-forming solutions were prepared, with different concentrations of yerba mate extract: 0% (C, Control), 10 % (A10), 15 % (A15), 20 % (A20) and 25 % (A25) (w/w of film-forming solution and yerba mate extract). After complete dissolution, the solutions were filtered and placed in a soni-cator (Maxi Clean 1650a, Unique, Brazil) for 20 min and poured homogenously into Plexiglas plates. The film-forming solutions were dried in an oven with air circulation (TE 394/2, Tecnal, Brazil), at 40 ◦C for 14 h. The dried films were immersed in 100 mL of a crosslinking solution for 5 min. The crosslinking solution was prepared with 3% (w/v) CaCl2 and 30 % (v/v) ethanol according to a method described by Li, He, Huang, Li, and Chen (2015). The excess solution was removed and the films were dried at 25 ◦C for 4 h. The tests were performed after theproduction of the films. | [7 empty] | 1 | [58 empty] | 0.3 | [78 empty] | 25 | [16 empty] | 1 | [96 empty] | 0.3 | [107 empty] | 1.5 | [43 empty] | 25 | [62 empty] | 87.7 ± 3.9 | 3615 ± 333 | 5.9 ± 0.7 | 0,068 ± 0,002 | [66 empty] | 1.275 ± 0.025
251 | 252 | 649c36169ee946b7c103eb42 | https://doi.org/10.1111/ijfs.14646 | https://doi.org/10.1111/ijfs.14646 | 64970585acd990a5ec0dde3a | 28.1 | 1 | academic_source | PUBLISHED | 1687959062321 | 1687959062321 | Hydroxypropyl cassava starch powder | Suspensions (5% w/v) of hydroxypropyl cassava starch (DS 0.075-0.095, 18.6% amylose content, SMS Corporation Co., Ltd., Thailand), rice starch (25.8% amylose content, Thai Flour Industry Co., Ltd., Thailand) and their mixtures were prepared. Glycerol (35% w/w of solids) was used as a plasticizer and 0.5% (w/v) agar (Thai Food and Chemical Co., Ltd., Thailand) was added to improve film formability. Hydroxypropyl cassava starch and rice starch suspensions were heated at 90 °C with magnetic stirring at 250 rpm for 60 and 90 min, respectively. Each starch suspension was mixed at different ratios of hydroxypropyl cassava starch: rice starch at 100:0 (HS), 75:25 (H75R25), 50:50 (H50R50), 25:75 (H25R75) and 0:100 (RS) using a magnetic stirrer at 90 °C for 15 min. Peelable shells were formed following solution dipping by immersing polypropylene molds in starch suspensions at 90 °C. Layer-by-layer depositions of liquid suspensions were performed up to 5 cycles. Molds were dipped into suspensions for 30 s followed by removed and held in the air for 10 s prior to the next dipping cycle. Dipped molds were transferred to a hot air oven and dried at 60 °C until the film layers covered the pin surface. Thin films are gently peeled off from the mold surface and the shells were obtained.The starch-based formulations were prepared into films by solution casting and used for material characterizations. Starch-based suspensions were then poured onto polystyrene Petri dishes and oven-dried at 50 °C for 13 h. The films were peeled off and stored in an electronic desiccator (DE-90LB, Scilution Co., Ltd., Thailand) at 25 °C and 50% relative humidity (RH) until required for measurements. Film properties including physical, mechanical, barrier and solubility were determined before and after storage for 3 months at 25 °C and 50% RH | [5 empty] | 0.5 | [60 empty] | 35 | [72 empty] | 1 | [20 empty] | 0.5 | [98 empty] | 35 | [17 empty] | 1 | [196 empty] | 4 | 10 | 93 | [26 empty] | 103 |  | x | [38 empty] | 0.089 | [5 empty] | 10.4
252 | 253 | 649c36169ee946b7c103eb43 | https://doi.org/10.1111/ijfs.14646 | https://doi.org/10.1111/ijfs.14646 | 64970585acd990a5ec0dde3a | 28.2 | 1 | academic_source | PUBLISHED | 1687959062346 | 1687959062346 | Hydroxypropyl cassava starch powder | Suspensions (5% w/v) of hydroxypropyl cassava starch (DS 0.075-0.095, 18.6% amylose content, SMS Corporation Co., Ltd., Thailand), rice starch (25.8% amylose content, Thai Flour Industry Co., Ltd., Thailand) and their mixtures were prepared. Glycerol (35% w/w of solids) was used as a plasticizer and 0.5% (w/v) agar (Thai Food and Chemical Co., Ltd., Thailand) was added to improve film formability. Hydroxypropyl cassava starch and rice starch suspensions were heated at 90 °C with magnetic stirring at 250 rpm for 60 and 90 min, respectively. Each starch suspension was mixed at different ratios of hydroxypropyl cassava starch: rice starch at 100:0 (HS), 75:25 (H75R25), 50:50 (H50R50), 25:75 (H25R75) and 0:100 (RS) using a magnetic stirrer at 90 °C for 15 min. Peelable shells were formed following solution dipping by immersing polypropylene molds in starch suspensions at 90 °C. Layer-by-layer depositions of liquid suspensions were performed up to 5 cycles. Molds were dipped into suspensions for 30 s followed by removed and held in the air for 10 s prior to the next dipping cycle. Dipped molds were transferred to a hot air oven and dried at 60 °C until the film layers covered the pin surface. Thin films are gently peeled off from the mold surface and the shells were obtained.The starch-based formulations were prepared into films by solution casting and used for material characterizations. Starch-based suspensions were then poured onto polystyrene Petri dishes and oven-dried at 50 °C for 13 h. The films were peeled off and stored in an electronic desiccator (DE-90LB, Scilution Co., Ltd., Thailand) at 25 °C and 50% relative humidity (RH) until required for measurements. Film properties including physical, mechanical, barrier and solubility were determined before and after storage for 3 months at 25 °C and 50% RH | [5 empty] | 0.5 | [60 empty] | 35 | [72 empty] | 1 | [20 empty] | 0.5 | [98 empty] | 35 | [17 empty] | 1 | [196 empty] | 5 | 10 | 104 | [26 empty] | 86 | [40 empty] | 0.104 | [5 empty] | 14.9
253 | 254 | 649c36169ee946b7c103eb44 | https://doi.org/10.1111/ijfs.14646 | https://doi.org/10.1111/ijfs.14646 | 64970585acd990a5ec0dde3a | 28.3 | 1 | academic_source | PUBLISHED | 1687959062375 | 1687959062375 | Hydroxypropyl cassava starch powder/Rice starch | Suspensions (5% w/v) of hydroxypropyl cassava starch (DS 0.075-0.095, 18.6% amylose content, SMS Corporation Co., Ltd., Thailand), rice starch (25.8% amylose content, Thai Flour Industry Co., Ltd., Thailand) and their mixtures were prepared. Glycerol (35% w/w of solids) was used as a plasticizer and 0.5% (w/v) agar (Thai Food and Chemical Co., Ltd., Thailand) was added to improve film formability. Hydroxypropyl cassava starch and rice starch suspensions were heated at 90 °C with magnetic stirring at 250 rpm for 60 and 90 min, respectively. Each starch suspension was mixed at different ratios of hydroxypropyl cassava starch: rice starch at 100:0 (HS), 75:25 (H75R25), 50:50 (H50R50), 25:75 (H25R75) and 0:100 (RS) using a magnetic stirrer at 90 °C for 15 min. Peelable shells were formed following solution dipping by immersing polypropylene molds in starch suspensions at 90 °C. Layer-by-layer depositions of liquid suspensions were performed up to 5 cycles. Molds were dipped into suspensions for 30 s followed by removed and held in the air for 10 s prior to the next dipping cycle. Dipped molds were transferred to a hot air oven and dried at 60 °C until the film layers covered the pin surface. Thin films are gently peeled off from the mold surface and the shells were obtained.The starch-based formulations were prepared into films by solution casting and used for material characterizations. Starch-based suspensions were then poured onto polystyrene Petri dishes and oven-dried at 50 °C for 13 h. The films were peeled off and stored in an electronic desiccator (DE-90LB, Scilution Co., Ltd., Thailand) at 25 °C and 50% relative humidity (RH) until required for measurements. Film properties including physical, mechanical, barrier and solubility were determined before and after storage for 3 months at 25 °C and 50% RH | [5 empty] | 0.5 | [60 empty] | 35 | [72 empty] | 0.25 | [20 empty] | 0.5 | [98 empty] | 35 | [17 empty] | 0.75 | [75 empty] | 0.25 | [120 empty] | 5.6 | 13 | 115 | [26 empty] | 115 |  | x | [38 empty] | 0.106 | [5 empty] | 9
254 | 255 | 649c36169ee946b7c103eb45 | https://doi.org/10.1111/ijfs.14646 | https://doi.org/10.1111/ijfs.14646 | 64970585acd990a5ec0dde3a | 28.4 | 1 | academic_source | PUBLISHED | 1687959062411 | 1687959062411 | Hydroxypropyl cassava starch powder/Rice starch | Suspensions (5% w/v) of hydroxypropyl cassava starch (DS 0.075-0.095, 18.6% amylose content, SMS Corporation Co., Ltd., Thailand), rice starch (25.8% amylose content, Thai Flour Industry Co., Ltd., Thailand) and their mixtures were prepared. Glycerol (35% w/w of solids) was used as a plasticizer and 0.5% (w/v) agar (Thai Food and Chemical Co., Ltd., Thailand) was added to improve film formability. Hydroxypropyl cassava starch and rice starch suspensions were heated at 90 °C with magnetic stirring at 250 rpm for 60 and 90 min, respectively. Each starch suspension was mixed at different ratios of hydroxypropyl cassava starch: rice starch at 100:0 (HS), 75:25 (H75R25), 50:50 (H50R50), 25:75 (H25R75) and 0:100 (RS) using a magnetic stirrer at 90 °C for 15 min. Peelable shells were formed following solution dipping by immersing polypropylene molds in starch suspensions at 90 °C. Layer-by-layer depositions of liquid suspensions were performed up to 5 cycles. Molds were dipped into suspensions for 30 s followed by removed and held in the air for 10 s prior to the next dipping cycle. Dipped molds were transferred to a hot air oven and dried at 60 °C until the film layers covered the pin surface. Thin films are gently peeled off from the mold surface and the shells were obtained.The starch-based formulations were prepared into films by solution casting and used for material characterizations. Starch-based suspensions were then poured onto polystyrene Petri dishes and oven-dried at 50 °C for 13 h. The films were peeled off and stored in an electronic desiccator (DE-90LB, Scilution Co., Ltd., Thailand) at 25 °C and 50% relative humidity (RH) until required for measurements. Film properties including physical, mechanical, barrier and solubility were determined before and after storage for 3 months at 25 °C and 50% RH | [5 empty] | 0.5 | [60 empty] | 35 | [72 empty] | 0.25 | [20 empty] | 0.5 | [98 empty] | 35 | [17 empty] | 0.75 | [75 empty] | 0.25 | [120 empty] | 6 | 20 | 100 | [26 empty] | 117 | [40 empty] | 0.125 | [5 empty] | 10
255 | 256 | 649c36169ee946b7c103eb46 | https://doi.org/10.1111/ijfs.14646 | https://doi.org/10.1111/ijfs.14646 | 64970585acd990a5ec0dde3a | 28.5 | 1 | academic_source | PUBLISHED | 1687959062443 | 1687959062443 | Hydroxypropyl cassava starch powder/Rice starch | Suspensions (5% w/v) of hydroxypropyl cassava starch (DS 0.075-0.095, 18.6% amylose content, SMS Corporation Co., Ltd., Thailand), rice starch (25.8% amylose content, Thai Flour Industry Co., Ltd., Thailand) and their mixtures were prepared. Glycerol (35% w/w of solids) was used as a plasticizer and 0.5% (w/v) agar (Thai Food and Chemical Co., Ltd., Thailand) was added to improve film formability. Hydroxypropyl cassava starch and rice starch suspensions were heated at 90 °C with magnetic stirring at 250 rpm for 60 and 90 min, respectively. Each starch suspension was mixed at different ratios of hydroxypropyl cassava starch: rice starch at 100:0 (HS), 75:25 (H75R25), 50:50 (H50R50), 25:75 (H25R75) and 0:100 (RS) using a magnetic stirrer at 90 °C for 15 min. Peelable shells were formed following solution dipping by immersing polypropylene molds in starch suspensions at 90 °C. Layer-by-layer depositions of liquid suspensions were performed up to 5 cycles. Molds were dipped into suspensions for 30 s followed by removed and held in the air for 10 s prior to the next dipping cycle. Dipped molds were transferred to a hot air oven and dried at 60 °C until the film layers covered the pin surface. Thin films are gently peeled off from the mold surface and the shells were obtained.The starch-based formulations were prepared into films by solution casting and used for material characterizations. Starch-based suspensions were then poured onto polystyrene Petri dishes and oven-dried at 50 °C for 13 h. The films were peeled off and stored in an electronic desiccator (DE-90LB, Scilution Co., Ltd., Thailand) at 25 °C and 50% relative humidity (RH) until required for measurements. Film properties including physical, mechanical, barrier and solubility were determined before and after storage for 3 months at 25 °C and 50% RH | [5 empty] | 0.5 | [60 empty] | 35 | [72 empty] | 0.5 | [20 empty] | 0.5 | [98 empty] | 35 | [17 empty] | 0.5 | [75 empty] | 0.5 | [120 empty] | 6 | 16 | 108 | [26 empty] | 119 |  | x | [38 empty] | 0.09 | [5 empty] | 9.9
256 | 257 | 649c36169ee946b7c103eb47 | https://doi.org/10.1111/ijfs.14646 | https://doi.org/10.1111/ijfs.14646 | 64970585acd990a5ec0dde3a | 28.6 | 1 | academic_source | PUBLISHED | 1687959062470 | 1687959062470 | Hydroxypropyl cassava starch powder/Rice starch | Suspensions (5% w/v) of hydroxypropyl cassava starch (DS 0.075-0.095, 18.6% amylose content, SMS Corporation Co., Ltd., Thailand), rice starch (25.8% amylose content, Thai Flour Industry Co., Ltd., Thailand) and their mixtures were prepared. Glycerol (35% w/w of solids) was used as a plasticizer and 0.5% (w/v) agar (Thai Food and Chemical Co., Ltd., Thailand) was added to improve film formability. Hydroxypropyl cassava starch and rice starch suspensions were heated at 90 °C with magnetic stirring at 250 rpm for 60 and 90 min, respectively. Each starch suspension was mixed at different ratios of hydroxypropyl cassava starch: rice starch at 100:0 (HS), 75:25 (H75R25), 50:50 (H50R50), 25:75 (H25R75) and 0:100 (RS) using a magnetic stirrer at 90 °C for 15 min. Peelable shells were formed following solution dipping by immersing polypropylene molds in starch suspensions at 90 °C. Layer-by-layer depositions of liquid suspensions were performed up to 5 cycles. Molds were dipped into suspensions for 30 s followed by removed and held in the air for 10 s prior to the next dipping cycle. Dipped molds were transferred to a hot air oven and dried at 60 °C until the film layers covered the pin surface. Thin films are gently peeled off from the mold surface and the shells were obtained.The starch-based formulations were prepared into films by solution casting and used for material characterizations. Starch-based suspensions were then poured onto polystyrene Petri dishes and oven-dried at 50 °C for 13 h. The films were peeled off and stored in an electronic desiccator (DE-90LB, Scilution Co., Ltd., Thailand) at 25 °C and 50% relative humidity (RH) until required for measurements. Film properties including physical, mechanical, barrier and solubility were determined before and after storage for 3 months at 25 °C and 50% RH | [5 empty] | 0.5 | [60 empty] | 35 | [72 empty] | 0.5 | [20 empty] | 0.5 | [98 empty] | 35 | [17 empty] | 0.5 | [75 empty] | 0.5 | [120 empty] | 9.2 | 72 | 85 | [26 empty] | 122 | [40 empty] | 0.139 | [5 empty] | 11.7
257 | 258 | 649c36169ee946b7c103eb48 | https://doi.org/10.1111/ijfs.14646 | https://doi.org/10.1111/ijfs.14646 | 64970585acd990a5ec0dde3a | 28.7 | 1 | academic_source | PUBLISHED | 1687959062498 | 1687959062498 | Hydroxypropyl cassava starch powder/Rice starch | Suspensions (5% w/v) of hydroxypropyl cassava starch (DS 0.075-0.095, 18.6% amylose content, SMS Corporation Co., Ltd., Thailand), rice starch (25.8% amylose content, Thai Flour Industry Co., Ltd., Thailand) and their mixtures were prepared. Glycerol (35% w/w of solids) was used as a plasticizer and 0.5% (w/v) agar (Thai Food and Chemical Co., Ltd., Thailand) was added to improve film formability. Hydroxypropyl cassava starch and rice starch suspensions were heated at 90 °C with magnetic stirring at 250 rpm for 60 and 90 min, respectively. Each starch suspension was mixed at different ratios of hydroxypropyl cassava starch: rice starch at 100:0 (HS), 75:25 (H75R25), 50:50 (H50R50), 25:75 (H25R75) and 0:100 (RS) using a magnetic stirrer at 90 °C for 15 min. Peelable shells were formed following solution dipping by immersing polypropylene molds in starch suspensions at 90 °C. Layer-by-layer depositions of liquid suspensions were performed up to 5 cycles. Molds were dipped into suspensions for 30 s followed by removed and held in the air for 10 s prior to the next dipping cycle. Dipped molds were transferred to a hot air oven and dried at 60 °C until the film layers covered the pin surface. Thin films are gently peeled off from the mold surface and the shells were obtained.The starch-based formulations were prepared into films by solution casting and used for material characterizations. Starch-based suspensions were then poured onto polystyrene Petri dishes and oven-dried at 50 °C for 13 h. The films were peeled off and stored in an electronic desiccator (DE-90LB, Scilution Co., Ltd., Thailand) at 25 °C and 50% relative humidity (RH) until required for measurements. Film properties including physical, mechanical, barrier and solubility were determined before and after storage for 3 months at 25 °C and 50% RH | [5 empty] | 0.5 | [60 empty] | 35 | [72 empty] | 0.75 | [20 empty] | 0.5 | [98 empty] | 35 | [17 empty] | 0.25 | [75 empty] | 0.75 | [120 empty] | 6.5 | 20 | 91 | [26 empty] | 113 |  | x | [38 empty] | 0.113 | [5 empty] | 9.2
258 | 259 | 649c36169ee946b7c103eb49 | https://doi.org/10.1111/ijfs.14646 | https://doi.org/10.1111/ijfs.14646 | 64970585acd990a5ec0dde3a | 28.8 | 1 | academic_source | PUBLISHED | 1687959062529 | 1687959062529 | Hydroxypropyl cassava starch powder/Rice starch | Suspensions (5% w/v) of hydroxypropyl cassava starch (DS 0.075-0.095, 18.6% amylose content, SMS Corporation Co., Ltd., Thailand), rice starch (25.8% amylose content, Thai Flour Industry Co., Ltd., Thailand) and their mixtures were prepared. Glycerol (35% w/w of solids) was used as a plasticizer and 0.5% (w/v) agar (Thai Food and Chemical Co., Ltd., Thailand) was added to improve film formability. Hydroxypropyl cassava starch and rice starch suspensions were heated at 90 °C with magnetic stirring at 250 rpm for 60 and 90 min, respectively. Each starch suspension was mixed at different ratios of hydroxypropyl cassava starch: rice starch at 100:0 (HS), 75:25 (H75R25), 50:50 (H50R50), 25:75 (H25R75) and 0:100 (RS) using a magnetic stirrer at 90 °C for 15 min. Peelable shells were formed following solution dipping by immersing polypropylene molds in starch suspensions at 90 °C. Layer-by-layer depositions of liquid suspensions were performed up to 5 cycles. Molds were dipped into suspensions for 30 s followed by removed and held in the air for 10 s prior to the next dipping cycle. Dipped molds were transferred to a hot air oven and dried at 60 °C until the film layers covered the pin surface. Thin films are gently peeled off from the mold surface and the shells were obtained.The starch-based formulations were prepared into films by solution casting and used for material characterizations. Starch-based suspensions were then poured onto polystyrene Petri dishes and oven-dried at 50 °C for 13 h. The films were peeled off and stored in an electronic desiccator (DE-90LB, Scilution Co., Ltd., Thailand) at 25 °C and 50% relative humidity (RH) until required for measurements. Film properties including physical, mechanical, barrier and solubility were determined before and after storage for 3 months at 25 °C and 50% RH | [5 empty] | 0.5 | [60 empty] | 35 | [72 empty] | 0.75 | [20 empty] | 0.5 | [98 empty] | 35 | [17 empty] | 0.25 | [75 empty] | 0.75 | [120 empty] | 10.5 | 101 | 69 | [26 empty] | 108 | [40 empty] | 0.137 | [5 empty] | 11
259 | 260 | 649c36169ee946b7c103eb4a | https://doi.org/10.1111/ijfs.14646 | https://doi.org/10.1111/ijfs.14646 | 64970585acd990a5ec0dde3a | 28.9 | 1 | academic_source | PUBLISHED | 1687959062553 | 1687959062553 | Rice starch | Suspensions (5% w/v) of hydroxypropyl cassava starch (DS 0.075-0.095, 18.6% amylose content, SMS Corporation Co., Ltd., Thailand), rice starch (25.8% amylose content, Thai Flour Industry Co., Ltd., Thailand) and their mixtures were prepared. Glycerol (35% w/w of solids) was used as a plasticizer and 0.5% (w/v) agar (Thai Food and Chemical Co., Ltd., Thailand) was added to improve film formability. Hydroxypropyl cassava starch and rice starch suspensions were heated at 90 °C with magnetic stirring at 250 rpm for 60 and 90 min, respectively. Each starch suspension was mixed at different ratios of hydroxypropyl cassava starch: rice starch at 100:0 (HS), 75:25 (H75R25), 50:50 (H50R50), 25:75 (H25R75) and 0:100 (RS) using a magnetic stirrer at 90 °C for 15 min. Peelable shells were formed following solution dipping by immersing polypropylene molds in starch suspensions at 90 °C. Layer-by-layer depositions of liquid suspensions were performed up to 5 cycles. Molds were dipped into suspensions for 30 s followed by removed and held in the air for 10 s prior to the next dipping cycle. Dipped molds were transferred to a hot air oven and dried at 60 °C until the film layers covered the pin surface. Thin films are gently peeled off from the mold surface and the shells were obtained.The starch-based formulations were prepared into films by solution casting and used for material characterizations. Starch-based suspensions were then poured onto polystyrene Petri dishes and oven-dried at 50 °C for 13 h. The films were peeled off and stored in an electronic desiccator (DE-90LB, Scilution Co., Ltd., Thailand) at 25 °C and 50% relative humidity (RH) until required for measurements. Film properties including physical, mechanical, barrier and solubility were determined before and after storage for 3 months at 25 °C and 50% RH | [5 empty] | 0.5 | [60 empty] | 35 | [72 empty] | 1 | [20 empty] | 0.5 | [98 empty] | 35 | [93 empty] | 1 | [120 empty] | 9.4 | 70 | 78 | [26 empty] | 123 |  | x | [38 empty] | 0.118 | [5 empty] | 11.3
260 | 261 | 649c36169ee946b7c103eb4b | https://doi.org/10.1111/ijfs.14646 | https://doi.org/10.1111/ijfs.14646 | 64970585acd990a5ec0dde3a | 28.10 | 1 | academic_source | PUBLISHED | 1687959062587 | 1687959062587 | Rice starch | Suspensions (5% w/v) of hydroxypropyl cassava starch (DS 0.075-0.095, 18.6% amylose content, SMS Corporation Co., Ltd., Thailand), rice starch (25.8% amylose content, Thai Flour Industry Co., Ltd., Thailand) and their mixtures were prepared. Glycerol (35% w/w of solids) was used as a plasticizer and 0.5% (w/v) agar (Thai Food and Chemical Co., Ltd., Thailand) was added to improve film formability. Hydroxypropyl cassava starch and rice starch suspensions were heated at 90 °C with magnetic stirring at 250 rpm for 60 and 90 min, respectively. Each starch suspension was mixed at different ratios of hydroxypropyl cassava starch: rice starch at 100:0 (HS), 75:25 (H75R25), 50:50 (H50R50), 25:75 (H25R75) and 0:100 (RS) using a magnetic stirrer at 90 °C for 15 min. Peelable shells were formed following solution dipping by immersing polypropylene molds in starch suspensions at 90 °C. Layer-by-layer depositions of liquid suspensions were performed up to 5 cycles. Molds were dipped into suspensions for 30 s followed by removed and held in the air for 10 s prior to the next dipping cycle. Dipped molds were transferred to a hot air oven and dried at 60 °C until the film layers covered the pin surface. Thin films are gently peeled off from the mold surface and the shells were obtained.The starch-based formulations were prepared into films by solution casting and used for material characterizations. Starch-based suspensions were then poured onto polystyrene Petri dishes and oven-dried at 50 °C for 13 h. The films were peeled off and stored in an electronic desiccator (DE-90LB, Scilution Co., Ltd., Thailand) at 25 °C and 50% relative humidity (RH) until required for measurements. Film properties including physical, mechanical, barrier and solubility were determined before and after storage for 3 months at 25 °C and 50% RH | [5 empty] | 0.5 | [60 empty] | 35 | [72 empty] | 1 | [20 empty] | 0.5 | [98 empty] | 35 | [93 empty] | 1 | [120 empty] | 12 | 130 | 70 | [26 empty] | 128 | [40 empty] | 0.138 | [5 empty] | 10.5
261 | 262 | 649c36169ee946b7c103eb4c | https://doi.org/10.1016/j.fpsl.2021.100672 | https://doi.org/10.1016/j.fpsl.2021.100672 | 64970585acd990a5ec0dde46 | 29.1 | 1 | academic_source | PUBLISHED | 1687959062619 | 1687959062619 | sodium alginate-gelatin-graphene oxide | Sodium alginate powder (3.5 g) was dissolved in ultrapure water (180 mL), and the mixture was constantly stirred at 900 rpm for 60 min at 40 ◦C using a water bath to obtain sodium alginate solution. Graphene oxide-PVP dispersion was obtained by adding a certain amount of PVP and 0.025 g of graphene oxide powder to 45 mL of deionized water followed by sonication for 15 min. Then, 1.5 g of gelatin and 20 mL of ultrapure water containing certain RE were added to the sodium alginate solution, and the mixed dispersion was stirred for 120 min at 40 ◦C using a water bath at 900 rpm. Next, five milliliter glycerol mixture (20 %, v/v) and the graphene oxide-PVP dispersion were then added to the resulting dispersion, and stirred for 2 h to achieve film-forming dispersion. The foil paper was used to cover the beaker containing the dispersion throughout the process. The complex films were produced by casting film-forming dispersion (20 g) in polystyrene petri dishes (diameter 9.5 cm). Then films were incubated at 45 ◦C for 48 h. After peeling off, film samples were equilibrated in a desiccator for 24 h in a temperature under constant conditions of temperature (25 ◦C) and relative humidity (50 %) before further characterization.The effect of PVP content (0 %, 0.05 %, 0.1 %, 0.25 % and 0.5 %) on the mechanical properties of SGG films containing RE was assessed, while the RE dosage was maintained at 0.25 % of the mixed dispersion. Effect of RE content (0 %, 0.1 %, 0.25 %, 0.5 % and 0.75 %) on the mechanical properties of the SGG films containing PVP was evaluated, while PVP content was 0.1 %. Under the optimized conditions (contents of PVP and RE fixed at 0.1 % and 0.25 %, respectively), a functional complex film obtained by the above procedure was named SGG/RE/PVP film. In order to demonstrate the effect of PVP and RE on the properties of the complex films, SGG film, SGG film with PVP (named SGG/PVP) and SGG film with RE (named SGG/RE) were produced as described above. The prepared films were used for subsequent characterization studies. | [7 empty] | 3.5 | [48 empty] | 0 |  |  |  |  | 1.5 |  |  |  |  | 20 |  |  |  | 0.1 | [182 empty] | 1.5 | [5 empty] | 20 |  |  |  |  | 0.1 | [90 empty] | 0 | [11 empty] | 3.5 | [57 empty] | 30 | [48 empty] | 52 |  | 7.5 | 67.21–70.58
262 | 263 | 649c36169ee946b7c103eb4d | https://doi.org/10.1016/j.fpsl.2021.100672 | https://doi.org/10.1016/j.fpsl.2021.100672 | 64970585acd990a5ec0dde46 | 29.2 | 1 | academic_source | PUBLISHED | 1687959062646 | 1687959062646 | sodium alginate-gelatin-graphene oxide | Sodium alginate powder (3.5 g) was dissolved in ultrapure water (180 mL), and the mixture was constantly stirred at 900 rpm for 60 min at 40 ◦C using a water bath to obtain sodium alginate solution. Graphene oxide-PVP dispersion was obtained by adding a certain amount of PVP and 0.025 g of graphene oxide powder to 45 mL of deionized water followed by sonication for 15 min. Then, 1.5 g of gelatin and 20 mL of ultrapure water containing certain RE were added to the sodium alginate solution, and the mixed dispersion was stirred for 120 min at 40 ◦C using a water bath at 900 rpm. Next, five milliliter glycerol mixture (20 %, v/v) and the graphene oxide-PVP dispersion were then added to the resulting dispersion, and stirred for 2 h to achieve film-forming dispersion. The foil paper was used to cover the beaker containing the dispersion throughout the process. The complex films were produced by casting film-forming dispersion (20 g) in polystyrene petri dishes (diameter 9.5 cm). Then films were incubated at 45 ◦C for 48 h. After peeling off, film samples were equilibrated in a desiccator for 24 h in a temperature under constant conditions of temperature (25 ◦C) and relative humidity (50 %) before further characterization.The effect of PVP content (0 %, 0.05 %, 0.1 %, 0.25 % and 0.5 %) on the mechanical properties of SGG films containing RE was assessed, while the RE dosage was maintained at 0.25 % of the mixed dispersion. Effect of RE content (0 %, 0.1 %, 0.25 %, 0.5 % and 0.75 %) on the mechanical properties of the SGG films containing PVP was evaluated, while PVP content was 0.1 %. Under the optimized conditions (contents of PVP and RE fixed at 0.1 % and 0.25 %, respectively), a functional complex film obtained by the above procedure was named SGG/RE/PVP film. In order to demonstrate the effect of PVP and RE on the properties of the complex films, SGG film, SGG film with PVP (named SGG/PVP) and SGG film with RE (named SGG/RE) were produced as described above. The prepared films were used for subsequent characterization studies. | [7 empty] | 3.5 | [48 empty] | 0.1 |  |  |  |  | 1.5 |  |  |  |  | 20 |  |  |  | 0.1 | [182 empty] | 1.5 | [5 empty] | 20 |  |  |  |  | 0.1 | [90 empty] | 0.1 | [11 empty] | 3.5 | [57 empty] | 30 | [48 empty] | 45 |  | 10 | 67.21–70.59
263 | 264 | 649c36169ee946b7c103eb4e | https://doi.org/10.1016/j.fpsl.2021.100672 | https://doi.org/10.1016/j.fpsl.2021.100672 | 64970585acd990a5ec0dde46 | 29.3 | 1 | academic_source | PUBLISHED | 1687959062672 | 1687959062672 | sodium alginate-gelatin-graphene oxide | Sodium alginate powder (3.5 g) was dissolved in ultrapure water (180 mL), and the mixture was constantly stirred at 900 rpm for 60 min at 40 ◦C using a water bath to obtain sodium alginate solution. Graphene oxide-PVP dispersion was obtained by adding a certain amount of PVP and 0.025 g of graphene oxide powder to 45 mL of deionized water followed by sonication for 15 min. Then, 1.5 g of gelatin and 20 mL of ultrapure water containing certain RE were added to the sodium alginate solution, and the mixed dispersion was stirred for 120 min at 40 ◦C using a water bath at 900 rpm. Next, five milliliter glycerol mixture (20 %, v/v) and the graphene oxide-PVP dispersion were then added to the resulting dispersion, and stirred for 2 h to achieve film-forming dispersion. The foil paper was used to cover the beaker containing the dispersion throughout the process. The complex films were produced by casting film-forming dispersion (20 g) in polystyrene petri dishes (diameter 9.5 cm). Then films were incubated at 45 ◦C for 48 h. After peeling off, film samples were equilibrated in a desiccator for 24 h in a temperature under constant conditions of temperature (25 ◦C) and relative humidity (50 %) before further characterization.The effect of PVP content (0 %, 0.05 %, 0.1 %, 0.25 % and 0.5 %) on the mechanical properties of SGG films containing RE was assessed, while the RE dosage was maintained at 0.25 % of the mixed dispersion. Effect of RE content (0 %, 0.1 %, 0.25 %, 0.5 % and 0.75 %) on the mechanical properties of the SGG films containing PVP was evaluated, while PVP content was 0.1 %. Under the optimized conditions (contents of PVP and RE fixed at 0.1 % and 0.25 %, respectively), a functional complex film obtained by the above procedure was named SGG/RE/PVP film. In order to demonstrate the effect of PVP and RE on the properties of the complex films, SGG film, SGG film with PVP (named SGG/PVP) and SGG film with RE (named SGG/RE) were produced as described above. The prepared films were used for subsequent characterization studies. | [7 empty] | 3.5 | [48 empty] | 0.25 |  |  |  |  | 1.5 |  |  |  |  | 20 |  |  |  | 0.1 | [182 empty] | 1.5 | [5 empty] | 20 |  |  |  |  | 0.1 | [90 empty] | 0.25 | [11 empty] | 3.5 | [57 empty] | 30 | [48 empty] | 40 |  | 17.5 | 67.21–70.60
264 | 265 | 649c36169ee946b7c103eb4f | https://doi.org/10.1016/j.fpsl.2021.100672 | https://doi.org/10.1016/j.fpsl.2021.100672 | 64970585acd990a5ec0dde46 | 29.4 | 1 | academic_source | PUBLISHED | 1687959062701 | 1687959062701 | sodium alginate-gelatin-graphene oxide | Sodium alginate powder (3.5 g) was dissolved in ultrapure water (180 mL), and the mixture was constantly stirred at 900 rpm for 60 min at 40 ◦C using a water bath to obtain sodium alginate solution. Graphene oxide-PVP dispersion was obtained by adding a certain amount of PVP and 0.025 g of graphene oxide powder to 45 mL of deionized water followed by sonication for 15 min. Then, 1.5 g of gelatin and 20 mL of ultrapure water containing certain RE were added to the sodium alginate solution, and the mixed dispersion was stirred for 120 min at 40 ◦C using a water bath at 900 rpm. Next, five milliliter glycerol mixture (20 %, v/v) and the graphene oxide-PVP dispersion were then added to the resulting dispersion, and stirred for 2 h to achieve film-forming dispersion. The foil paper was used to cover the beaker containing the dispersion throughout the process. The complex films were produced by casting film-forming dispersion (20 g) in polystyrene petri dishes (diameter 9.5 cm). Then films were incubated at 45 ◦C for 48 h. After peeling off, film samples were equilibrated in a desiccator for 24 h in a temperature under constant conditions of temperature (25 ◦C) and relative humidity (50 %) before further characterization.The effect of PVP content (0 %, 0.05 %, 0.1 %, 0.25 % and 0.5 %) on the mechanical properties of SGG films containing RE was assessed, while the RE dosage was maintained at 0.25 % of the mixed dispersion. Effect of RE content (0 %, 0.1 %, 0.25 %, 0.5 % and 0.75 %) on the mechanical properties of the SGG films containing PVP was evaluated, while PVP content was 0.1 %. Under the optimized conditions (contents of PVP and RE fixed at 0.1 % and 0.25 %, respectively), a functional complex film obtained by the above procedure was named SGG/RE/PVP film. In order to demonstrate the effect of PVP and RE on the properties of the complex films, SGG film, SGG film with PVP (named SGG/PVP) and SGG film with RE (named SGG/RE) were produced as described above. The prepared films were used for subsequent characterization studies. | [7 empty] | 3.5 | [48 empty] | 0.5 |  |  |  |  | 1.5 |  |  |  |  | 20 |  |  |  | 0.1 | [182 empty] | 1.5 | [5 empty] | 20 |  |  |  |  | 0.1 | [90 empty] | 0.5 | [11 empty] | 3.5 | [57 empty] | 30 | [48 empty] | 38 |  | 20 | 67.21–70.61
265 | 266 | 649c36169ee946b7c103eb50 | https://doi.org/10.1016/j.fpsl.2021.100672 | https://doi.org/10.1016/j.fpsl.2021.100672 | 64970585acd990a5ec0dde46 | 29.5 | 1 | academic_source | PUBLISHED | 1687959062730 | 1687959062730 | sodium alginate-gelatin-graphene oxide | Sodium alginate powder (3.5 g) was dissolved in ultrapure water (180 mL), and the mixture was constantly stirred at 900 rpm for 60 min at 40 ◦C using a water bath to obtain sodium alginate solution. Graphene oxide-PVP dispersion was obtained by adding a certain amount of PVP and 0.025 g of graphene oxide powder to 45 mL of deionized water followed by sonication for 15 min. Then, 1.5 g of gelatin and 20 mL of ultrapure water containing certain RE were added to the sodium alginate solution, and the mixed dispersion was stirred for 120 min at 40 ◦C using a water bath at 900 rpm. Next, five milliliter glycerol mixture (20 %, v/v) and the graphene oxide-PVP dispersion were then added to the resulting dispersion, and stirred for 2 h to achieve film-forming dispersion. The foil paper was used to cover the beaker containing the dispersion throughout the process. The complex films were produced by casting film-forming dispersion (20 g) in polystyrene petri dishes (diameter 9.5 cm). Then films were incubated at 45 ◦C for 48 h. After peeling off, film samples were equilibrated in a desiccator for 24 h in a temperature under constant conditions of temperature (25 ◦C) and relative humidity (50 %) before further characterization.The effect of PVP content (0 %, 0.05 %, 0.1 %, 0.25 % and 0.5 %) on the mechanical properties of SGG films containing RE was assessed, while the RE dosage was maintained at 0.25 % of the mixed dispersion. Effect of RE content (0 %, 0.1 %, 0.25 %, 0.5 % and 0.75 %) on the mechanical properties of the SGG films containing PVP was evaluated, while PVP content was 0.1 %. Under the optimized conditions (contents of PVP and RE fixed at 0.1 % and 0.25 %, respectively), a functional complex film obtained by the above procedure was named SGG/RE/PVP film. In order to demonstrate the effect of PVP and RE on the properties of the complex films, SGG film, SGG film with PVP (named SGG/PVP) and SGG film with RE (named SGG/RE) were produced as described above. The prepared films were used for subsequent characterization studies. | [7 empty] | 3.5 | [48 empty] | 0.75 |  |  |  |  | 1.5 |  |  |  |  | 20 |  |  |  | 0.1 | [182 empty] | 1.5 | [5 empty] | 20 |  |  |  |  | 0.1 | [90 empty] | 0.75 | [11 empty] | 3.5 | [57 empty] | 30 | [48 empty] | 20 |  | 12.5 | 67.21–70.62
266 | 267 | 649c36169ee946b7c103eb51 | https://doi.org/10.1016/j.fpsl.2021.100672 | https://doi.org/10.1016/j.fpsl.2021.100672 | 64970585acd990a5ec0dde46 | 29.6 | 1 | academic_source | PUBLISHED | 1687959062752 | 1687959062752 | sodium alginate-gelatin-graphene oxide | Sodium alginate powder (3.5 g) was dissolved in ultrapure water (180 mL), and the mixture was constantly stirred at 900 rpm for 60 min at 40 ◦C using a water bath to obtain sodium alginate solution. Graphene oxide-PVP dispersion was obtained by adding a certain amount of PVP and 0.025 g of graphene oxide powder to 45 mL of deionized water followed by sonication for 15 min. Then, 1.5 g of gelatin and 20 mL of ultrapure water containing certain RE were added to the sodium alginate solution, and the mixed dispersion was stirred for 120 min at 40 ◦C using a water bath at 900 rpm. Next, five milliliter glycerol mixture (20 %, v/v) and the graphene oxide-PVP dispersion were then added to the resulting dispersion, and stirred for 2 h to achieve film-forming dispersion. The foil paper was used to cover the beaker containing the dispersion throughout the process. The complex films were produced by casting film-forming dispersion (20 g) in polystyrene petri dishes (diameter 9.5 cm). Then films were incubated at 45 ◦C for 48 h. After peeling off, film samples were equilibrated in a desiccator for 24 h in a temperature under constant conditions of temperature (25 ◦C) and relative humidity (50 %) before further characterization.The effect of PVP content (0 %, 0.05 %, 0.1 %, 0.25 % and 0.5 %) on the mechanical properties of SGG films containing RE was assessed, while the RE dosage was maintained at 0.25 % of the mixed dispersion. Effect of RE content (0 %, 0.1 %, 0.25 %, 0.5 % and 0.75 %) on the mechanical properties of the SGG films containing PVP was evaluated, while PVP content was 0.1 %. Under the optimized conditions (contents of PVP and RE fixed at 0.1 % and 0.25 %, respectively), a functional complex film obtained by the above procedure was named SGG/RE/PVP film. In order to demonstrate the effect of PVP and RE on the properties of the complex films, SGG film, SGG film with PVP (named SGG/PVP) and SGG film with RE (named SGG/RE) were produced as described above. The prepared films were used for subsequent characterization studies. | [7 empty] | 3.5 | [48 empty] | 0.25 |  |  |  |  | 1.5 |  |  |  |  | 20 |  |  |  | 0 | [182 empty] | 1.5 | [5 empty] | 20 |  |  |  |  | 0 | [90 empty] | 0.25 | [11 empty] | 3.5 | [57 empty] | 27 | [30 empty] | 9 | [17 empty] | 30 |  | 22 | 67.21–70.63
267 | 268 | 649c36169ee946b7c103eb52 | https://doi.org/10.1016/j.fpsl.2021.100672 | https://doi.org/10.1016/j.fpsl.2021.100672 | 64970585acd990a5ec0dde46 | 29.7 | 1 | academic_source | PUBLISHED | 1687959062774 | 1687959062774 | sodium alginate-gelatin-graphene oxide | Sodium alginate powder (3.5 g) was dissolved in ultrapure water (180 mL), and the mixture was constantly stirred at 900 rpm for 60 min at 40 ◦C using a water bath to obtain sodium alginate solution. Graphene oxide-PVP dispersion was obtained by adding a certain amount of PVP and 0.025 g of graphene oxide powder to 45 mL of deionized water followed by sonication for 15 min. Then, 1.5 g of gelatin and 20 mL of ultrapure water containing certain RE were added to the sodium alginate solution, and the mixed dispersion was stirred for 120 min at 40 ◦C using a water bath at 900 rpm. Next, five milliliter glycerol mixture (20 %, v/v) and the graphene oxide-PVP dispersion were then added to the resulting dispersion, and stirred for 2 h to achieve film-forming dispersion. The foil paper was used to cover the beaker containing the dispersion throughout the process. The complex films were produced by casting film-forming dispersion (20 g) in polystyrene petri dishes (diameter 9.5 cm). Then films were incubated at 45 ◦C for 48 h. After peeling off, film samples were equilibrated in a desiccator for 24 h in a temperature under constant conditions of temperature (25 ◦C) and relative humidity (50 %) before further characterization.The effect of PVP content (0 %, 0.05 %, 0.1 %, 0.25 % and 0.5 %) on the mechanical properties of SGG films containing RE was assessed, while the RE dosage was maintained at 0.25 % of the mixed dispersion. Effect of RE content (0 %, 0.1 %, 0.25 %, 0.5 % and 0.75 %) on the mechanical properties of the SGG films containing PVP was evaluated, while PVP content was 0.1 %. Under the optimized conditions (contents of PVP and RE fixed at 0.1 % and 0.25 %, respectively), a functional complex film obtained by the above procedure was named SGG/RE/PVP film. In order to demonstrate the effect of PVP and RE on the properties of the complex films, SGG film, SGG film with PVP (named SGG/PVP) and SGG film with RE (named SGG/RE) were produced as described above. The prepared films were used for subsequent characterization studies. | [7 empty] | 3.5 | [48 empty] | 0.25 |  |  |  |  | 1.5 |  |  |  |  | 20 |  |  |  | 0.05 | [182 empty] | 1.5 | [5 empty] | 20 |  |  |  |  | 0.05 | [90 empty] | 0.25 | [11 empty] | 3.5 | [57 empty] | 27 | [30 empty] | 9 | [17 empty] | 32 |  | 20 | 67.21–70.64
268 | 269 | 649c36169ee946b7c103eb53 | https://doi.org/10.1016/j.fpsl.2021.100672 | https://doi.org/10.1016/j.fpsl.2021.100672 | 64970585acd990a5ec0dde46 | 29.8 | 1 | academic_source | PUBLISHED | 1687959062799 | 1687959062799 | sodium alginate-gelatin-graphene oxide | Sodium alginate powder (3.5 g) was dissolved in ultrapure water (180 mL), and the mixture was constantly stirred at 900 rpm for 60 min at 40 ◦C using a water bath to obtain sodium alginate solution. Graphene oxide-PVP dispersion was obtained by adding a certain amount of PVP and 0.025 g of graphene oxide powder to 45 mL of deionized water followed by sonication for 15 min. Then, 1.5 g of gelatin and 20 mL of ultrapure water containing certain RE were added to the sodium alginate solution, and the mixed dispersion was stirred for 120 min at 40 ◦C using a water bath at 900 rpm. Next, five milliliter glycerol mixture (20 %, v/v) and the graphene oxide-PVP dispersion were then added to the resulting dispersion, and stirred for 2 h to achieve film-forming dispersion. The foil paper was used to cover the beaker containing the dispersion throughout the process. The complex films were produced by casting film-forming dispersion (20 g) in polystyrene petri dishes (diameter 9.5 cm). Then films were incubated at 45 ◦C for 48 h. After peeling off, film samples were equilibrated in a desiccator for 24 h in a temperature under constant conditions of temperature (25 ◦C) and relative humidity (50 %) before further characterization.The effect of PVP content (0 %, 0.05 %, 0.1 %, 0.25 % and 0.5 %) on the mechanical properties of SGG films containing RE was assessed, while the RE dosage was maintained at 0.25 % of the mixed dispersion. Effect of RE content (0 %, 0.1 %, 0.25 %, 0.5 % and 0.75 %) on the mechanical properties of the SGG films containing PVP was evaluated, while PVP content was 0.1 %. Under the optimized conditions (contents of PVP and RE fixed at 0.1 % and 0.25 %, respectively), a functional complex film obtained by the above procedure was named SGG/RE/PVP film. In order to demonstrate the effect of PVP and RE on the properties of the complex films, SGG film, SGG film with PVP (named SGG/PVP) and SGG film with RE (named SGG/RE) were produced as described above. The prepared films were used for subsequent characterization studies. | [7 empty] | 3.5 | [48 empty] | 0.25 |  |  |  |  | 1.5 |  |  |  |  | 20 |  |  |  | 0.1 | [182 empty] | 1.5 | [5 empty] | 20 |  |  |  |  | 0.1 | [90 empty] | 0.25 | [11 empty] | 3.5 | [57 empty] | 27 | [30 empty] | 9 | [17 empty] | 42 |  | 17.5 | 67.21–70.65
269 | 270 | 649c36169ee946b7c103eb54 | https://doi.org/10.1016/j.fpsl.2021.100672 | https://doi.org/10.1016/j.fpsl.2021.100672 | 64970585acd990a5ec0dde46 | 29.9 | 1 | academic_source | PUBLISHED | 1687959062821 | 1687959062821 | sodium alginate-gelatin-graphene oxide | Sodium alginate powder (3.5 g) was dissolved in ultrapure water (180 mL), and the mixture was constantly stirred at 900 rpm for 60 min at 40 ◦C using a water bath to obtain sodium alginate solution. Graphene oxide-PVP dispersion was obtained by adding a certain amount of PVP and 0.025 g of graphene oxide powder to 45 mL of deionized water followed by sonication for 15 min. Then, 1.5 g of gelatin and 20 mL of ultrapure water containing certain RE were added to the sodium alginate solution, and the mixed dispersion was stirred for 120 min at 40 ◦C using a water bath at 900 rpm. Next, five milliliter glycerol mixture (20 %, v/v) and the graphene oxide-PVP dispersion were then added to the resulting dispersion, and stirred for 2 h to achieve film-forming dispersion. The foil paper was used to cover the beaker containing the dispersion throughout the process. The complex films were produced by casting film-forming dispersion (20 g) in polystyrene petri dishes (diameter 9.5 cm). Then films were incubated at 45 ◦C for 48 h. After peeling off, film samples were equilibrated in a desiccator for 24 h in a temperature under constant conditions of temperature (25 ◦C) and relative humidity (50 %) before further characterization.The effect of PVP content (0 %, 0.05 %, 0.1 %, 0.25 % and 0.5 %) on the mechanical properties of SGG films containing RE was assessed, while the RE dosage was maintained at 0.25 % of the mixed dispersion. Effect of RE content (0 %, 0.1 %, 0.25 %, 0.5 % and 0.75 %) on the mechanical properties of the SGG films containing PVP was evaluated, while PVP content was 0.1 %. Under the optimized conditions (contents of PVP and RE fixed at 0.1 % and 0.25 %, respectively), a functional complex film obtained by the above procedure was named SGG/RE/PVP film. In order to demonstrate the effect of PVP and RE on the properties of the complex films, SGG film, SGG film with PVP (named SGG/PVP) and SGG film with RE (named SGG/RE) were produced as described above. The prepared films were used for subsequent characterization studies. | [7 empty] | 3.5 | [48 empty] | 0.25 |  |  |  |  | 1.5 |  |  |  |  | 20 |  |  |  | 0.25 | [182 empty] | 1.5 | [5 empty] | 20 |  |  |  |  | 0.25 | [90 empty] | 0.25 | [11 empty] | 3.5 | [57 empty] | 27 | [30 empty] | 9 | [17 empty] | 38 |  | 16 | 67.21–70.66
270 | 271 | 649c36169ee946b7c103eb55 | https://doi.org/10.1016/j.fpsl.2021.100672 | https://doi.org/10.1016/j.fpsl.2021.100672 | 64970585acd990a5ec0dde46 | 29.11 | 1 | academic_source | PUBLISHED | 1687959062844 | 1687959062844 | sodium alginate-gelatin-graphene oxide | Sodium alginate powder (3.5 g) was dissolved in ultrapure water (180 mL), and the mixture was constantly stirred at 900 rpm for 60 min at 40 ◦C using a water bath to obtain sodium alginate solution. Graphene oxide-PVP dispersion was obtained by adding a certain amount of PVP and 0.025 g of graphene oxide powder to 45 mL of deionized water followed by sonication for 15 min. Then, 1.5 g of gelatin and 20 mL of ultrapure water containing certain RE were added to the sodium alginate solution, and the mixed dispersion was stirred for 120 min at 40 ◦C using a water bath at 900 rpm. Next, five milliliter glycerol mixture (20 %, v/v) and the graphene oxide-PVP dispersion were then added to the resulting dispersion, and stirred for 2 h to achieve film-forming dispersion. The foil paper was used to cover the beaker containing the dispersion throughout the process. The complex films were produced by casting film-forming dispersion (20 g) in polystyrene petri dishes (diameter 9.5 cm). Then films were incubated at 45 ◦C for 48 h. After peeling off, film samples were equilibrated in a desiccator for 24 h in a temperature under constant conditions of temperature (25 ◦C) and relative humidity (50 %) before further characterization.The effect of PVP content (0 %, 0.05 %, 0.1 %, 0.25 % and 0.5 %) on the mechanical properties of SGG films containing RE was assessed, while the RE dosage was maintained at 0.25 % of the mixed dispersion. Effect of RE content (0 %, 0.1 %, 0.25 %, 0.5 % and 0.75 %) on the mechanical properties of the SGG films containing PVP was evaluated, while PVP content was 0.1 %. Under the optimized conditions (contents of PVP and RE fixed at 0.1 % and 0.25 %, respectively), a functional complex film obtained by the above procedure was named SGG/RE/PVP film. In order to demonstrate the effect of PVP and RE on the properties of the complex films, SGG film, SGG film with PVP (named SGG/PVP) and SGG film with RE (named SGG/RE) were produced as described above. The prepared films were used for subsequent characterization studies. | [7 empty] | 3.5 | [48 empty] | 0.25 |  |  |  |  | 1.5 |  |  |  |  | 20 |  |  |  | 0.5 | [182 empty] | 1.5 | [5 empty] | 20 |  |  |  |  | 0.5 | [90 empty] | 0.25 | [11 empty] | 3.5 | [57 empty] | 27 | [30 empty] | 9 | [17 empty] | 27 |  | 10 | 67.21–70.67
271 | 272 | 649c36169ee946b7c103eb56 | https://doi.org/10.1016/j.fpsl.2021.100672 | https://doi.org/10.1016/j.fpsl.2021.100672 | 64970585acd990a5ec0dde46 | 29.12 | 1 | academic_source | PUBLISHED | 1687959062866 | 1687959062866 | sodium alginate-gelatin-graphene oxide | Sodium alginate powder (3.5 g) was dissolved in ultrapure water (180 mL), and the mixture was constantly stirred at 900 rpm for 60 min at 40 ◦C using a water bath to obtain sodium alginate solution. Graphene oxide-PVP dispersion was obtained by adding a certain amount of PVP and 0.025 g of graphene oxide powder to 45 mL of deionized water followed by sonication for 15 min. Then, 1.5 g of gelatin and 20 mL of ultrapure water containing certain RE were added to the sodium alginate solution, and the mixed dispersion was stirred for 120 min at 40 ◦C using a water bath at 900 rpm. Next, five milliliter glycerol mixture (20 %, v/v) and the graphene oxide-PVP dispersion were then added to the resulting dispersion, and stirred for 2 h to achieve film-forming dispersion. The foil paper was used to cover the beaker containing the dispersion throughout the process. The complex films were produced by casting film-forming dispersion (20 g) in polystyrene petri dishes (diameter 9.5 cm). Then films were incubated at 45 ◦C for 48 h. After peeling off, film samples were equilibrated in a desiccator for 24 h in a temperature under constant conditions of temperature (25 ◦C) and relative humidity (50 %) before further characterization.The effect of PVP content (0 %, 0.05 %, 0.1 %, 0.25 % and 0.5 %) on the mechanical properties of SGG films containing RE was assessed, while the RE dosage was maintained at 0.25 % of the mixed dispersion. Effect of RE content (0 %, 0.1 %, 0.25 %, 0.5 % and 0.75 %) on the mechanical properties of the SGG films containing PVP was evaluated, while PVP content was 0.1 %. Under the optimized conditions (contents of PVP and RE fixed at 0.1 % and 0.25 %, respectively), a functional complex film obtained by the above procedure was named SGG/RE/PVP film. In order to demonstrate the effect of PVP and RE on the properties of the complex films, SGG film, SGG film with PVP (named SGG/PVP) and SGG film with RE (named SGG/RE) were produced as described above. The prepared films were used for subsequent characterization studies. | [7 empty] | 3.5 | [48 empty] | 0.25 |  |  |  |  | 1.5 |  |  |  |  | 20 |  |  |  | 0.1 | [182 empty] | 1.5 | [5 empty] | 20 |  |  |  |  | 0.1 | [90 empty] | 0.25 | [11 empty] | 3.5 | [57 empty] | 30 | [30 empty] | 60 | [20 empty] | 67.21–70.68
272 | 273 | 649c36169ee946b7c103eb57 | https://doi.org/10.1002/pts.2506 | https://doi.org/10.1002/pts.2506 | 64970585acd990a5ec0dde53 | 30.1 | 1 | academic_source | PUBLISHED | 1687959062891 | 1687959062891 | Sodium Alginate/Oxidum silicate | A solution of SA was prepared by dissolving the SA (2%w/v)indistilled water while stirring for 4 h. Then, after complete dissolu-tion, different concentrations of the core-shell pigment (CoO.ZnO/SiO2) (0.125%, 0.25%, 0.50%, 0.75%, and 1%) were addedand stirred at the constant stirring condition of 300 rpm for 1 h,after that sonication was done for 30 min to homogenize the solu-tions. A rotation that is followed by sonication allows the metaloxides (CoO.ZnO/SiO2) to be effectively impregnated in the SAsolution. | [7 empty] | 2 | [122 empty] | 0.125 | [234 empty] | 0.125 |  | 2 | [109 empty] | 150 | [10 empty] | 490 | [28 empty] | 31 | 2900 | [5 empty] | 41000 | [11 empty] | 550 |  | 560 |  |  | 4300 |  |  |  | 0.012
273 | 274 | 649c36169ee946b7c103eb58 | https://doi.org/10.1002/pts.2506 | https://doi.org/10.1002/pts.2506 | 64970585acd990a5ec0dde53 | 30.1(2) | 1 | academic_source | PUBLISHED | 1687959062924 | 1687959062924 | Sodium Alginate/Oxidum cobalte/ Oxidum zinc/Oxidum silicate 500°C | A solution of SA was prepared by dissolving the SA (2%w/v)indistilled water while stirring for 4 h. Then, after complete dissolu-tion, different concentrations of the core-shell pigment (CoO.ZnO/SiO2) (0.125%, 0.25%, 0.50%, 0.75%, and 1%) were addedand stirred at the constant stirring condition of 300 rpm for 1 h,after that sonication was done for 30 min to homogenize the solu-tions. A rotation that is followed by sonication allows the metaloxides (CoO.ZnO/SiO2) to be effectively impregnated in the SAsolution. | [7 empty] | 2 | [29 empty] | 0.125 | [92 empty] | 0.125 | [90 empty] | 0.125 | [143 empty] | 0.125 |  | 2 | [109 empty] | 150 | [10 empty] | 680 | [28 empty] | 35 | 3000 | [5 empty] | 55000 | [11 empty] | 720 |  | 280 |  |  | 3500 |  |  |  | 0.08
274 | 275 | 649c36169ee946b7c103eb59 | https://doi.org/10.1002/pts.2506 | https://doi.org/10.1002/pts.2506 | 64970585acd990a5ec0dde53 | 30.1(3) | 1 | academic_source | PUBLISHED | 1687959062966 | 1687959062966 | Sodium Alginate/Oxidum cobalte/ Oxidum zinc/Oxidum silicate 900°C | A solution of SA was prepared by dissolving the SA (2%w/v)indistilled water while stirring for 4 h. Then, after complete dissolu-tion, different concentrations of the core-shell pigment (CoO.ZnO/SiO2) (0.125%, 0.25%, 0.50%, 0.75%, and 1%) were addedand stirred at the constant stirring condition of 300 rpm for 1 h,after that sonication was done for 30 min to homogenize the solu-tions. A rotation that is followed by sonication allows the metaloxides (CoO.ZnO/SiO2) to be effectively impregnated in the SAsolution. | [7 empty] | 2 | [29 empty] | 0.125 | [92 empty] | 0.125 | [90 empty] | 0.125 | [143 empty] | 0.125 |  | 2 | [109 empty] | 150 | [10 empty] | 610 | [28 empty] | 33 | 2800 | [5 empty] | 50000 | [11 empty] | 660 |  | 370 |  |  | 4700 |  |  |  | 0.006
275 | 276 | 649c36169ee946b7c103eb5a | https://doi.org/10.1002/pts.2506 | https://doi.org/10.1002/pts.2506 | 64970585acd990a5ec0dde53 | 30.2 | 1 | academic_source | PUBLISHED | 1687959062990 | 1687959062990 | Sodium Alginate/Oxidum silicate | A solution of SA was prepared by dissolving the SA (2%w/v)indistilled water while stirring for 4 h. Then, after complete dissolu-tion, different concentrations of the core-shell pigment (CoO.ZnO/SiO2) (0.125%, 0.25%, 0.50%, 0.75%, and 1%) were addedand stirred at the constant stirring condition of 300 rpm for 1 h,after that sonication was done for 30 min to homogenize the solu-tions. A rotation that is followed by sonication allows the metaloxides (CoO.ZnO/SiO2) to be effectively impregnated in the SAsolution. | [7 empty] | 2 | [122 empty] | 0.25 | [234 empty] | 0.25 |  | 2 | [109 empty] | 132 | [10 empty] | 550 | [28 empty] | 26 | 2500 | [5 empty] | 42000 | [11 empty] | 560 |  | 520 |  |  | 4800 |  |  |  | 0.015
276 | 277 | 649c36179ee946b7c103eb5b | https://doi.org/10.1002/pts.2506 | https://doi.org/10.1002/pts.2506 | 64970585acd990a5ec0dde53 | 30.2(2) | 1 | academic_source | PUBLISHED | 1687959063016 | 1687959063016 | Sodium Alginate/Oxidum cobalte/ Oxidum zinc/Oxidum silicate 500°C | A solution of SA was prepared by dissolving the SA (2%w/v)indistilled water while stirring for 4 h. Then, after complete dissolu-tion, different concentrations of the core-shell pigment (CoO.ZnO/SiO2) (0.125%, 0.25%, 0.50%, 0.75%, and 1%) were addedand stirred at the constant stirring condition of 300 rpm for 1 h,after that sonication was done for 30 min to homogenize the solu-tions. A rotation that is followed by sonication allows the metaloxides (CoO.ZnO/SiO2) to be effectively impregnated in the SAsolution. | [7 empty] | 2 | [29 empty] | 0.25 | [92 empty] | 0.25 | [90 empty] | 0.25 | [143 empty] | 0.25 |  | 2 | [109 empty] | 150 | [10 empty] | 690 | [28 empty] | 27 | 2600 | [5 empty] | 48000 | [11 empty] | 680 |  | 320 |  |  | 4500 |  |  |  | 0.009
277 | 278 | 649c36179ee946b7c103eb5c | https://doi.org/10.1002/pts.2506 | https://doi.org/10.1002/pts.2506 | 64970585acd990a5ec0dde53 | 30.2(3) | 1 | academic_source | PUBLISHED | 1687959063038 | 1687959063038 | Sodium Alginate/Oxidum cobalte/ Oxidum zinc/Oxidum silicate 900°C | A solution of SA was prepared by dissolving the SA (2%w/v)indistilled water while stirring for 4 h. Then, after complete dissolu-tion, different concentrations of the core-shell pigment (CoO.ZnO/SiO2) (0.125%, 0.25%, 0.50%, 0.75%, and 1%) were addedand stirred at the constant stirring condition of 300 rpm for 1 h,after that sonication was done for 30 min to homogenize the solu-tions. A rotation that is followed by sonication allows the metaloxides (CoO.ZnO/SiO2) to be effectively impregnated in the SAsolution. | [7 empty] | 2 | [29 empty] | 0.25 | [92 empty] | 0.25 | [90 empty] | 0.25 | [143 empty] | 0.25 |  | 2 | [109 empty] | 152 | [10 empty] | 770 | [28 empty] | 41 | 3300 | [5 empty] | 55000 | [11 empty] | 655 |  | 370 |  |  | 4000 |  |  |  | 0.006
278 | 279 | 649c36179ee946b7c103eb5d | https://doi.org/10.1002/pts.2506 | https://doi.org/10.1002/pts.2506 | 64970585acd990a5ec0dde53 | 30.3 | 1 | academic_source | PUBLISHED | 1687959063061 | 1687959063061 | Sodium Alginate/Oxidum silicate | A solution of SA was prepared by dissolving the SA (2%w/v)indistilled water while stirring for 4 h. Then, after complete dissolu-tion, different concentrations of the core-shell pigment (CoO.ZnO/SiO2) (0.125%, 0.25%, 0.50%, 0.75%, and 1%) were addedand stirred at the constant stirring condition of 300 rpm for 1 h,after that sonication was done for 30 min to homogenize the solu-tions. A rotation that is followed by sonication allows the metaloxides (CoO.ZnO/SiO2) to be effectively impregnated in the SAsolution. | [7 empty] | 2 | [122 empty] | 0.5 | [234 empty] | 0.5 |  | 2 | [109 empty] | 120 | [10 empty] | 610 | [28 empty] | 28 | 2650 | [5 empty] | 43000 | [11 empty] | 585 |  | 540 |  |  | 2500 |  |  |  | 0.017
279 | 280 | 649c36179ee946b7c103eb5e | https://doi.org/10.1002/pts.2506 | https://doi.org/10.1002/pts.2506 | 64970585acd990a5ec0dde53 | 30.3(2) | 1 | academic_source | PUBLISHED | 1687959063084 | 1687959063084 | Sodium Alginate/Oxidum cobalte/ Oxidum zinc/Oxidum silicate 500°C | A solution of SA was prepared by dissolving the SA (2%w/v)indistilled water while stirring for 4 h. Then, after complete dissolu-tion, different concentrations of the core-shell pigment (CoO.ZnO/SiO2) (0.125%, 0.25%, 0.50%, 0.75%, and 1%) were addedand stirred at the constant stirring condition of 300 rpm for 1 h,after that sonication was done for 30 min to homogenize the solu-tions. A rotation that is followed by sonication allows the metaloxides (CoO.ZnO/SiO2) to be effectively impregnated in the SAsolution. | [7 empty] | 2 | [29 empty] | 0.5 | [92 empty] | 0.5 | [90 empty] | 0.5 | [143 empty] | 0.5 |  | 2 | [109 empty] | 125 | [10 empty] | 600 | [28 empty] | 36 | 3400 | [5 empty] | 47000 | [11 empty] | 660 |  | 320 |  |  | 3600 |  |  |  | 0.013
280 | 281 | 649c36179ee946b7c103eb5f | https://doi.org/10.1002/pts.2506 | https://doi.org/10.1002/pts.2506 | 64970585acd990a5ec0dde53 | 30.3(3) | 1 | academic_source | PUBLISHED | 1687959063108 | 1687959063108 | Sodium Alginate/Oxidum cobalte/ Oxidum zinc/Oxidum silicate 900°C | A solution of SA was prepared by dissolving the SA (2%w/v)indistilled water while stirring for 4 h. Then, after complete dissolu-tion, different concentrations of the core-shell pigment (CoO.ZnO/SiO2) (0.125%, 0.25%, 0.50%, 0.75%, and 1%) were addedand stirred at the constant stirring condition of 300 rpm for 1 h,after that sonication was done for 30 min to homogenize the solu-tions. A rotation that is followed by sonication allows the metaloxides (CoO.ZnO/SiO2) to be effectively impregnated in the SAsolution. | [7 empty] | 2 | [29 empty] | 0.5 | [92 empty] | 0.5 | [90 empty] | 0.5 | [143 empty] | 0.5 |  | 2 | [109 empty] | 152 | [10 empty] | 700 | [28 empty] | 29 | 2400 | [5 empty] | 52500 | [11 empty] | 640 |  | 370 |  |  | 5900 |  |  |  | 0.008
281 | 282 | 649c36179ee946b7c103eb60 | https://doi.org/10.1002/pts.2506 | https://doi.org/10.1002/pts.2506 | 64970585acd990a5ec0dde53 | 30.4 | 1 | academic_source | PUBLISHED | 1687959063134 | 1687959063134 | Sodium Alginate/Oxidum silicate | A solution of SA was prepared by dissolving the SA (2%w/v)indistilled water while stirring for 4 h. Then, after complete dissolu-tion, different concentrations of the core-shell pigment (CoO.ZnO/SiO2) (0.125%, 0.25%, 0.50%, 0.75%, and 1%) were addedand stirred at the constant stirring condition of 300 rpm for 1 h,after that sonication was done for 30 min to homogenize the solu-tions. A rotation that is followed by sonication allows the metaloxides (CoO.ZnO/SiO2) to be effectively impregnated in the SAsolution. | [7 empty] | 2 | [122 empty] | 0.75 | [234 empty] | 0.75 |  | 2 | [109 empty] | 78 | [10 empty] | 980 | [28 empty] | 25 | 2350 | [5 empty] | 37000 | [11 empty] | 500 |  | 560 |  |  | 4800 |  |  |  | 0.018
282 | 283 | 649c36179ee946b7c103eb61 | https://doi.org/10.1002/pts.2506 | https://doi.org/10.1002/pts.2506 | 64970585acd990a5ec0dde53 | 30.4(2) | 1 | academic_source | PUBLISHED | 1687959063159 | 1687959063159 | Sodium Alginate/Oxidum cobalte/ Oxidum zinc/Oxidum silicate 500°C | A solution of SA was prepared by dissolving the SA (2%w/v)indistilled water while stirring for 4 h. Then, after complete dissolu-tion, different concentrations of the core-shell pigment (CoO.ZnO/SiO2) (0.125%, 0.25%, 0.50%, 0.75%, and 1%) were addedand stirred at the constant stirring condition of 300 rpm for 1 h,after that sonication was done for 30 min to homogenize the solu-tions. A rotation that is followed by sonication allows the metaloxides (CoO.ZnO/SiO2) to be effectively impregnated in the SAsolution. | [7 empty] | 2 | [29 empty] | 0.75 | [92 empty] | 0.75 | [90 empty] | 0.75 | [143 empty] | 0.75 |  | 2 | [109 empty] | 113 | [10 empty] | 500 | [28 empty] | 32.5 | 3100 | [5 empty] | 37500 | [11 empty] | 530 |  | 580 |  |  | 3800 |  |  |  | 0.015
283 | 284 | 649c36179ee946b7c103eb62 | https://doi.org/10.1002/pts.2506 | https://doi.org/10.1002/pts.2506 | 64970585acd990a5ec0dde53 | 30.4(3) | 1 | academic_source | PUBLISHED | 1687959063187 | 1687959063187 | Sodium Alginate/Oxidum cobalte/ Oxidum zinc/Oxidum silicate 900°C | A solution of SA was prepared by dissolving the SA (2%w/v)indistilled water while stirring for 4 h. Then, after complete dissolu-tion, different concentrations of the core-shell pigment (CoO.ZnO/SiO2) (0.125%, 0.25%, 0.50%, 0.75%, and 1%) were addedand stirred at the constant stirring condition of 300 rpm for 1 h,after that sonication was done for 30 min to homogenize the solu-tions. A rotation that is followed by sonication allows the metaloxides (CoO.ZnO/SiO2) to be effectively impregnated in the SAsolution. | [7 empty] | 2 | [29 empty] | 0.75 | [92 empty] | 0.75 | [90 empty] | 0.75 | [143 empty] | 0.75 |  | 2 | [109 empty] | 150 | [10 empty] | 700 | [28 empty] | 42 | 3600 | [5 empty] | 52000 | [11 empty] | 620 |  | 400 |  |  | 5600 |  |  |  | 0.009
284 | 285 | 649c36179ee946b7c103eb63 | https://doi.org/10.1002/pts.2506 | https://doi.org/10.1002/pts.2506 | 64970585acd990a5ec0dde53 | 30.5 | 1 | academic_source | PUBLISHED | 1687959063211 | 1687959063211 | Sodium Alginate/Oxidum silicate | A solution of SA was prepared by dissolving the SA (2%w/v)indistilled water while stirring for 4 h. Then, after complete dissolu-tion, different concentrations of the core-shell pigment (CoO.ZnO/SiO2) (0.125%, 0.25%, 0.50%, 0.75%, and 1%) were addedand stirred at the constant stirring condition of 300 rpm for 1 h,after that sonication was done for 30 min to homogenize the solu-tions. A rotation that is followed by sonication allows the metaloxides (CoO.ZnO/SiO2) to be effectively impregnated in the SAsolution. | [7 empty] | 2 | [122 empty] | 1 | [234 empty] | 1 |  | 2 | [109 empty] | 130 | [10 empty] | 570 | [28 empty] | 32 | 3000 | [5 empty] | 42000 | [11 empty] | 570 |  | 560 |  |  | 4300 |  |  |  | 0.024
285 | 286 | 649c36179ee946b7c103eb64 | https://doi.org/10.1002/pts.2506 | https://doi.org/10.1002/pts.2506 | 64970585acd990a5ec0dde53 | 30.5(2) | 1 | academic_source | PUBLISHED | 1687959063233 | 1687959063233 | Sodium Alginate/Oxidum cobalte/ Oxidum zinc/Oxidum silicate 500°C | A solution of SA was prepared by dissolving the SA (2%w/v)indistilled water while stirring for 4 h. Then, after complete dissolu-tion, different concentrations of the core-shell pigment (CoO.ZnO/SiO2) (0.125%, 0.25%, 0.50%, 0.75%, and 1%) were addedand stirred at the constant stirring condition of 300 rpm for 1 h,after that sonication was done for 30 min to homogenize the solu-tions. A rotation that is followed by sonication allows the metaloxides (CoO.ZnO/SiO2) to be effectively impregnated in the SAsolution. | [7 empty] | 2 | [29 empty] | 1 | [92 empty] | 1 | [90 empty] | 1 | [143 empty] | 1 |  | 2 | [109 empty] | 142 | [10 empty] | 520 | [28 empty] | 30 | 2900 | [5 empty] | 41700 | [11 empty] | 585 |  | 520 |  |  | 4400 |  |  |  | 0.024
286 | 287 | 649c36179ee946b7c103eb65 | https://doi.org/10.1002/pts.2506 | https://doi.org/10.1002/pts.2506 | 64970585acd990a5ec0dde53 | 30.5(3) | 1 | academic_source | PUBLISHED | 1687959063256 | 1687959063256 | Sodium Alginate/Oxidum cobalte/ Oxidum zinc/Oxidum silicate 900°C | A solution of SA was prepared by dissolving the SA (2%w/v)indistilled water while stirring for 4 h. Then, after complete dissolu-tion, different concentrations of the core-shell pigment (CoO.ZnO/SiO2) (0.125%, 0.25%, 0.50%, 0.75%, and 1%) were addedand stirred at the constant stirring condition of 300 rpm for 1 h,after that sonication was done for 30 min to homogenize the solu-tions. A rotation that is followed by sonication allows the metaloxides (CoO.ZnO/SiO2) to be effectively impregnated in the SAsolution. | [7 empty] | 2 | [29 empty] | 1 | [92 empty] | 1 | [90 empty] | 1 | [143 empty] | 1 |  | 2 | [109 empty] | 170 | [10 empty] | 630 | [28 empty] | 40 | 3700 | [5 empty] | 47000 | [11 empty] | 610 |  | 300 |  |  | 5400 |  |  |  | 0.013
287 | 288 | 649c36179ee946b7c103eb66 | https://doi.org/10.1016/j.fpsl.2021.100637 | https://doi.org/10.1016/j.fpsl.2021.100637 | 64970585acd990a5ec0dde64 | 31.1 | 1 | academic_source | PUBLISHED | 1687959063279 | 1687959063279 | FCD | The films were prepared from aqueous alginate solutions (2 %) and 1 % barbatimao ˜ microcapsules and 0.75 % glycerin. Two formulations of biodegradable films were developed, each consisting of a type of microcapsule obtained (FCD and FCD/X, for film elaborated with CD and CD/X microcapsules, respectively). For comparison measures, films with empty microcapsules, i.e., microcapsules prepared without adittion of barbatimao ˜ extract, (FCD-C and FCD/X-C) were also developed. The film containing only the lyophilized extract of barbatim˜ ao (FEXT) was prepared taking into account the concentration of condensed tannins present in the inclusion complexes. The casting technique was used to obtain the films, in which approximately 15 mL of the filmogenic solutions were poured into acrylic plates and (20cm × 20cm) subjected to drying in an air circulation oven at 50 ◦C for 24 h. After drying, the films were removed from the plates and conditioned at 25 ± 2 ◦C and 53 % RH (in desiccators with saturated solutions of magnesium nitrate). The thickness of the films was determined using a digital micrometer (0.001 mm resolution, Mitutoyo, Japan). | [7 empty] | 2 | [7 empty] | 1 | [50 empty] | 0.75 | [95 empty] | 2 | [13 empty] | 1 | [82 empty] | 0.75 | [214 empty] | 74.18 ±8.78 | 30.07b ±2.33 | 2.26±0.43 | 0.075 ±0.011
288 | 289 | 649c36179ee946b7c103eb67 | https://doi.org/10.1016/j.fpsl.2021.100637 | https://doi.org/10.1016/j.fpsl.2021.100637 | 64970585acd990a5ec0dde64 | 31.2 | 1 | academic_source | PUBLISHED | 1687959063305 | 1687959063305 | FCD/X | The films were prepared from aqueous alginate solutions (2 %) and 1 % barbatimao ˜ microcapsules and 0.75 % glycerin. Two formulations of biodegradable films were developed, each consisting of a type of microcapsule obtained (FCD and FCD/X, for film elaborated with CD and CD/X microcapsules, respectively). For comparison measures, films with empty microcapsules, i.e., microcapsules prepared without adittion of barbatimao ˜ extract, (FCD-C and FCD/X-C) were also developed. The film containing only the lyophilized extract of barbatim˜ ao (FEXT) was prepared taking into account the concentration of condensed tannins present in the inclusion complexes. The casting technique was used to obtain the films, in which approximately 15 mL of the filmogenic solutions were poured into acrylic plates and (20cm × 20cm) subjected to drying in an air circulation oven at 50 ◦C for 24 h. After drying, the films were removed from the plates and conditioned at 25 ± 2 ◦C and 53 % RH (in desiccators with saturated solutions of magnesium nitrate). The thickness of the films was determined using a digital micrometer (0.001 mm resolution, Mitutoyo, Japan). | [7 empty] | 2 | [7 empty] | 1 | [50 empty] | 0.75 | [95 empty] | 2 | [13 empty] | 1 | [82 empty] | 0.75 | [214 empty] | 79.53 ±5.57 | 30.29ab±3.08 | 2.16 ±0.11 | 0.060 ±0.008
289 | 290 | 649c36179ee946b7c103eb68 | https://doi.org/10.1016/j.fpsl.2021.100637 | https://doi.org/10.1016/j.fpsl.2021.100637 | 64970585acd990a5ec0dde64 | 31.3 | 1 | academic_source | PUBLISHED | 1687959063330 | 1687959063330 | FEXT | The films were prepared from aqueous alginate solutions (2 %) and 1 % barbatimao ˜ microcapsules and 0.75 % glycerin. Two formulations of biodegradable films were developed, each consisting of a type of microcapsule obtained (FCD and FCD/X, for film elaborated with CD and CD/X microcapsules, respectively). For comparison measures, films with empty microcapsules, i.e., microcapsules prepared without adittion of barbatimao ˜ extract, (FCD-C and FCD/X-C) were also developed. The film containing only the lyophilized extract of barbatim˜ ao (FEXT) was prepared taking into account the concentration of condensed tannins present in the inclusion complexes. The casting technique was used to obtain the films, in which approximately 15 mL of the filmogenic solutions were poured into acrylic plates and (20cm × 20cm) subjected to drying in an air circulation oven at 50 ◦C for 24 h. After drying, the films were removed from the plates and conditioned at 25 ± 2 ◦C and 53 % RH (in desiccators with saturated solutions of magnesium nitrate). The thickness of the films was determined using a digital micrometer (0.001 mm resolution, Mitutoyo, Japan). | [7 empty] | 2 | [7 empty] | 1 | [50 empty] | 0.75 | [95 empty] | 2 | [13 empty] | 1 | [82 empty] | 0.75 | [214 empty] | 77.83 ±3.96 | 32.71a ±1.77 | 2.04 ±0.09 | 0.031 ±0.008
290 | 291 | 649c36179ee946b7c103eb69 | https://doi.org/10.1016/j.fpsl.2021.100637 | https://doi.org/10.1016/j.fpsl.2021.100637 | 64970585acd990a5ec0dde64 | 31.4 | 1 | academic_source | PUBLISHED | 1687959063357 | 1687959063357 | FCD-C | The films were prepared from aqueous alginate solutions (2 %) and 1 % barbatimao ˜ microcapsules and 0.75 % glycerin. Two formulations of biodegradable films were developed, each consisting of a type of microcapsule obtained (FCD and FCD/X, for film elaborated with CD and CD/X microcapsules, respectively). For comparison measures, films with empty microcapsules, i.e., microcapsules prepared without adittion of barbatimao ˜ extract, (FCD-C and FCD/X-C) were also developed. The film containing only the lyophilized extract of barbatim˜ ao (FEXT) was prepared taking into account the concentration of condensed tannins present in the inclusion complexes. The casting technique was used to obtain the films, in which approximately 15 mL of the filmogenic solutions were poured into acrylic plates and (20cm × 20cm) subjected to drying in an air circulation oven at 50 ◦C for 24 h. After drying, the films were removed from the plates and conditioned at 25 ± 2 ◦C and 53 % RH (in desiccators with saturated solutions of magnesium nitrate). The thickness of the films was determined using a digital micrometer (0.001 mm resolution, Mitutoyo, Japan). | [7 empty] | 2 | [13 empty] | 1 | [44 empty] | 0.75 | [95 empty] | 2 | [22 empty] | 1 | [73 empty] | 0.75 | [214 empty] | 29.69 ±2.91 | 11.79c ±1.20 | 2.94 ±0.19 | 0.074 ±0.013
291 | 292 | 649c36179ee946b7c103eb6a | https://doi.org/10.1016/j.fpsl.2021.100637 | https://doi.org/10.1016/j.fpsl.2021.100637 | 64970585acd990a5ec0dde64 | 31.5 | 1 | academic_source | PUBLISHED | 1687959063381 | 1687959063381 | FCD/X-C | The films were prepared from aqueous alginate solutions (2 %) and 1 % barbatimao ˜ microcapsules and 0.75 % glycerin. Two formulations of biodegradable films were developed, each consisting of a type of microcapsule obtained (FCD and FCD/X, for film elaborated with CD and CD/X microcapsules, respectively). For comparison measures, films with empty microcapsules, i.e., microcapsules prepared without adittion of barbatimao ˜ extract, (FCD-C and FCD/X-C) were also developed. The film containing only the lyophilized extract of barbatim˜ ao (FEXT) was prepared taking into account the concentration of condensed tannins present in the inclusion complexes. The casting technique was used to obtain the films, in which approximately 15 mL of the filmogenic solutions were poured into acrylic plates and (20cm × 20cm) subjected to drying in an air circulation oven at 50 ◦C for 24 h. After drying, the films were removed from the plates and conditioned at 25 ± 2 ◦C and 53 % RH (in desiccators with saturated solutions of magnesium nitrate). The thickness of the films was determined using a digital micrometer (0.001 mm resolution, Mitutoyo, Japan). | [7 empty] | 2 | [13 empty] | 1 | [44 empty] | 0.75 | [95 empty] | 2 | [22 empty] | 1 | [73 empty] | 0.75 | [214 empty] | 20.83 ±3.14 | 8.08d ±1.33 | 4.81 ±1.24 | 0.066 ±0.022
292 | 293 | 649c36179ee946b7c103eb6b | https://doi.org/10.1016/j.ijbiomac.2019.09.195 | https://doi.org/10.1016/j.ijbiomac.2019.09.195 | 64970585acd990a5ec0dde6b | 31.6 | 1 | academic_source | PUBLISHED | 1687959063412 | 1687959063412 | Sodium alginate/Collagen | Film-forming solutions were prepared according to the modified method of Ye et al [20]. Simply, a SA/COL solution was prepared by dispersing SA (2 g), and COL (4 g) in 100 mL distilled water under magnetic stirring. This mixture was then plasticized with glycerol (2 g), and the pH of the solution was adjusted to 8.0 with 2.0 M NaOH. Rehydrated CFS of L. lactis was added to the film solutions at three different concentrations (4, 8, and 12 mg/mL). The CFS-containing mixture (pH = 8) was stirred in a 30 °C water bath for 30 min to ensure complete mixing, and was allowed to settle in the water bath for another 30 min to remove the foam. Finally, 25 g of the prepared CFS-containing mixture was poured onto a glass plate (20 cm × 20 cm) and allowed to dry at 30 °C for 24 h. A CMC/COL solution was prepared by dispersing CMC (2 g), COL (4 g), and glycerol (2 g) in 100 mL distilled water under magnetic stirring, and pH of the solution was adjusted to 8.0 with 2.0 M NaOH. The same methodology and the same CFS proportion were used to prepare CMC/COL films, and the films without CFS were made the controls. Furthermore, the CFS was heat treated for 30 min at 90 °C to evaluate the stability of the antimicrobial compounds. After formation, the film were removed and equilibrated in a climate-controlled chamber (at 25 °C and 50% relative humidity) for 24 h. | [7 empty] | 2 | [32 empty] | 4 | [25 empty] | 2 | [25 empty] | 2 | [132 empty] | 4 | [33 empty] | 2 | [16 empty] | 2 | [90 empty] | 2 | [50 empty] | 38 |  | 43 | [49 empty] | 0.00±0.00 |  |  |  | 21.03±1.11 |  | 19.99±1.48 | 0.12±0.02 | [34 empty] | 0.00±0.00
293 | 294 | 649c36179ee946b7c103eb6c | https://doi.org/10.1016/j.ijbiomac.2019.09.195 | https://doi.org/10.1016/j.ijbiomac.2019.09.195 | 64970585acd990a5ec0dde6b | 31.7 | 1 | academic_source | PUBLISHED | 1687959063443 | 1687959063443 | Sodium alginate/Collagen/Rehydrated CFS of L. lactis | Film-forming solutions were prepared according to the modified method of Ye et al [20]. Simply, a SA/COL solution was prepared by dispersing SA (2 g), and COL (4 g) in 100 mL distilled water under magnetic stirring. This mixture was then plasticized with glycerol (2 g), and the pH of the solution was adjusted to 8.0 with 2.0 M NaOH. Rehydrated CFS of L. lactis was added to the film solutions at three different concentrations (4, 8, and 12 mg/mL). The CFS-containing mixture (pH = 8) was stirred in a 30 °C water bath for 30 min to ensure complete mixing, and was allowed to settle in the water bath for another 30 min to remove the foam. Finally, 25 g of the prepared CFS-containing mixture was poured onto a glass plate (20 cm × 20 cm) and allowed to dry at 30 °C for 24 h. A CMC/COL solution was prepared by dispersing CMC (2 g), COL (4 g), and glycerol (2 g) in 100 mL distilled water under magnetic stirring, and pH of the solution was adjusted to 8.0 with 2.0 M NaOH. The same methodology and the same CFS proportion were used to prepare CMC/COL films, and the films without CFS were made the controls. Furthermore, the CFS was heat treated for 30 min at 90 °C to evaluate the stability of the antimicrobial compounds. After formation, the film were removed and equilibrated in a climate-controlled chamber (at 25 °C and 50% relative humidity) for 24 h. | [7 empty] | 2 | [14 empty] | 4 | [17 empty] | 4 | [25 empty] | 2 | [25 empty] | 2 | [93 empty] | 4 | [38 empty] | 4 | [33 empty] | 2 | [16 empty] | 2 | [90 empty] | 2 | [50 empty] | 40 |  | 46 | [49 empty] | 0.00±0.00 |  |  |  | 19.10±0.43 |  | 17.90±0.25 | 0.14±0.01 | [34 empty] | 0.00±0.00
294 | 295 | 649c36179ee946b7c103eb6d | https://doi.org/10.1016/j.ijbiomac.2019.09.195 | https://doi.org/10.1016/j.ijbiomac.2019.09.195 | 64970585acd990a5ec0dde6b | 31.8 | 1 | academic_source | PUBLISHED | 1687959063471 | 1687959063471 | Sodium alginate/Collagen/Rehydrated CFS of L. lactis | Film-forming solutions were prepared according to the modified method of Ye et al [20]. Simply, a SA/COL solution was prepared by dispersing SA (2 g), and COL (4 g) in 100 mL distilled water under magnetic stirring. This mixture was then plasticized with glycerol (2 g), and the pH of the solution was adjusted to 8.0 with 2.0 M NaOH. Rehydrated CFS of L. lactis was added to the film solutions at three different concentrations (4, 8, and 12 mg/mL). The CFS-containing mixture (pH = 8) was stirred in a 30 °C water bath for 30 min to ensure complete mixing, and was allowed to settle in the water bath for another 30 min to remove the foam. Finally, 25 g of the prepared CFS-containing mixture was poured onto a glass plate (20 cm × 20 cm) and allowed to dry at 30 °C for 24 h. A CMC/COL solution was prepared by dispersing CMC (2 g), COL (4 g), and glycerol (2 g) in 100 mL distilled water under magnetic stirring, and pH of the solution was adjusted to 8.0 with 2.0 M NaOH. The same methodology and the same CFS proportion were used to prepare CMC/COL films, and the films without CFS were made the controls. Furthermore, the CFS was heat treated for 30 min at 90 °C to evaluate the stability of the antimicrobial compounds. After formation, the film were removed and equilibrated in a climate-controlled chamber (at 25 °C and 50% relative humidity) for 24 h. | [7 empty] | 2 | [14 empty] | 8 | [17 empty] | 4 | [25 empty] | 2 | [25 empty] | 2 | [93 empty] | 8 | [38 empty] | 4 | [33 empty] | 2 | [16 empty] | 2 | [90 empty] | 2 | [50 empty] | 42 |  | 56 | [49 empty] | 1.70±0.03 |  |  |  | 15.69±1.19 |  | 14.46±0.45 | 0.17±0.01 | [34 empty] | 1.70±0.03
295 | 296 | 649c36179ee946b7c103eb6e | https://doi.org/10.1016/j.ijbiomac.2019.09.195 | https://doi.org/10.1016/j.ijbiomac.2019.09.195 | 64970585acd990a5ec0dde6b | 31.9 | 1 | academic_source | PUBLISHED | 1687959063498 | 1687959063498 | Sodium alginate/Collagen/Rehydrated CFS of L. lactis | Film-forming solutions were prepared according to the modified method of Ye et al [20]. Simply, a SA/COL solution was prepared by dispersing SA (2 g), and COL (4 g) in 100 mL distilled water under magnetic stirring. This mixture was then plasticized with glycerol (2 g), and the pH of the solution was adjusted to 8.0 with 2.0 M NaOH. Rehydrated CFS of L. lactis was added to the film solutions at three different concentrations (4, 8, and 12 mg/mL). The CFS-containing mixture (pH = 8) was stirred in a 30 °C water bath for 30 min to ensure complete mixing, and was allowed to settle in the water bath for another 30 min to remove the foam. Finally, 25 g of the prepared CFS-containing mixture was poured onto a glass plate (20 cm × 20 cm) and allowed to dry at 30 °C for 24 h. A CMC/COL solution was prepared by dispersing CMC (2 g), COL (4 g), and glycerol (2 g) in 100 mL distilled water under magnetic stirring, and pH of the solution was adjusted to 8.0 with 2.0 M NaOH. The same methodology and the same CFS proportion were used to prepare CMC/COL films, and the films without CFS were made the controls. Furthermore, the CFS was heat treated for 30 min at 90 °C to evaluate the stability of the antimicrobial compounds. After formation, the film were removed and equilibrated in a climate-controlled chamber (at 25 °C and 50% relative humidity) for 24 h. | [7 empty] | 2 | [14 empty] | 12 | [17 empty] | 4 | [25 empty] | 2 | [25 empty] | 2 | [93 empty] | 12 | [38 empty] | 4 | [33 empty] | 2 | [16 empty] | 2 | [90 empty] | 2 | [50 empty] | 45 |  | 64 | [49 empty] | 3.27±0.09 |  |  |  | 13.01±0.60 |  | 12.49±0.60 | 0.25±0.06 | [34 empty] | 3.27±0.09
296 | 297 | 649c36179ee946b7c103eb6f | https://doi.org/10.1016/j.ijbiomac.2019.09.195 | https://doi.org/10.1016/j.ijbiomac.2019.09.195 | 64970585acd990a5ec0dde6b | 31.10 | 1 | academic_source | PUBLISHED | 1687959063525 | 1687959063525 | Sodium alginate/Collagen/Rehydrated CFS of L. lactis | Film-forming solutions were prepared according to the modified method of Ye et al [20]. Simply, a SA/COL solution was prepared by dispersing SA (2 g), and COL (4 g) in 100 mL distilled water under magnetic stirring. This mixture was then plasticized with glycerol (2 g), and the pH of the solution was adjusted to 8.0 with 2.0 M NaOH. Rehydrated CFS of L. lactis was added to the film solutions at three different concentrations (4, 8, and 12 mg/mL). The CFS-containing mixture (pH = 8) was stirred in a 30 °C water bath for 30 min to ensure complete mixing, and was allowed to settle in the water bath for another 30 min to remove the foam. Finally, 25 g of the prepared CFS-containing mixture was poured onto a glass plate (20 cm × 20 cm) and allowed to dry at 30 °C for 24 h. A CMC/COL solution was prepared by dispersing CMC (2 g), COL (4 g), and glycerol (2 g) in 100 mL distilled water under magnetic stirring, and pH of the solution was adjusted to 8.0 with 2.0 M NaOH. The same methodology and the same CFS proportion were used to prepare CMC/COL films, and the films without CFS were made the controls. Furthermore, the CFS was heat treated for 30 min at 90 °C to evaluate the stability of the antimicrobial compounds. After formation, the film were removed and equilibrated in a climate-controlled chamber (at 25 °C and 50% relative humidity) for 24 h. | [7 empty] | 2 | [14 empty] | 4 | [17 empty] | 4 | [25 empty] | 2 | [25 empty] | 2 | [93 empty] | 4 | [38 empty] | 4 | [33 empty] | 2 | [16 empty] | 2 | [90 empty] | 2 | [50 empty] | 50 |  | 61 | [49 empty] | 0.00±0.00 |  |  |  | 17.65±1.05 |  | 17.57±0.56 | 0.20±0.01 | [34 empty] | 0.00±0.00
297 | 298 | 649c36179ee946b7c103eb70 | https://doi.org/10.1016/j.ijbiomac.2019.09.195 | https://doi.org/10.1016/j.ijbiomac.2019.09.195 | 64970585acd990a5ec0dde6b | 31.11 | 1 | academic_source | PUBLISHED | 1687959063551 | 1687959063551 | Sodium alginate/Collagen/Rehydrated CFS of L. lactis | Film-forming solutions were prepared according to the modified method of Ye et al [20]. Simply, a SA/COL solution was prepared by dispersing SA (2 g), and COL (4 g) in 100 mL distilled water under magnetic stirring. This mixture was then plasticized with glycerol (2 g), and the pH of the solution was adjusted to 8.0 with 2.0 M NaOH. Rehydrated CFS of L. lactis was added to the film solutions at three different concentrations (4, 8, and 12 mg/mL). The CFS-containing mixture (pH = 8) was stirred in a 30 °C water bath for 30 min to ensure complete mixing, and was allowed to settle in the water bath for another 30 min to remove the foam. Finally, 25 g of the prepared CFS-containing mixture was poured onto a glass plate (20 cm × 20 cm) and allowed to dry at 30 °C for 24 h. A CMC/COL solution was prepared by dispersing CMC (2 g), COL (4 g), and glycerol (2 g) in 100 mL distilled water under magnetic stirring, and pH of the solution was adjusted to 8.0 with 2.0 M NaOH. The same methodology and the same CFS proportion were used to prepare CMC/COL films, and the films without CFS were made the controls. Furthermore, the CFS was heat treated for 30 min at 90 °C to evaluate the stability of the antimicrobial compounds. After formation, the film were removed and equilibrated in a climate-controlled chamber (at 25 °C and 50% relative humidity) for 24 h. | [7 empty] | 2 | [14 empty] | 8 | [17 empty] | 4 | [25 empty] | 2 | [25 empty] | 2 | [93 empty] | 8 | [38 empty] | 4 | [33 empty] | 2 | [16 empty] | 2 | [90 empty] | 2 | [50 empty] | 53 |  | 72 | [49 empty] | 1.45±0.28 |  |  |  | 14.72±0.87 |  | 13.69±1.13 | 0.24±0.01 | [34 empty] | 1.45±0.28
298 | 299 | 649c36179ee946b7c103eb71 | https://doi.org/10.1016/j.ijbiomac.2019.09.195 | https://doi.org/10.1016/j.ijbiomac.2019.09.195 | 64970585acd990a5ec0dde6b | 31.12 | 1 | academic_source | PUBLISHED | 1687959063576 | 1687959063576 | Sodium alginate/Collagen/Rehydrated CFS of L. lactis | Film-forming solutions were prepared according to the modified method of Ye et al [20]. Simply, a SA/COL solution was prepared by dispersing SA (2 g), and COL (4 g) in 100 mL distilled water under magnetic stirring. This mixture was then plasticized with glycerol (2 g), and the pH of the solution was adjusted to 8.0 with 2.0 M NaOH. Rehydrated CFS of L. lactis was added to the film solutions at three different concentrations (4, 8, and 12 mg/mL). The CFS-containing mixture (pH = 8) was stirred in a 30 °C water bath for 30 min to ensure complete mixing, and was allowed to settle in the water bath for another 30 min to remove the foam. Finally, 25 g of the prepared CFS-containing mixture was poured onto a glass plate (20 cm × 20 cm) and allowed to dry at 30 °C for 24 h. A CMC/COL solution was prepared by dispersing CMC (2 g), COL (4 g), and glycerol (2 g) in 100 mL distilled water under magnetic stirring, and pH of the solution was adjusted to 8.0 with 2.0 M NaOH. The same methodology and the same CFS proportion were used to prepare CMC/COL films, and the films without CFS were made the controls. Furthermore, the CFS was heat treated for 30 min at 90 °C to evaluate the stability of the antimicrobial compounds. After formation, the film were removed and equilibrated in a climate-controlled chamber (at 25 °C and 50% relative humidity) for 24 h. | [7 empty] | 2 | [14 empty] | 12 | [17 empty] | 4 | [25 empty] | 2 | [25 empty] | 2 | [93 empty] | 12 | [38 empty] | 4 | [33 empty] | 2 | [16 empty] | 2 | [90 empty] | 2 | [50 empty] | 67 |  | 72 | [49 empty] | 2.69±0.28 |  |  |  | 11.67±0.93 |  | 10.66±0.35 | 0.27±0.03 | [34 empty] | 2.69±0.28
299 | 300 | 649c36179ee946b7c103eb72 | https://doi.org/10.1016/j.ijbiomac.2019.09.195 | https://doi.org/10.1016/j.ijbiomac.2019.09.195 | 64970585acd990a5ec0dde6b | 31.13 | 1 | academic_source | PUBLISHED | 1687959063601 | 1687959063601 | Sodium Carboxymethyl Cellulose/Collagen | Film-forming solutions were prepared according to the modified method of Ye et al [20]. Simply, a SA/COL solution was prepared by dispersing SA (2 g), and COL (4 g) in 100 mL distilled water under magnetic stirring. This mixture was then plasticized with glycerol (2 g), and the pH of the solution was adjusted to 8.0 with 2.0 M NaOH. Rehydrated CFS of L. lactis was added to the film solutions at three different concentrations (4, 8, and 12 mg/mL). The CFS-containing mixture (pH = 8) was stirred in a 30 °C water bath for 30 min to ensure complete mixing, and was allowed to settle in the water bath for another 30 min to remove the foam. Finally, 25 g of the prepared CFS-containing mixture was poured onto a glass plate (20 cm × 20 cm) and allowed to dry at 30 °C for 24 h. A CMC/COL solution was prepared by dispersing CMC (2 g), COL (4 g), and glycerol (2 g) in 100 mL distilled water under magnetic stirring, and pH of the solution was adjusted to 8.0 with 2.0 M NaOH. The same methodology and the same CFS proportion were used to prepare CMC/COL films, and the films without CFS were made the controls. Furthermore, the CFS was heat treated for 30 min at 90 °C to evaluate the stability of the antimicrobial compounds. After formation, the film were removed and equilibrated in a climate-controlled chamber (at 25 °C and 50% relative humidity) for 24 h. | [31 empty] | 2 | [8 empty] | 4 | [25 empty] | 2 | [25 empty] | 2 | [132 empty] | 4 | [33 empty] | 2 | [16 empty] | 2 | [92 empty] | 2 | [48 empty] | 68 |  | 80 | [49 empty] | 0.00±0.00 |  |  |  | 18.78±0.27 |  | 17.34±0.78 | 0.13±0.01 | [34 empty] | 0.00±0.00
300 | 301 | 649c36179ee946b7c103eb73 | https://doi.org/10.1016/j.ijbiomac.2019.09.195 | https://doi.org/10.1016/j.ijbiomac.2019.09.195 | 64970585acd990a5ec0dde6b | 31.14 | 1 | academic_source | PUBLISHED | 1687959063624 | 1687959063624 | Sodium Carboxymethyl Cellulose/Collagen/Rehydrated CFS of L. lactis | Film-forming solutions were prepared according to the modified method of Ye et al [20]. Simply, a SA/COL solution was prepared by dispersing SA (2 g), and COL (4 g) in 100 mL distilled water under magnetic stirring. This mixture was then plasticized with glycerol (2 g), and the pH of the solution was adjusted to 8.0 with 2.0 M NaOH. Rehydrated CFS of L. lactis was added to the film solutions at three different concentrations (4, 8, and 12 mg/mL). The CFS-containing mixture (pH = 8) was stirred in a 30 °C water bath for 30 min to ensure complete mixing, and was allowed to settle in the water bath for another 30 min to remove the foam. Finally, 25 g of the prepared CFS-containing mixture was poured onto a glass plate (20 cm × 20 cm) and allowed to dry at 30 °C for 24 h. A CMC/COL solution was prepared by dispersing CMC (2 g), COL (4 g), and glycerol (2 g) in 100 mL distilled water under magnetic stirring, and pH of the solution was adjusted to 8.0 with 2.0 M NaOH. The same methodology and the same CFS proportion were used to prepare CMC/COL films, and the films without CFS were made the controls. Furthermore, the CFS was heat treated for 30 min at 90 °C to evaluate the stability of the antimicrobial compounds. After formation, the film were removed and equilibrated in a climate-controlled chamber (at 25 °C and 50% relative humidity) for 24 h. | [22 empty] | 4 | [8 empty] | 2 | [8 empty] | 4 | [25 empty] | 2 | [25 empty] | 2 | [93 empty] | 4 | [38 empty] | 4 | [33 empty] | 2 | [16 empty] | 2 | [92 empty] | 2 | [48 empty] | 41 |  | 80 | [49 empty] | 0.00±0.00 |  |  |  | 16.92±0.34 |  | 15.44±0.87 | 0.14±0.02 | [34 empty] | 0.00±0.00
301 | 302 | 649c36179ee946b7c103eb74 | https://doi.org/10.1016/j.ijbiomac.2019.09.195 | https://doi.org/10.1016/j.ijbiomac.2019.09.195 | 64970585acd990a5ec0dde6b | 31.15 | 1 | academic_source | PUBLISHED | 1687959063650 | 1687959063650 | Sodium Carboxymethyl Cellulose/Collagen/Rehydrated CFS of L. lactis | Film-forming solutions were prepared according to the modified method of Ye et al [20]. Simply, a SA/COL solution was prepared by dispersing SA (2 g), and COL (4 g) in 100 mL distilled water under magnetic stirring. This mixture was then plasticized with glycerol (2 g), and the pH of the solution was adjusted to 8.0 with 2.0 M NaOH. Rehydrated CFS of L. lactis was added to the film solutions at three different concentrations (4, 8, and 12 mg/mL). The CFS-containing mixture (pH = 8) was stirred in a 30 °C water bath for 30 min to ensure complete mixing, and was allowed to settle in the water bath for another 30 min to remove the foam. Finally, 25 g of the prepared CFS-containing mixture was poured onto a glass plate (20 cm × 20 cm) and allowed to dry at 30 °C for 24 h. A CMC/COL solution was prepared by dispersing CMC (2 g), COL (4 g), and glycerol (2 g) in 100 mL distilled water under magnetic stirring, and pH of the solution was adjusted to 8.0 with 2.0 M NaOH. The same methodology and the same CFS proportion were used to prepare CMC/COL films, and the films without CFS were made the controls. Furthermore, the CFS was heat treated for 30 min at 90 °C to evaluate the stability of the antimicrobial compounds. After formation, the film were removed and equilibrated in a climate-controlled chamber (at 25 °C and 50% relative humidity) for 24 h. | [22 empty] | 8 | [8 empty] | 2 | [8 empty] | 4 | [25 empty] | 2 | [25 empty] | 2 | [93 empty] | 8 | [38 empty] | 4 | [33 empty] | 2 | [16 empty] | 2 | [92 empty] | 2 | [48 empty] | 43 |  | 58 | [49 empty] | 1.71±0.11 |  |  |  | 15.34±1.06 |  | 13.24±0.68 | 0.19±0.02 | [34 empty] | 1.71±0.11
302 | 303 | 649c36179ee946b7c103eb75 | https://doi.org/10.1016/j.ijbiomac.2019.09.195 | https://doi.org/10.1016/j.ijbiomac.2019.09.195 | 64970585acd990a5ec0dde6b | 31.16 | 1 | academic_source | PUBLISHED | 1687959063681 | 1687959063681 | Sodium Carboxymethyl Cellulose/Collagen/Rehydrated CFS of L. lactis | Film-forming solutions were prepared according to the modified method of Ye et al [20]. Simply, a SA/COL solution was prepared by dispersing SA (2 g), and COL (4 g) in 100 mL distilled water under magnetic stirring. This mixture was then plasticized with glycerol (2 g), and the pH of the solution was adjusted to 8.0 with 2.0 M NaOH. Rehydrated CFS of L. lactis was added to the film solutions at three different concentrations (4, 8, and 12 mg/mL). The CFS-containing mixture (pH = 8) was stirred in a 30 °C water bath for 30 min to ensure complete mixing, and was allowed to settle in the water bath for another 30 min to remove the foam. Finally, 25 g of the prepared CFS-containing mixture was poured onto a glass plate (20 cm × 20 cm) and allowed to dry at 30 °C for 24 h. A CMC/COL solution was prepared by dispersing CMC (2 g), COL (4 g), and glycerol (2 g) in 100 mL distilled water under magnetic stirring, and pH of the solution was adjusted to 8.0 with 2.0 M NaOH. The same methodology and the same CFS proportion were used to prepare CMC/COL films, and the films without CFS were made the controls. Furthermore, the CFS was heat treated for 30 min at 90 °C to evaluate the stability of the antimicrobial compounds. After formation, the film were removed and equilibrated in a climate-controlled chamber (at 25 °C and 50% relative humidity) for 24 h. | [22 empty] | 12 | [8 empty] | 2 | [8 empty] | 4 | [25 empty] | 2 | [25 empty] | 2 | [93 empty] | 12 | [38 empty] | 4 | [33 empty] | 2 | [16 empty] | 2 | [92 empty] | 2 | [48 empty] | 55 |  | 64 | [49 empty] | 2.68±0.08 |  |  |  | 11.92±0.67 |  | 10.88±0.34 | 0.25±0.03 | [34 empty] | 2.68±0.08
303 | 304 | 649c36179ee946b7c103eb76 | https://doi.org/10.1016/j.ijbiomac.2019.09.195 | https://doi.org/10.1016/j.ijbiomac.2019.09.195 | 64970585acd990a5ec0dde6b | 31.17 | 1 | academic_source | PUBLISHED | 1687959063712 | 1687959063712 | Sodium Carboxymethyl Cellulose/Collagen/Rehydrated CFS of L. lactis | Film-forming solutions were prepared according to the modified method of Ye et al [20]. Simply, a SA/COL solution was prepared by dispersing SA (2 g), and COL (4 g) in 100 mL distilled water under magnetic stirring. This mixture was then plasticized with glycerol (2 g), and the pH of the solution was adjusted to 8.0 with 2.0 M NaOH. Rehydrated CFS of L. lactis was added to the film solutions at three different concentrations (4, 8, and 12 mg/mL). The CFS-containing mixture (pH = 8) was stirred in a 30 °C water bath for 30 min to ensure complete mixing, and was allowed to settle in the water bath for another 30 min to remove the foam. Finally, 25 g of the prepared CFS-containing mixture was poured onto a glass plate (20 cm × 20 cm) and allowed to dry at 30 °C for 24 h. A CMC/COL solution was prepared by dispersing CMC (2 g), COL (4 g), and glycerol (2 g) in 100 mL distilled water under magnetic stirring, and pH of the solution was adjusted to 8.0 with 2.0 M NaOH. The same methodology and the same CFS proportion were used to prepare CMC/COL films, and the films without CFS were made the controls. Furthermore, the CFS was heat treated for 30 min at 90 °C to evaluate the stability of the antimicrobial compounds. After formation, the film were removed and equilibrated in a climate-controlled chamber (at 25 °C and 50% relative humidity) for 24 h. | [22 empty] | 4 | [8 empty] | 2 | [8 empty] | 4 | [25 empty] | 2 | [25 empty] | 2 | [93 empty] | 4 | [38 empty] | 4 | [33 empty] | 2 | [16 empty] | 2 | [92 empty] | 2 | [48 empty] | 60 |  | 64.5 | [49 empty] | 0.00±0.00 |  |  |  | 14.67±0.53 |  | 15.75±0.44 | 0.23±0.02 | [34 empty] | 0.00±0.00
304 | 305 | 649c36179ee946b7c103eb77 | https://doi.org/10.1016/j.ijbiomac.2019.09.195 | https://doi.org/10.1016/j.ijbiomac.2019.09.195 | 64970585acd990a5ec0dde6b | 31.18 | 1 | academic_source | PUBLISHED | 1687959063745 | 1687959063745 | Sodium Carboxymethyl Cellulose/Collagen/Rehydrated CFS of L. lactis | Film-forming solutions were prepared according to the modified method of Ye et al [20]. Simply, a SA/COL solution was prepared by dispersing SA (2 g), and COL (4 g) in 100 mL distilled water under magnetic stirring. This mixture was then plasticized with glycerol (2 g), and the pH of the solution was adjusted to 8.0 with 2.0 M NaOH. Rehydrated CFS of L. lactis was added to the film solutions at three different concentrations (4, 8, and 12 mg/mL). The CFS-containing mixture (pH = 8) was stirred in a 30 °C water bath for 30 min to ensure complete mixing, and was allowed to settle in the water bath for another 30 min to remove the foam. Finally, 25 g of the prepared CFS-containing mixture was poured onto a glass plate (20 cm × 20 cm) and allowed to dry at 30 °C for 24 h. A CMC/COL solution was prepared by dispersing CMC (2 g), COL (4 g), and glycerol (2 g) in 100 mL distilled water under magnetic stirring, and pH of the solution was adjusted to 8.0 with 2.0 M NaOH. The same methodology and the same CFS proportion were used to prepare CMC/COL films, and the films without CFS were made the controls. Furthermore, the CFS was heat treated for 30 min at 90 °C to evaluate the stability of the antimicrobial compounds. After formation, the film were removed and equilibrated in a climate-controlled chamber (at 25 °C and 50% relative humidity) for 24 h. | [22 empty] | 8 | [8 empty] | 2 | [8 empty] | 4 | [25 empty] | 2 | [25 empty] | 2 | [93 empty] | 8 | [38 empty] | 4 | [33 empty] | 2 | [16 empty] | 2 | [92 empty] | 2 | [48 empty] | 70 |  | 73 | [49 empty] | 1.42±0.21 |  |  |  | 13.20±0.40 |  | 12.27±0.79 | 0.26±0.01 | [34 empty] | 1.42±0.21
305 | 306 | 649c36179ee946b7c103eb78 | https://doi.org/10.1016/j.ijbiomac.2019.09.195 | https://doi.org/10.1016/j.ijbiomac.2019.09.195 | 64970585acd990a5ec0dde6b | 31.19 | 1 | academic_source | PUBLISHED | 1687959063770 | 1687959063770 | Sodium Carboxymethyl Cellulose/Collagen/Rehydrated CFS of L. lactis | Film-forming solutions were prepared according to the modified method of Ye et al [20]. Simply, a SA/COL solution was prepared by dispersing SA (2 g), and COL (4 g) in 100 mL distilled water under magnetic stirring. This mixture was then plasticized with glycerol (2 g), and the pH of the solution was adjusted to 8.0 with 2.0 M NaOH. Rehydrated CFS of L. lactis was added to the film solutions at three different concentrations (4, 8, and 12 mg/mL). The CFS-containing mixture (pH = 8) was stirred in a 30 °C water bath for 30 min to ensure complete mixing, and was allowed to settle in the water bath for another 30 min to remove the foam. Finally, 25 g of the prepared CFS-containing mixture was poured onto a glass plate (20 cm × 20 cm) and allowed to dry at 30 °C for 24 h. A CMC/COL solution was prepared by dispersing CMC (2 g), COL (4 g), and glycerol (2 g) in 100 mL distilled water under magnetic stirring, and pH of the solution was adjusted to 8.0 with 2.0 M NaOH. The same methodology and the same CFS proportion were used to prepare CMC/COL films, and the films without CFS were made the controls. Furthermore, the CFS was heat treated for 30 min at 90 °C to evaluate the stability of the antimicrobial compounds. After formation, the film were removed and equilibrated in a climate-controlled chamber (at 25 °C and 50% relative humidity) for 24 h. | [22 empty] | 12 | [8 empty] | 2 | [8 empty] | 4 | [25 empty] | 2 | [25 empty] | 2 | [93 empty] | 12 | [38 empty] | 4 | [33 empty] | 2 | [16 empty] | 2 | [92 empty] | 2 | [48 empty] | 74 |  | 81 | [49 empty] | 2.26±0.19 |  |  |  | 10.26±0.36 |  | 9.36±0.34 | 0.29±0.02 | [34 empty] | 2.26±0.19
306 | 307 | 649c36179ee946b7c103eb79 | https://doi.org/10.1016/j.ijbiomac.2019.12.093 | https://doi.org/10.1016/j.ijbiomac.2019.12.093 | 64970585acd990a5ec0dde7a | 32.1 | 1 | academic_source | PUBLISHED | 1687959063799 | 1687959063799 | sodium alginate/Essential oil emulsion | In this study, sodium alginate (Sigma-Aldrich, Germany) based biodegradableand edible films were produced and characterized. Firstly, film-forming solution (FFS) was prepared by mixing 3% (w/v) sodium alginate and 2.5% (w/v) glycerol in distillated water. Then the mixture was heated at 80°C with continuous agitation for 2. The essential oil emulsion (EOE) was prepared in Tween 80 (1:0.5 v: v). Finally, Blends of FFS and EOE were prepared by incorporation of the both solutions (10/0.1 v: v); while the FFS without EOE was used as a control film. Finally, the film samples were divided into Petri dishes (17 g) then dried in an incubator at 45 ° C for 24 h. | [7 empty] | 3 | [48 empty] | 0.01 | [9 empty] | 2.5 | [181 empty] | 0.01 | [10 empty] | 2.5 | [107 empty] | 3 | [74 empty] | 129.12 | [6 empty] | -46.69 |  | 208.74 |  | 251.3 | 0.134 |  | 0,00 | 0.279 |  | 1.524 | 3.913 | 0,00 | 0,00 | 0,00 | 0,00 | 0,00 | 0,00 | [7 empty] | 2,136 ± 0,466 |  | 54,245 ± 5,871 | 0.109 ± 0.009
307 | 308 | 649c36179ee946b7c103eb7a | https://doi.org/10.1016/j.ijbiomac.2019.12.093 | https://doi.org/10.1016/j.ijbiomac.2019.12.093 | 64970585acd990a5ec0dde7a | 32.2 | 1 | academic_source | PUBLISHED | 1687959063824 | 1687959063824 | Sodium alginate/Essential oil emulsion | In this study, sodium alginate (Sigma-Aldrich, Germany) based biodegradableand edible films were produced and characterized. Firstly, film-forming solution (FFS) was prepared by mixing 3% (w/v) sodium alginate and 2.5% (w/v) glycerol in distillated water. Then the mixture was heated at 80°C with continuous agitation for 2. The essential oil emulsion (EOE) was prepared in Tween 80 (1:0.5 v: v). Finally, Blends of FFS and EOE were prepared by incorporation of the both solutions (10/0.1 v: v); while the FFS without EOE was used as a control film. Finally, the film samples were divided into Petri dishes (17 g) then dried in an incubator at 45 ° C for 24 h. | [7 empty] | 3 | [48 empty] | 0.1 | [9 empty] | 2.5 | [173 empty] | 0.1 | [18 empty] | 2.5 | [107 empty] | 3 | [74 empty] | 129.55 | [6 empty] | -10.47 |  | 206.61 |  | 267.6 | 0.134 |  | 12,98 ± 2,377 | 0.303 |  | 1.238 | 2.58 | 36,00 ± 1,10 | 37,83 ± 1,47 | 19,00 ± 1,26 | 35,50 ± 2,74 | 34,83 ± 3,13 | 18,50 ± 3,08 | [7 empty] | 0,917 ± 0,364 |  | 46,912 ± 6,508 | 0.101 ± 0.009
308 | 309 | 649c36179ee946b7c103eb7b | https://doi.org/10.1016/j.ijbiomac.2019.12.093 | https://doi.org/10.1016/j.ijbiomac.2019.12.093 | 64970585acd990a5ec0dde7a | 32.3 | 1 | academic_source | PUBLISHED | 1687959063850 | 1687959063850 | sodium alginate/Essential oil emulsion | In this study, sodium alginate (Sigma-Aldrich, Germany) based biodegradableand edible films were produced and characterized. Firstly, film-forming solution (FFS) was prepared by mixing 3% (w/v) sodium alginate and 2.5% (w/v) glycerol in distillated water. Then the mixture was heated at 80°C with continuous agitation for 2. The essential oil emulsion (EOE) was prepared in Tween 80 (1:0.5 v: v). Finally, Blends of FFS and EOE were prepared by incorporation of the both solutions (10/0.1 v: v); while the FFS without EOE was used as a control film. Finally, the film samples were divided into Petri dishes (17 g) then dried in an incubator at 45 ° C for 24 h. | [7 empty] | 3 | [48 empty] | 0.1 | [9 empty] | 2.5 | [174 empty] | 0.1 | [17 empty] | 2.5 | [107 empty] | 3 | [74 empty] | 116.53 | [6 empty] | -10.2 |  | 205.9 |  | 365.4 | 0.134 |  | 4,57 ± 0,731 | 0.239 |  | 0.989 | 3.561 | 34.83 ± 1,21 | 37,67 ± 1,63 | 20,50 ± 1,26 | 32,33 ± 2,25 | 36,17 ± 2,14 | 19,17 ± 2,48 | [7 empty] | 1,132 ± 0,254 |  | 44,736 ± 7,118 | 0.136 ± 0.008
309 | 310 | 649c36179ee946b7c103eb7c | https://doi.org/10.1016/j.ijbiomac.2019.12.093 | https://doi.org/10.1016/j.ijbiomac.2019.12.093 | 64970585acd990a5ec0dde7a | 32.4 | 1 | academic_source | PUBLISHED | 1687959063876 | 1687959063876 | sodium alginate/Essential oil emulsion | In this study, sodium alginate (Sigma-Aldrich, Germany) based biodegradableand edible films were produced and characterized. Firstly, film-forming solution (FFS) was prepared by mixing 3% (w/v) sodium alginate and 2.5% (w/v) glycerol in distillated water. Then the mixture was heated at 80°C with continuous agitation for 2. The essential oil emulsion (EOE) was prepared in Tween 80 (1:0.5 v: v). Finally, Blends of FFS and EOE were prepared by incorporation of the both solutions (10/0.1 v: v); while the FFS without EOE was used as a control film. Finally, the film samples were divided into Petri dishes (17 g) then dried in an incubator at 45 ° C for 24 h. | [7 empty] | 3 | [48 empty] | 0.1 | [9 empty] | 2.5 | [176 empty] | 0.1 | [15 empty] | 2.5 | [107 empty] | 3 | [74 empty] | 127.06 | [6 empty] | -18.77 |  | 207.32 |  | 355.9 | 0.134 |  | 18,952 ± 1,555 | 0.161 |  | 1.462 | 4.462 | 32.17 ± 2,34 | 33,67 ± 3,61 | 29,50 ± 1,76 | 35,00 ± 1,90 | 34,17 ± 1,17 | 25,33 ± 1,86 | [7 empty] | 1,019 ± 0,164 |  | 46,861 ± 4,692 | 0.101 ± 0.014
310 | 311 | 649c36179ee946b7c103eb7d | https://doi.org/10.1016/j.ijbiomac.2019.12.093 | https://doi.org/10.1016/j.ijbiomac.2019.12.093 | 64970585acd990a5ec0dde7a | 32.5 | 1 | academic_source | PUBLISHED | 1687959063911 | 1687959063911 | sodium alginate/Essential oil emulsion | In this study, sodium alginate (Sigma-Aldrich, Germany) based biodegradableand edible films were produced and characterized. Firstly, film-forming solution (FFS) was prepared by mixing 3% (w/v) sodium alginate and 2.5% (w/v) glycerol in distillated water. Then the mixture was heated at 80°C with continuous agitation for 2. The essential oil emulsion (EOE) was prepared in Tween 80 (1:0.5 v: v). Finally, Blends of FFS and EOE were prepared by incorporation of the both solutions (10/0.1 v: v); while the FFS without EOE was used as a control film. Finally, the film samples were divided into Petri dishes (17 g) then dried in an incubator at 45 ° C for 24 h. | [7 empty] | 3 | [48 empty] | 0.1 | [9 empty] | 2.5 | [175 empty] | 0.1 | [16 empty] | 2.5 | [107 empty] | 3 | [74 empty] | 123.22 | [6 empty] | -13.69 |  | 208.19 |  | 246.8 | 0.134 |  | 23,096± 4,257 | 0.155 |  | 0.839 | 3.017 | 38.67 ± 3,01 | 32,17 ± 1.60 | 21,00 ± 2,19 | 38,83 ± 1,33 | 37,17 ± 2,23 | 19,33 ± 2,25 | [7 empty] | 0,709 ± 0,113 |  | 41,907 ± 5,51 | 0.160 ± 0.003
311 | 312 | 649c36179ee946b7c103eb7e | https://doi.org/10.1002/pts.2558 | https://doi.org/10.1002/pts.2558 | 64970585acd990a5ec0dde81 | 33.1 | 1 | academic_source | PUBLISHED | 1687959063940 | 1687959063940 | AG—Calcium-alginate | The Ca-alginate films were prepared according to the methoddescribed by Silva et al. (2012)2with some modifications. Sodium algi-nate dispersion was prepared by mixing 20 g of sodium alginate with1000 ml of distilled water in a glass beaker with a magnetic stirrer andheating to 70C to achieve a clear and homogeneous solution. Then10-g glycerol was added and the solution stirred overnight at ambienttemperature to ensure the complete hydration and also to separatethe air bubbles. Afterward, 1000 ml of CaCl2.2H2O 0.8-g/L solutionwas added drop by drop under vigorous stirring to avoid the localgelation and the system was further kept under agitation for 30 minand was deaerated under vacuum using a rotary vacuum evaporatorfor 5 min (RV-10 control, IKA, Germany). Then, exactly 20-ml aliquotsof the solution were poured into the 9-cm-diameter polystyrene Petri dishes and placed in a controlled temperature (25C) and relativehumidity (RH) (40%) chamber until drying. After that, the films werepeeled off and kept in 40% RH for five days before using for furthertreatments. Two types of oil coating on the alginate films with one or two cyclesof washing with n-Hexane were performed for both of the oil types,and the following procedure was performed. At first, the films wereimmersed in LSO or SFO for 10 s and then were put between two fil-ter papers to remove the excess oil. After that, each film wasimmersed in 10-ml n-Hexane in a glass Petri dish for 30 s and thenimmediately was put between two filter papers to remove the excesssolvent (micro-coating).The treatment with two cycles of washing was performed byimmersing the one-cycle-washed films in another 10 ml of freshn-Hexane to dissolve more amounts of the oil and to make a thinnercoated layer (submicron coating). Afterward, all films were first placedin a good ventilated room at ambient temperature for 5 h and thenwas transferred to an oven (Memmert, GmbH, Germany) at 70C for10 min to vapourize the residual n-Hexane. | [7 empty] | 20 | [15 empty] | 0.8 | [42 empty] | 10 | [95 empty] | 20 | [24 empty] | 0.8 | [71 empty] | 10 | [214 empty] | 29.3 ± 5.4 | 10.3 ± 1.8 | 26.3 ± 3.1 | 22 ± 2 | [25 empty] | 46.3
312 | 313 | 649c36179ee946b7c103eb7f | https://doi.org/10.1002/pts.2558 | https://doi.org/10.1002/pts.2558 | 64970585acd990a5ec0dde81 | 33.2 | 1 | academic_source | PUBLISHED | 1687959063964 | 1687959063964 | LSL1—Linseed oil coated | The Ca-alginate films were prepared according to the methoddescribed by Silva et al. (2012)2with some modifications. Sodium algi-nate dispersion was prepared by mixing 20 g of sodium alginate with1000 ml of distilled water in a glass beaker with a magnetic stirrer andheating to 70C to achieve a clear and homogeneous solution. Then10-g glycerol was added and the solution stirred overnight at ambienttemperature to ensure the complete hydration and also to separatethe air bubbles. Afterward, 1000 ml of CaCl2.2H2O 0.8-g/L solutionwas added drop by drop under vigorous stirring to avoid the localgelation and the system was further kept under agitation for 30 minand was deaerated under vacuum using a rotary vacuum evaporatorfor 5 min (RV-10 control, IKA, Germany). Then, exactly 20-ml aliquotsof the solution were poured into the 9-cm-diameter polystyrene Petri dishes and placed in a controlled temperature (25C) and relativehumidity (RH) (40%) chamber until drying. After that, the films werepeeled off and kept in 40% RH for five days before using for furthertreatments. Two types of oil coating on the alginate films with one or two cyclesof washing with n-Hexane were performed for both of the oil types,and the following procedure was performed. At first, the films wereimmersed in LSO or SFO for 10 s and then were put between two fil-ter papers to remove the excess oil. After that, each film wasimmersed in 10-ml n-Hexane in a glass Petri dish for 30 s and thenimmediately was put between two filter papers to remove the excesssolvent (micro-coating).The treatment with two cycles of washing was performed byimmersing the one-cycle-washed films in another 10 ml of freshn-Hexane to dissolve more amounts of the oil and to make a thinnercoated layer (submicron coating). Afterward, all films were first placedin a good ventilated room at ambient temperature for 5 h and thenwas transferred to an oven (Memmert, GmbH, Germany) at 70C for10 min to vapourize the residual n-Hexane. | [7 empty] | 20 | [15 empty] | 0.8 | [42 empty] | 10 | [7 empty] | 10 | [24 empty] | 10 | [62 empty] | 20 | [24 empty] | 0.8 | [71 empty] | 10 | [35 empty] | 10 | [120 empty] | 10 | [57 empty] | 39.3 ± 4.2 | 16.1 ± 2.2 | 27.1 ± 4.2 | 34 ± 3 | [25 empty] | 78.5
313 | 314 | 649c36179ee946b7c103eb80 | https://doi.org/10.1002/pts.2558 | https://doi.org/10.1002/pts.2558 | 64970585acd990a5ec0dde81 | 33.3 | 1 | academic_source | PUBLISHED | 1687959063988 | 1687959063988 | LSL2—Linseed oil coated | The Ca-alginate films were prepared according to the methoddescribed by Silva et al. (2012)2with some modifications. Sodium algi-nate dispersion was prepared by mixing 20 g of sodium alginate with1000 ml of distilled water in a glass beaker with a magnetic stirrer andheating to 70C to achieve a clear and homogeneous solution. Then10-g glycerol was added and the solution stirred overnight at ambienttemperature to ensure the complete hydration and also to separatethe air bubbles. Afterward, 1000 ml of CaCl2.2H2O 0.8-g/L solutionwas added drop by drop under vigorous stirring to avoid the localgelation and the system was further kept under agitation for 30 minand was deaerated under vacuum using a rotary vacuum evaporatorfor 5 min (RV-10 control, IKA, Germany). Then, exactly 20-ml aliquotsof the solution were poured into the 9-cm-diameter polystyrene Petri dishes and placed in a controlled temperature (25C) and relativehumidity (RH) (40%) chamber until drying. After that, the films werepeeled off and kept in 40% RH for five days before using for furthertreatments. Two types of oil coating on the alginate films with one or two cyclesof washing with n-Hexane were performed for both of the oil types,and the following procedure was performed. At first, the films wereimmersed in LSO or SFO for 10 s and then were put between two fil-ter papers to remove the excess oil. After that, each film wasimmersed in 10-ml n-Hexane in a glass Petri dish for 30 s and thenimmediately was put between two filter papers to remove the excesssolvent (micro-coating).The treatment with two cycles of washing was performed byimmersing the one-cycle-washed films in another 10 ml of freshn-Hexane to dissolve more amounts of the oil and to make a thinnercoated layer (submicron coating). Afterward, all films were first placedin a good ventilated room at ambient temperature for 5 h and thenwas transferred to an oven (Memmert, GmbH, Germany) at 70C for10 min to vapourize the residual n-Hexane. | [7 empty] | 20 | [15 empty] | 0.8 | [42 empty] | 10 | [7 empty] | 10 | [24 empty] | 10 | [62 empty] | 20 | [24 empty] | 0.8 | [71 empty] | 10 | [35 empty] | 10 | [120 empty] | 10 | [57 empty] | 30.7 ± 4.4 | 11.2 ± 2.1 | 26.6 ± 2.3 | 25,5 ± 4 | [25 empty] | 89.9
314 | 315 | 649c36189ee946b7c103eb81 | https://doi.org/10.1002/pts.2558 | https://doi.org/10.1002/pts.2558 | 64970585acd990a5ec0dde81 | 33.4 | 1 | academic_source | PUBLISHED | 1687959064017 | 1687959064017 | SFL1—Sunflower oil coated film | The Ca-alginate films were prepared according to the methoddescribed by Silva et al. (2012)2with some modifications. Sodium algi-nate dispersion was prepared by mixing 20 g of sodium alginate with1000 ml of distilled water in a glass beaker with a magnetic stirrer andheating to 70C to achieve a clear and homogeneous solution. Then10-g glycerol was added and the solution stirred overnight at ambienttemperature to ensure the complete hydration and also to separatethe air bubbles. Afterward, 1000 ml of CaCl2.2H2O 0.8-g/L solutionwas added drop by drop under vigorous stirring to avoid the localgelation and the system was further kept under agitation for 30 minand was deaerated under vacuum using a rotary vacuum evaporatorfor 5 min (RV-10 control, IKA, Germany). Then, exactly 20-ml aliquotsof the solution were poured into the 9-cm-diameter polystyrene Petri dishes and placed in a controlled temperature (25C) and relativehumidity (RH) (40%) chamber until drying. After that, the films werepeeled off and kept in 40% RH for five days before using for furthertreatments. Two types of oil coating on the alginate films with one or two cyclesof washing with n-Hexane were performed for both of the oil types,and the following procedure was performed. At first, the films wereimmersed in LSO or SFO for 10 s and then were put between two fil-ter papers to remove the excess oil. After that, each film wasimmersed in 10-ml n-Hexane in a glass Petri dish for 30 s and thenimmediately was put between two filter papers to remove the excesssolvent (micro-coating).The treatment with two cycles of washing was performed byimmersing the one-cycle-washed films in another 10 ml of freshn-Hexane to dissolve more amounts of the oil and to make a thinnercoated layer (submicron coating). Afterward, all films were first placedin a good ventilated room at ambient temperature for 5 h and thenwas transferred to an oven (Memmert, GmbH, Germany) at 70C for10 min to vapourize the residual n-Hexane. | [7 empty] | 20 | [15 empty] | 0.8 | [42 empty] | 10 | [7 empty] | 10 | [24 empty] | 10 | [62 empty] | 20 | [24 empty] | 0.8 | [71 empty] | 10 | [122 empty] | 10 | [33 empty] | 10 | [57 empty] | 27.5 ± 6.1 | 9.5 ± 2.9 | 24.2 ± 1.9 | 30 ± 2 | [25 empty] | 68.5
315 | 316 | 649c36189ee946b7c103eb82 | https://doi.org/10.1002/pts.2558 | https://doi.org/10.1002/pts.2558 | 64970585acd990a5ec0dde81 | 33.5 | 1 | academic_source | PUBLISHED | 1687959064040 | 1687959064040 | SFL2—Sunflower oil coated film | The Ca-alginate films were prepared according to the methoddescribed by Silva et al. (2012)2with some modifications. Sodium algi-nate dispersion was prepared by mixing 20 g of sodium alginate with1000 ml of distilled water in a glass beaker with a magnetic stirrer andheating to 70C to achieve a clear and homogeneous solution. Then10-g glycerol was added and the solution stirred overnight at ambienttemperature to ensure the complete hydration and also to separatethe air bubbles. Afterward, 1000 ml of CaCl2.2H2O 0.8-g/L solutionwas added drop by drop under vigorous stirring to avoid the localgelation and the system was further kept under agitation for 30 minand was deaerated under vacuum using a rotary vacuum evaporatorfor 5 min (RV-10 control, IKA, Germany). Then, exactly 20-ml aliquotsof the solution were poured into the 9-cm-diameter polystyrene Petri dishes and placed in a controlled temperature (25C) and relativehumidity (RH) (40%) chamber until drying. After that, the films werepeeled off and kept in 40% RH for five days before using for furthertreatments. Two types of oil coating on the alginate films with one or two cyclesof washing with n-Hexane were performed for both of the oil types,and the following procedure was performed. At first, the films wereimmersed in LSO or SFO for 10 s and then were put between two fil-ter papers to remove the excess oil. After that, each film wasimmersed in 10-ml n-Hexane in a glass Petri dish for 30 s and thenimmediately was put between two filter papers to remove the excesssolvent (micro-coating).The treatment with two cycles of washing was performed byimmersing the one-cycle-washed films in another 10 ml of freshn-Hexane to dissolve more amounts of the oil and to make a thinnercoated layer (submicron coating). Afterward, all films were first placedin a good ventilated room at ambient temperature for 5 h and thenwas transferred to an oven (Memmert, GmbH, Germany) at 70C for10 min to vapourize the residual n-Hexane. | [7 empty] | 20 | [15 empty] | 0.8 | [42 empty] | 10 | [7 empty] | 10 | [24 empty] | 10 | [62 empty] | 20 | [24 empty] | 0.8 | [71 empty] | 10 | [122 empty] | 10 | [33 empty] | 10 | [57 empty] | 28.4 ± 5.3 | 10.8 ± 2.3 | 24.7 ± 3.9 | 25,5 ± 4 | [25 empty] | 74.6
316 | 317 | 649c36189ee946b7c103eb83 | https://doi.org/10.1016/j.heliyon.2021.e06963 | https://doi.org/10.1016/j.heliyon.2021.e06963 | 64970586acd990a5ec0dde88 | 34.1 | 1 | academic_source | PUBLISHED | 1687959064065 | 1687959064065 | IC | Before being added to the film solutions, the nanoparticles need to be dispersed into the water first to form NPs suspensions. In this study, five different NPs formulas were used: SiO2 (0.5%), ZnO (1%), SiO2–ZnO 1:1 (0.5%:0.5%), SiO2–ZnO 1:2 (0.5%:1%), and SiO2–ZnO 1:3 (0.5%:1.5%), based on the percentage of nanoparticle weight to carrageenan weight (% w/w carrageenan). The NPs suspensions were produced using the bead milling process in order to generate a good dispersion of nanoparticles, as reported in a previous study [29]. 150 g of suspension containing nanoparticles, SDS surfactant, and distilled water was prepared for bead milling process. The NPs powder according to each NPs formula was dispersed into distilled water and stirred for an hour, followed by adding the SDS surfactant (10 % w/w NPs) and stirred again for 1 h. After being sonicated for 30 min, the suspension was bead milled for 2 h. In the bead milling process, the suspension was agitated in the vessel containing 150 mL of zirconia beads using an agitator which the speed was set up at 30 Hz. The vessel was coated with a cooling water jacket to prevent temperature rise in system. A detailed description of the bead mill has been reported in previous studies [24, 25, 27]. Based on the NPs formulas, six different film types were produced: IC (SRIC film without nanoparticles), IC/SiO2 (SRIC film incorporated with SiO2), IC/ZnO (SRIC film incorporated with ZnO), IC/SiO2–ZnO 1:1 (SRIC film incorporated with SiO2–ZnO 1:1), IC/SiO2–ZnO 1:2 (SRIC film incorporated with SiO2–ZnO 1:2), and IC/SiO2–ZnO 1:3 (SRIC film incorporated with SiO2–ZnO 1:3). The concentration of SiO2 remained the same in all the formulas, referring to Aji et al. [21] and Rane et al. [23], which found that the concentration of SiO2 nanoparticles that imparts the best film properties was 0.5% w/w carrageenan. Whereas the concentration of ZnO nanoparticles was increased, referring to Oun & Rhim [31] and Khoirunnisa et al. [1], which demonstrated that the film properties increased as the ZnO concentration was increased. The bio-nanocomposite films were prepared using the solution casting method, referring to Khoirunnisa et al. [1] with modifications. 100 g of the film solution was prepared, firstly by added 15 g of bead milled NPs suspension into distilled water and sonicated (30 min), then 2 g of SRIC powder was added. Subsequently, the film solution was heated to 70 C, then glycerol (1 % w/w film solution) was added while stirring continuously for 10 min at 70 C. Once the temperature had decreased to 50 C, the film solution was poured onto a plastic plate (24 _x0004_ 16 cm) and waited until turn to gel before drying it in the oven (50 C; 3 h). Then the dried film was peeled off from the plate and stored in a relatively low RH cabinet for further characterizations. The other types of film were produced in the same way, except for the IC film which was produced by adding SRIC powder into distilled water without nanoparticles. | [28 empty] | 2 | [37 empty] | 1 | [132 empty] | 2 | [59 empty] | 1 | [214 empty] | 18.36 ± 0.90 |  | 9.86 ± 2.15 | 0.067 ± 0.002 | [68 empty] | 18.603 ± 2.928
317 | 318 | 649c36189ee946b7c103eb84 | https://doi.org/10.1016/j.heliyon.2021.e06963 | https://doi.org/10.1016/j.heliyon.2021.e06963 | 64970586acd990a5ec0dde88 | 34.2 | 1 | academic_source | PUBLISHED | 1687959064088 | 1687959064088 | IC/SiO2 | Before being added to the film solutions, the nanoparticles need to be dispersed into the water first to form NPs suspensions. In this study, five different NPs formulas were used: SiO2 (0.5%), ZnO (1%), SiO2–ZnO 1:1 (0.5%:0.5%), SiO2–ZnO 1:2 (0.5%:1%), and SiO2–ZnO 1:3 (0.5%:1.5%), based on the percentage of nanoparticle weight to carrageenan weight (% w/w carrageenan). The NPs suspensions were produced using the bead milling process in order to generate a good dispersion of nanoparticles, as reported in a previous study [29]. 150 g of suspension containing nanoparticles, SDS surfactant, and distilled water was prepared for bead milling process. The NPs powder according to each NPs formula was dispersed into distilled water and stirred for an hour, followed by adding the SDS surfactant (10 % w/w NPs) and stirred again for 1 h. After being sonicated for 30 min, the suspension was bead milled for 2 h. In the bead milling process, the suspension was agitated in the vessel containing 150 mL of zirconia beads using an agitator which the speed was set up at 30 Hz. The vessel was coated with a cooling water jacket to prevent temperature rise in system. A detailed description of the bead mill has been reported in previous studies [24, 25, 27]. Based on the NPs formulas, six different film types were produced: IC (SRIC film without nanoparticles), IC/SiO2 (SRIC film incorporated with SiO2), IC/ZnO (SRIC film incorporated with ZnO), IC/SiO2–ZnO 1:1 (SRIC film incorporated with SiO2–ZnO 1:1), IC/SiO2–ZnO 1:2 (SRIC film incorporated with SiO2–ZnO 1:2), and IC/SiO2–ZnO 1:3 (SRIC film incorporated with SiO2–ZnO 1:3). The concentration of SiO2 remained the same in all the formulas, referring to Aji et al. [21] and Rane et al. [23], which found that the concentration of SiO2 nanoparticles that imparts the best film properties was 0.5% w/w carrageenan. Whereas the concentration of ZnO nanoparticles was increased, referring to Oun & Rhim [31] and Khoirunnisa et al. [1], which demonstrated that the film properties increased as the ZnO concentration was increased. The bio-nanocomposite films were prepared using the solution casting method, referring to Khoirunnisa et al. [1] with modifications. 100 g of the film solution was prepared, firstly by added 15 g of bead milled NPs suspension into distilled water and sonicated (30 min), then 2 g of SRIC powder was added. Subsequently, the film solution was heated to 70 C, then glycerol (1 % w/w film solution) was added while stirring continuously for 10 min at 70 C. Once the temperature had decreased to 50 C, the film solution was poured onto a plastic plate (24 _x0004_ 16 cm) and waited until turn to gel before drying it in the oven (50 C; 3 h). Then the dried film was peeled off from the plate and stored in a relatively low RH cabinet for further characterizations. The other types of film were produced in the same way, except for the IC film which was produced by adding SRIC powder into distilled water without nanoparticles. | [28 empty] | 2 | [37 empty] | 1 | [63 empty] | 0.5 | [68 empty] | 2 | [59 empty] | 1 | [105 empty] | 0.5 | [108 empty] | 19.37 ± 0.52 |  | 10.92 ± 1.91 | 0.071 ± 0.001 | [68 empty] | 19.564 ± 2.425
318 | 319 | 649c36189ee946b7c103eb85 | https://doi.org/10.1016/j.heliyon.2021.e06963 | https://doi.org/10.1016/j.heliyon.2021.e06963 | 64970586acd990a5ec0dde88 | 34.3 | 1 | academic_source | PUBLISHED | 1687959064110 | 1687959064110 | IC/ZnO | Before being added to the film solutions, the nanoparticles need to be dispersed into the water first to form NPs suspensions. In this study, five different NPs formulas were used: SiO2 (0.5%), ZnO (1%), SiO2–ZnO 1:1 (0.5%:0.5%), SiO2–ZnO 1:2 (0.5%:1%), and SiO2–ZnO 1:3 (0.5%:1.5%), based on the percentage of nanoparticle weight to carrageenan weight (% w/w carrageenan). The NPs suspensions were produced using the bead milling process in order to generate a good dispersion of nanoparticles, as reported in a previous study [29]. 150 g of suspension containing nanoparticles, SDS surfactant, and distilled water was prepared for bead milling process. The NPs powder according to each NPs formula was dispersed into distilled water and stirred for an hour, followed by adding the SDS surfactant (10 % w/w NPs) and stirred again for 1 h. After being sonicated for 30 min, the suspension was bead milled for 2 h. In the bead milling process, the suspension was agitated in the vessel containing 150 mL of zirconia beads using an agitator which the speed was set up at 30 Hz. The vessel was coated with a cooling water jacket to prevent temperature rise in system. A detailed description of the bead mill has been reported in previous studies [24, 25, 27]. Based on the NPs formulas, six different film types were produced: IC (SRIC film without nanoparticles), IC/SiO2 (SRIC film incorporated with SiO2), IC/ZnO (SRIC film incorporated with ZnO), IC/SiO2–ZnO 1:1 (SRIC film incorporated with SiO2–ZnO 1:1), IC/SiO2–ZnO 1:2 (SRIC film incorporated with SiO2–ZnO 1:2), and IC/SiO2–ZnO 1:3 (SRIC film incorporated with SiO2–ZnO 1:3). The concentration of SiO2 remained the same in all the formulas, referring to Aji et al. [21] and Rane et al. [23], which found that the concentration of SiO2 nanoparticles that imparts the best film properties was 0.5% w/w carrageenan. Whereas the concentration of ZnO nanoparticles was increased, referring to Oun & Rhim [31] and Khoirunnisa et al. [1], which demonstrated that the film properties increased as the ZnO concentration was increased. The bio-nanocomposite films were prepared using the solution casting method, referring to Khoirunnisa et al. [1] with modifications. 100 g of the film solution was prepared, firstly by added 15 g of bead milled NPs suspension into distilled water and sonicated (30 min), then 2 g of SRIC powder was added. Subsequently, the film solution was heated to 70 C, then glycerol (1 % w/w film solution) was added while stirring continuously for 10 min at 70 C. Once the temperature had decreased to 50 C, the film solution was poured onto a plastic plate (24 _x0004_ 16 cm) and waited until turn to gel before drying it in the oven (50 C; 3 h). Then the dried film was peeled off from the plate and stored in a relatively low RH cabinet for further characterizations. The other types of film were produced in the same way, except for the IC film which was produced by adding SRIC powder into distilled water without nanoparticles. | [28 empty] | 2 | [37 empty] | 1 | [90 empty] | 1 | [41 empty] | 2 | [59 empty] | 1 | [154 empty] | 1 | [59 empty] | 19.42 ± 2.32 |  | 9.17 ± 0.66 | 0.070 ± 0.001 | [68 empty] | 19.580 ± 0.605
319 | 320 | 649c36189ee946b7c103eb86 | https://doi.org/10.1016/j.heliyon.2021.e06963 | https://doi.org/10.1016/j.heliyon.2021.e06963 | 64970586acd990a5ec0dde88 | 34.4 | 1 | academic_source | PUBLISHED | 1687959064141 | 1687959064141 | IC/SiO2–ZnO 1:1 | Before being added to the film solutions, the nanoparticles need to be dispersed into the water first to form NPs suspensions. In this study, five different NPs formulas were used: SiO2 (0.5%), ZnO (1%), SiO2–ZnO 1:1 (0.5%:0.5%), SiO2–ZnO 1:2 (0.5%:1%), and SiO2–ZnO 1:3 (0.5%:1.5%), based on the percentage of nanoparticle weight to carrageenan weight (% w/w carrageenan). The NPs suspensions were produced using the bead milling process in order to generate a good dispersion of nanoparticles, as reported in a previous study [29]. 150 g of suspension containing nanoparticles, SDS surfactant, and distilled water was prepared for bead milling process. The NPs powder according to each NPs formula was dispersed into distilled water and stirred for an hour, followed by adding the SDS surfactant (10 % w/w NPs) and stirred again for 1 h. After being sonicated for 30 min, the suspension was bead milled for 2 h. In the bead milling process, the suspension was agitated in the vessel containing 150 mL of zirconia beads using an agitator which the speed was set up at 30 Hz. The vessel was coated with a cooling water jacket to prevent temperature rise in system. A detailed description of the bead mill has been reported in previous studies [24, 25, 27]. Based on the NPs formulas, six different film types were produced: IC (SRIC film without nanoparticles), IC/SiO2 (SRIC film incorporated with SiO2), IC/ZnO (SRIC film incorporated with ZnO), IC/SiO2–ZnO 1:1 (SRIC film incorporated with SiO2–ZnO 1:1), IC/SiO2–ZnO 1:2 (SRIC film incorporated with SiO2–ZnO 1:2), and IC/SiO2–ZnO 1:3 (SRIC film incorporated with SiO2–ZnO 1:3). The concentration of SiO2 remained the same in all the formulas, referring to Aji et al. [21] and Rane et al. [23], which found that the concentration of SiO2 nanoparticles that imparts the best film properties was 0.5% w/w carrageenan. Whereas the concentration of ZnO nanoparticles was increased, referring to Oun & Rhim [31] and Khoirunnisa et al. [1], which demonstrated that the film properties increased as the ZnO concentration was increased. The bio-nanocomposite films were prepared using the solution casting method, referring to Khoirunnisa et al. [1] with modifications. 100 g of the film solution was prepared, firstly by added 15 g of bead milled NPs suspension into distilled water and sonicated (30 min), then 2 g of SRIC powder was added. Subsequently, the film solution was heated to 70 C, then glycerol (1 % w/w film solution) was added while stirring continuously for 10 min at 70 C. Once the temperature had decreased to 50 C, the film solution was poured onto a plastic plate (24 _x0004_ 16 cm) and waited until turn to gel before drying it in the oven (50 C; 3 h). Then the dried film was peeled off from the plate and stored in a relatively low RH cabinet for further characterizations. The other types of film were produced in the same way, except for the IC film which was produced by adding SRIC powder into distilled water without nanoparticles. | [28 empty] | 2 | [37 empty] | 1 | [63 empty] | 0.5 | [26 empty] | 0.5 | [41 empty] | 2 | [59 empty] | 1 | [105 empty] | 0.5 | [48 empty] | 0.5 | [59 empty] | 15.82 ±1.07 |  | 8.97 ± 1.56 | 0.066 ± 0.0051 | [68 empty] | 22.137 ± 2.047
320 | 321 | 649c36189ee946b7c103eb87 | https://doi.org/10.1016/j.heliyon.2021.e06963 | https://doi.org/10.1016/j.heliyon.2021.e06963 | 64970586acd990a5ec0dde88 | 34.5 | 1 | academic_source | PUBLISHED | 1687959064163 | 1687959064163 | IC/SiO2–ZnO 1:2 | Before being added to the film solutions, the nanoparticles need to be dispersed into the water first to form NPs suspensions. In this study, five different NPs formulas were used: SiO2 (0.5%), ZnO (1%), SiO2–ZnO 1:1 (0.5%:0.5%), SiO2–ZnO 1:2 (0.5%:1%), and SiO2–ZnO 1:3 (0.5%:1.5%), based on the percentage of nanoparticle weight to carrageenan weight (% w/w carrageenan). The NPs suspensions were produced using the bead milling process in order to generate a good dispersion of nanoparticles, as reported in a previous study [29]. 150 g of suspension containing nanoparticles, SDS surfactant, and distilled water was prepared for bead milling process. The NPs powder according to each NPs formula was dispersed into distilled water and stirred for an hour, followed by adding the SDS surfactant (10 % w/w NPs) and stirred again for 1 h. After being sonicated for 30 min, the suspension was bead milled for 2 h. In the bead milling process, the suspension was agitated in the vessel containing 150 mL of zirconia beads using an agitator which the speed was set up at 30 Hz. The vessel was coated with a cooling water jacket to prevent temperature rise in system. A detailed description of the bead mill has been reported in previous studies [24, 25, 27]. Based on the NPs formulas, six different film types were produced: IC (SRIC film without nanoparticles), IC/SiO2 (SRIC film incorporated with SiO2), IC/ZnO (SRIC film incorporated with ZnO), IC/SiO2–ZnO 1:1 (SRIC film incorporated with SiO2–ZnO 1:1), IC/SiO2–ZnO 1:2 (SRIC film incorporated with SiO2–ZnO 1:2), and IC/SiO2–ZnO 1:3 (SRIC film incorporated with SiO2–ZnO 1:3). The concentration of SiO2 remained the same in all the formulas, referring to Aji et al. [21] and Rane et al. [23], which found that the concentration of SiO2 nanoparticles that imparts the best film properties was 0.5% w/w carrageenan. Whereas the concentration of ZnO nanoparticles was increased, referring to Oun & Rhim [31] and Khoirunnisa et al. [1], which demonstrated that the film properties increased as the ZnO concentration was increased. The bio-nanocomposite films were prepared using the solution casting method, referring to Khoirunnisa et al. [1] with modifications. 100 g of the film solution was prepared, firstly by added 15 g of bead milled NPs suspension into distilled water and sonicated (30 min), then 2 g of SRIC powder was added. Subsequently, the film solution was heated to 70 C, then glycerol (1 % w/w film solution) was added while stirring continuously for 10 min at 70 C. Once the temperature had decreased to 50 C, the film solution was poured onto a plastic plate (24 _x0004_ 16 cm) and waited until turn to gel before drying it in the oven (50 C; 3 h). Then the dried film was peeled off from the plate and stored in a relatively low RH cabinet for further characterizations. The other types of film were produced in the same way, except for the IC film which was produced by adding SRIC powder into distilled water without nanoparticles. | [28 empty] | 2 | [37 empty] | 1 | [63 empty] | 0.5 | [26 empty] | 1 | [41 empty] | 2 | [59 empty] | 1 | [105 empty] | 0.5 | [48 empty] | 1 | [59 empty] | 17.92 ± 5.34 |  | 8.54 ± 4.22 | 0.064 ± 0.003 | [68 empty] | 21.496 ± 1.758
321 | 322 | 649c36189ee946b7c103eb88 | https://doi.org/10.1016/j.heliyon.2021.e06963 | https://doi.org/10.1016/j.heliyon.2021.e06963 | 64970586acd990a5ec0dde88 | 34.6 | 1 | academic_source | PUBLISHED | 1687959064199 | 1687959064199 | IC/SiO2–ZnO 1:3 | Before being added to the film solutions, the nanoparticles need to be dispersed into the water first to form NPs suspensions. In this study, five different NPs formulas were used: SiO2 (0.5%), ZnO (1%), SiO2–ZnO 1:1 (0.5%:0.5%), SiO2–ZnO 1:2 (0.5%:1%), and SiO2–ZnO 1:3 (0.5%:1.5%), based on the percentage of nanoparticle weight to carrageenan weight (% w/w carrageenan). The NPs suspensions were produced using the bead milling process in order to generate a good dispersion of nanoparticles, as reported in a previous study [29]. 150 g of suspension containing nanoparticles, SDS surfactant, and distilled water was prepared for bead milling process. The NPs powder according to each NPs formula was dispersed into distilled water and stirred for an hour, followed by adding the SDS surfactant (10 % w/w NPs) and stirred again for 1 h. After being sonicated for 30 min, the suspension was bead milled for 2 h. In the bead milling process, the suspension was agitated in the vessel containing 150 mL of zirconia beads using an agitator which the speed was set up at 30 Hz. The vessel was coated with a cooling water jacket to prevent temperature rise in system. A detailed description of the bead mill has been reported in previous studies [24, 25, 27]. Based on the NPs formulas, six different film types were produced: IC (SRIC film without nanoparticles), IC/SiO2 (SRIC film incorporated with SiO2), IC/ZnO (SRIC film incorporated with ZnO), IC/SiO2–ZnO 1:1 (SRIC film incorporated with SiO2–ZnO 1:1), IC/SiO2–ZnO 1:2 (SRIC film incorporated with SiO2–ZnO 1:2), and IC/SiO2–ZnO 1:3 (SRIC film incorporated with SiO2–ZnO 1:3). The concentration of SiO2 remained the same in all the formulas, referring to Aji et al. [21] and Rane et al. [23], which found that the concentration of SiO2 nanoparticles that imparts the best film properties was 0.5% w/w carrageenan. Whereas the concentration of ZnO nanoparticles was increased, referring to Oun & Rhim [31] and Khoirunnisa et al. [1], which demonstrated that the film properties increased as the ZnO concentration was increased. The bio-nanocomposite films were prepared using the solution casting method, referring to Khoirunnisa et al. [1] with modifications. 100 g of the film solution was prepared, firstly by added 15 g of bead milled NPs suspension into distilled water and sonicated (30 min), then 2 g of SRIC powder was added. Subsequently, the film solution was heated to 70 C, then glycerol (1 % w/w film solution) was added while stirring continuously for 10 min at 70 C. Once the temperature had decreased to 50 C, the film solution was poured onto a plastic plate (24 _x0004_ 16 cm) and waited until turn to gel before drying it in the oven (50 C; 3 h). Then the dried film was peeled off from the plate and stored in a relatively low RH cabinet for further characterizations. The other types of film were produced in the same way, except for the IC film which was produced by adding SRIC powder into distilled water without nanoparticles. | [28 empty] | 2 | [37 empty] | 1 | [63 empty] | 0.5 | [26 empty] | 1.5 | [41 empty] | 2 | [59 empty] | 1 | [105 empty] | 0.5 | [48 empty] | 1.5 | [59 empty] | 24.59 ± 4.75 |  | 9.00 ± 3.47 | 0.067 ± 0.007 | [68 empty] | 21.430 ± 0.589
322 | 323 | 649c36189ee946b7c103eb89 | https://doi.org/10.1038/s41598-020-78912-z | https://doi.org/10.1038/s41598-020-78912-z | 64970586acd990a5ec0dde90 | 35.1 | 1 | academic_source | PUBLISHED | 1687959064222 | 1687959064222 | Gelatin/Carboxy metyl cellulose/Agar | Various compositions of gelatin, carboxymethyl cellulose (CMC), and agar prepared in an Erlenmeyer’s flask contain distilled water, gelatin-1.15 g, carboxymethylcellulose-1.2 g, and agar-0.55 g with equal proportions of sample A, sample B, sample C separately with a different concentration of glycerol of sample A-2.5%, sample B-1.5%, and sample C-2.0% of glycerol, final volume of each solution main-tained to about 100 mL. All these three samples were stirred on a magnetic stirrer with a temperature of 50 ̊C, continuously for 2 h. To attain a uniform solution. The obtained viscous solution was then cast on a petri dish /glass plate using a glass rod. The samples were oven-dried for about 24–36 h to remove the excess content of moisture, and after the incubation, carefully removed the polymeric film using a sterile blade to avoid microbial contamination. | [5 empty] | 0.55 | [25 empty] | 1.2 | [29 empty] | 1.15 |  |  |  |  | 1.5 | [93 empty] | 0.55 | [33 empty] | 1.2 | [58 empty] | 1.15 | [5 empty] | 1.5 | [214 empty] | 13.27 ± 0.28 | [43 empty] | 8.51 ± 0.22 | [24 empty] | 1321 ± 51 |  |  |  | 17.53 ± 1.02
323 | 324 | 649c36189ee946b7c103eb8a | https://doi.org/10.1038/s41598-020-78912-z | https://doi.org/10.1038/s41598-020-78912-z | 64970586acd990a5ec0dde90 | 35.2 | 1 | academic_source | PUBLISHED | 1687959064250 | 1687959064250 | Gelatin/Carboxy metyl cellulose/Agar | Various compositions of gelatin, carboxymethyl cellulose (CMC), and agar prepared in an Erlenmeyer’s flask contain distilled water, gelatin-1.15 g, carboxymethylcellulose-1.2 g, and agar-0.55 g with equal proportions of sample A, sample B, sample C separately with a different concentration of glycerol of sample A-2.5%, sample B-1.5%, and sample C-2.0% of glycerol, final volume of each solution main-tained to about 100 mL. All these three samples were stirred on a magnetic stirrer with a temperature of 50 ̊C, continuously for 2 h. To attain a uniform solution. The obtained viscous solution was then cast on a petri dish /glass plate using a glass rod. The samples were oven-dried for about 24–36 h to remove the excess content of moisture, and after the incubation, carefully removed the polymeric film using a sterile blade to avoid microbial contamination. | [5 empty] | 0.55 | [25 empty] | 1.2 | [29 empty] | 1.15 |  |  |  |  | 2 | [93 empty] | 0.55 | [33 empty] | 1.2 | [58 empty] | 1.15 | [5 empty] | 2 | [214 empty] | 14.68 ± 0.29 | [43 empty] | 9.16 ± 0.23 | [24 empty] | 1360 ± 140 |  |  |  | 43.21 ± 2.14
324 | 325 | 649c36189ee946b7c103eb8b | https://doi.org/10.1038/s41598-020-78912-z | https://doi.org/10.1038/s41598-020-78912-z | 64970586acd990a5ec0dde90 | 35.3 | 1 | academic_source | PUBLISHED | 1687959064282 | 1687959064282 | Gelatin/Carboxy metyl cellulose/Agar | Various compositions of gelatin, carboxymethyl cellulose (CMC), and agar prepared in an Erlenmeyer’s flask contain distilled water, gelatin-1.15 g, carboxymethylcellulose-1.2 g, and agar-0.55 g with equal proportions of sample A, sample B, sample C separately with a different concentration of glycerol of sample A-2.5%, sample B-1.5%, and sample C-2.0% of glycerol, final volume of each solution main-tained to about 100 mL. All these three samples were stirred on a magnetic stirrer with a temperature of 50 ̊C, continuously for 2 h. To attain a uniform solution. The obtained viscous solution was then cast on a petri dish /glass plate using a glass rod. The samples were oven-dried for about 24–36 h to remove the excess content of moisture, and after the incubation, carefully removed the polymeric film using a sterile blade to avoid microbial contamination. | [5 empty] | 0.55 | [25 empty] | 1.2 | [29 empty] | 1.15 |  |  |  |  | 2.5 | [93 empty] | 0.55 | [33 empty] | 1.2 | [58 empty] | 1.15 | [5 empty] | 2.5 | [214 empty] | 19.81 ± 0.41 | [43 empty] | 0.79 ± 0.14 | [24 empty] | 1143 ± 25 |  |  |  | 21.71 ± 4.16
325 | 326 | 649c36189ee946b7c103eb8c | https://doi.org/10.1049/iet-nbt.2020.0100 | https://doi.org/10.1049/iet-nbt.2020.0100 | 64970586acd990a5ec0dde95 | 36.1 | 1 | academic_source | PUBLISHED | 1687959064310 | 1687959064310 | Cassava starch/agar | Cassava starch/agar binary blend films were prepared with a blending ratio of 2:2. The film-forming solution was prepared in 150 ml of distilled water and heated at 90°C for 20 min with constant stirring. Glycerol (1.2 g) was used as a plasticiser in this method. For the preparation of cassava starch/agar nanocomposite films, different concentrations (0.5, 1, 1.5 and 2 mM) of Ag nanoparticles and ZnO nanoparticles were prepared and added to the film casting solution. After heating at 90°C for 20 min with glycerol as a plasticiser, the film casting solution was transferred to Teflon plates. These plates were kept at 40°C in a hot air oven for 48 h to dry them completely. The dried films were peeled off from the plates and preconditioned in a constant temperature humidity chamber for 48 h at 25°C and relative humidity of 50% to normalise the moisture content (MC) prior to further analysis. | [5 empty] | 2 | [60 empty] | 1.2 | [72 empty] | 2 | [20 empty] | 2 | [43 empty] | 2 | [54 empty] | 1.2 | [160 empty] | 45.25
326 | 327 | 649c36189ee946b7c103eb8d | https://doi.org/10.1049/iet-nbt.2020.0100 | https://doi.org/10.1049/iet-nbt.2020.0100 | 64970586acd990a5ec0dde95 | 36.2 | 1 | academic_source | PUBLISHED | 1687959064333 | 1687959064333 | Cassava starch/agar/Ag nanocomposite | Cassava starch/agar binary blend films were prepared with a blending ratio of 2:2. The film-forming solution was prepared in 150 ml of distilled water and heated at 90°C for 20 min with constant stirring. Glycerol (1.2 g) was used as a plasticiser in this method. For the preparation of cassava starch/agar nanocomposite films, different concentrations (0.5, 1, 1.5 and 2 mM) of Ag nanoparticles and ZnO nanoparticles were prepared and added to the film casting solution. After heating at 90°C for 20 min with glycerol as a plasticiser, the film casting solution was transferred to Teflon plates. These plates were kept at 40°C in a hot air oven for 48 h to dry them completely. The dried films were peeled off from the plates and preconditioned in a constant temperature humidity chamber for 48 h at 25°C and relative humidity of 50% to normalise the moisture content (MC) prior to further analysis. | [5 empty] | 2 | [60 empty] | 1.2 | [64 empty] | 0.5 | [7 empty] | 2 | [20 empty] | 2 | [43 empty] | 2 | [54 empty] | 1.2 | [106 empty] | 0.5 | [53 empty] | 26.96
327 | 328 | 649c36189ee946b7c103eb8e | https://doi.org/10.1049/iet-nbt.2020.0100 | https://doi.org/10.1049/iet-nbt.2020.0100 | 64970586acd990a5ec0dde95 | 36.3 | 1 | academic_source | PUBLISHED | 1687959064354 | 1687959064354 | Cassava starch/agar/Ag nanocomposite | Cassava starch/agar binary blend films were prepared with a blending ratio of 2:2. The film-forming solution was prepared in 150 ml of distilled water and heated at 90°C for 20 min with constant stirring. Glycerol (1.2 g) was used as a plasticiser in this method. For the preparation of cassava starch/agar nanocomposite films, different concentrations (0.5, 1, 1.5 and 2 mM) of Ag nanoparticles and ZnO nanoparticles were prepared and added to the film casting solution. After heating at 90°C for 20 min with glycerol as a plasticiser, the film casting solution was transferred to Teflon plates. These plates were kept at 40°C in a hot air oven for 48 h to dry them completely. The dried films were peeled off from the plates and preconditioned in a constant temperature humidity chamber for 48 h at 25°C and relative humidity of 50% to normalise the moisture content (MC) prior to further analysis. | [5 empty] | 2 | [60 empty] | 1.2 | [64 empty] | 1 | [7 empty] | 2 | [20 empty] | 2 | [43 empty] | 2 | [54 empty] | 1.2 | [106 empty] | 1 | [53 empty] | 23.7
328 | 329 | 649c36189ee946b7c103eb8f | https://doi.org/10.1049/iet-nbt.2020.0100 | https://doi.org/10.1049/iet-nbt.2020.0100 | 64970586acd990a5ec0dde95 | 36.4 | 1 | academic_source | PUBLISHED | 1687959064374 | 1687959064374 | Cassava starch/agar/Ag nanocomposite | Cassava starch/agar binary blend films were prepared with a blending ratio of 2:2. The film-forming solution was prepared in 150 ml of distilled water and heated at 90°C for 20 min with constant stirring. Glycerol (1.2 g) was used as a plasticiser in this method. For the preparation of cassava starch/agar nanocomposite films, different concentrations (0.5, 1, 1.5 and 2 mM) of Ag nanoparticles and ZnO nanoparticles were prepared and added to the film casting solution. After heating at 90°C for 20 min with glycerol as a plasticiser, the film casting solution was transferred to Teflon plates. These plates were kept at 40°C in a hot air oven for 48 h to dry them completely. The dried films were peeled off from the plates and preconditioned in a constant temperature humidity chamber for 48 h at 25°C and relative humidity of 50% to normalise the moisture content (MC) prior to further analysis. | [5 empty] | 2 | [60 empty] | 1.2 | [64 empty] | 1.5 | [7 empty] | 2 | [20 empty] | 2 | [43 empty] | 2 | [54 empty] | 1.2 | [106 empty] | 1.5 | [53 empty] | 21.42
329 | 330 | 649c36189ee946b7c103eb90 | https://doi.org/10.1049/iet-nbt.2020.0100 | https://doi.org/10.1049/iet-nbt.2020.0100 | 64970586acd990a5ec0dde95 | 36.5 | 1 | academic_source | PUBLISHED | 1687959064395 | 1687959064395 | Cassava starch/agar/Ag nanocomposite | Cassava starch/agar binary blend films were prepared with a blending ratio of 2:2. The film-forming solution was prepared in 150 ml of distilled water and heated at 90°C for 20 min with constant stirring. Glycerol (1.2 g) was used as a plasticiser in this method. For the preparation of cassava starch/agar nanocomposite films, different concentrations (0.5, 1, 1.5 and 2 mM) of Ag nanoparticles and ZnO nanoparticles were prepared and added to the film casting solution. After heating at 90°C for 20 min with glycerol as a plasticiser, the film casting solution was transferred to Teflon plates. These plates were kept at 40°C in a hot air oven for 48 h to dry them completely. The dried films were peeled off from the plates and preconditioned in a constant temperature humidity chamber for 48 h at 25°C and relative humidity of 50% to normalise the moisture content (MC) prior to further analysis. | [5 empty] | 2 | [60 empty] | 1.2 | [64 empty] | 2 | [7 empty] | 2 | [20 empty] | 2 | [43 empty] | 2 | [54 empty] | 1.2 | [106 empty] | 2 | [53 empty] | 20.21
330 | 331 | 649c36189ee946b7c103eb91 | https://doi.org/10.1049/iet-nbt.2020.0100 | https://doi.org/10.1049/iet-nbt.2020.0100 | 64970586acd990a5ec0dde95 | 36.6 | 1 | academic_source | PUBLISHED | 1687959064421 | 1687959064421 | Cassava starch/agar/ZnO nanocomposite | Cassava starch/agar binary blend films were prepared with a blending ratio of 2:2. The film-forming solution was prepared in 150 ml of distilled water and heated at 90°C for 20 min with constant stirring. Glycerol (1.2 g) was used as a plasticiser in this method. For the preparation of cassava starch/agar nanocomposite films, different concentrations (0.5, 1, 1.5 and 2 mM) of Ag nanoparticles and ZnO nanoparticles were prepared and added to the film casting solution. After heating at 90°C for 20 min with glycerol as a plasticiser, the film casting solution was transferred to Teflon plates. These plates were kept at 40°C in a hot air oven for 48 h to dry them completely. The dried films were peeled off from the plates and preconditioned in a constant temperature humidity chamber for 48 h at 25°C and relative humidity of 50% to normalise the moisture content (MC) prior to further analysis. | [5 empty] | 2 | [60 empty] | 1.2 | [72 empty] | 2 | [17 empty] | 0.5 |  |  | 2 | [43 empty] | 2 | [54 empty] | 1.2 | [155 empty] | 0.5 |  |  |  |  | 41.66
331 | 332 | 649c36189ee946b7c103eb92 | https://doi.org/10.1049/iet-nbt.2020.0100 | https://doi.org/10.1049/iet-nbt.2020.0100 | 64970586acd990a5ec0dde95 | 36.7 | 1 | academic_source | PUBLISHED | 1687959064448 | 1687959064448 | Cassava starch/agar/ZnO nanocomposite | Cassava starch/agar binary blend films were prepared with a blending ratio of 2:2. The film-forming solution was prepared in 150 ml of distilled water and heated at 90°C for 20 min with constant stirring. Glycerol (1.2 g) was used as a plasticiser in this method. For the preparation of cassava starch/agar nanocomposite films, different concentrations (0.5, 1, 1.5 and 2 mM) of Ag nanoparticles and ZnO nanoparticles were prepared and added to the film casting solution. After heating at 90°C for 20 min with glycerol as a plasticiser, the film casting solution was transferred to Teflon plates. These plates were kept at 40°C in a hot air oven for 48 h to dry them completely. The dried films were peeled off from the plates and preconditioned in a constant temperature humidity chamber for 48 h at 25°C and relative humidity of 50% to normalise the moisture content (MC) prior to further analysis. | [5 empty] | 2 | [60 empty] | 1.2 | [72 empty] | 2 | [17 empty] | 1 |  |  | 2 | [43 empty] | 2 | [54 empty] | 1.2 | [155 empty] | 1 |  |  |  |  | 35.71
332 | 333 | 649c36189ee946b7c103eb93 | https://doi.org/10.1049/iet-nbt.2020.0100 | https://doi.org/10.1049/iet-nbt.2020.0100 | 64970586acd990a5ec0dde95 | 36.8 | 1 | academic_source | PUBLISHED | 1687959064472 | 1687959064472 | Cassava starch/agar/ZnO nanocomposite | Cassava starch/agar binary blend films were prepared with a blending ratio of 2:2. The film-forming solution was prepared in 150 ml of distilled water and heated at 90°C for 20 min with constant stirring. Glycerol (1.2 g) was used as a plasticiser in this method. For the preparation of cassava starch/agar nanocomposite films, different concentrations (0.5, 1, 1.5 and 2 mM) of Ag nanoparticles and ZnO nanoparticles were prepared and added to the film casting solution. After heating at 90°C for 20 min with glycerol as a plasticiser, the film casting solution was transferred to Teflon plates. These plates were kept at 40°C in a hot air oven for 48 h to dry them completely. The dried films were peeled off from the plates and preconditioned in a constant temperature humidity chamber for 48 h at 25°C and relative humidity of 50% to normalise the moisture content (MC) prior to further analysis. | [5 empty] | 2 | [60 empty] | 1.2 | [72 empty] | 2 | [17 empty] | 1.5 |  |  | 2 | [43 empty] | 2 | [54 empty] | 1.2 | [155 empty] | 1.5 |  |  |  |  | 28.57
333 | 334 | 649c36189ee946b7c103eb94 | https://doi.org/10.1049/iet-nbt.2020.0100 | https://doi.org/10.1049/iet-nbt.2020.0100 | 64970586acd990a5ec0dde95 | 36.9 | 1 | academic_source | PUBLISHED | 1687959064494 | 1687959064494 | Cassava starch/agar/ZnO nanocomposite | Cassava starch/agar binary blend films were prepared with a blending ratio of 2:2. The film-forming solution was prepared in 150 ml of distilled water and heated at 90°C for 20 min with constant stirring. Glycerol (1.2 g) was used as a plasticiser in this method. For the preparation of cassava starch/agar nanocomposite films, different concentrations (0.5, 1, 1.5 and 2 mM) of Ag nanoparticles and ZnO nanoparticles were prepared and added to the film casting solution. After heating at 90°C for 20 min with glycerol as a plasticiser, the film casting solution was transferred to Teflon plates. These plates were kept at 40°C in a hot air oven for 48 h to dry them completely. The dried films were peeled off from the plates and preconditioned in a constant temperature humidity chamber for 48 h at 25°C and relative humidity of 50% to normalise the moisture content (MC) prior to further analysis. | [5 empty] | 2 | [60 empty] | 1.2 | [72 empty] | 2 | [17 empty] | 2 |  |  | 2 | [43 empty] | 2 | [54 empty] | 1.2 | [155 empty] | 2 |  |  |  |  | 28.09
334 | 335 | 649c36189ee946b7c103eb95 | https://doi.org/10.3390/coatings11030311 | https://doi.org/10.3390/coatings11030311 | 64970586acd990a5ec0ddea0 | 37.1 | 1 | academic_source | PUBLISHED | 1687959064523 | 1687959064523 | Starch/Agar/Glycerol | Starch/agar composite films with different mass ratio were prepared, as listed in Table 1. Specifically, a mixture of starch and agar (10 g) was dissolved in a three-necked flask with distilled water (388.5 g), where glycerol (1.5 g, i.e., 15 wt.% based on the total dry mass of starch/agar) was added as a plasticizer. The solutions were heated and continuously stirred at 500 rpm and 90 ◦C for 1 h. Then, each of the starch/agar pastes (50 ±0.05 g) was cast onto a plastic petri dish (radius: 15 cm) and dried at 60 ◦C for 6 h. Afterward, theobtained films were peeled off and equilibrated at 25 ◦C and 57% relative humidity (RH) achieved by saturated NaBr solution for at least 12 days before testing. | [5 empty] | 0 | [60 empty] | 15 | [72 empty] | 10 | [20 empty] | 0 | [98 empty] | 15 | [115 empty] | 10 | [98 empty] | 44 |  | 3.1 | [26 empty] | 79 |  |  |  | 55 | 33
335 | 336 | 649c36189ee946b7c103eb96 | https://doi.org/10.3390/coatings11030311 | https://doi.org/10.3390/coatings11030311 | 64970586acd990a5ec0ddea0 | 37.2 | 1 | academic_source | PUBLISHED | 1687959064546 | 1687959064546 | Starch/Agar/Glycerol | Starch/agar composite films with different mass ratio were prepared, as listed in Table 1. Specifically, a mixture of starch and agar (10 g) was dissolved in a three-necked flask with distilled water (388.5 g), where glycerol (1.5 g, i.e., 15 wt.% based on the total dry mass of starch/agar) was added as a plasticizer. The solutions were heated and continuously stirred at 500 rpm and 90 ◦C for 1 h. Then, each of the starch/agar pastes (50 ±0.05 g) was cast onto a plastic petri dish (radius: 15 cm) and dried at 60 ◦C for 6 h. Afterward, theobtained films were peeled off and equilibrated at 25 ◦C and 57% relative humidity (RH) achieved by saturated NaBr solution for at least 12 days before testing. | [5 empty] | 2 | [60 empty] | 15 | [72 empty] | 8 | [20 empty] | 2 | [98 empty] | 15 | [115 empty] | 8 | [98 empty] | 44 |  | 5 | [26 empty] | 65 |  |  |  | 54 | 40
336 | 337 | 649c36189ee946b7c103eb97 | https://doi.org/10.3390/coatings11030311 | https://doi.org/10.3390/coatings11030311 | 64970586acd990a5ec0ddea0 | 37.3 | 1 | academic_source | PUBLISHED | 1687959064570 | 1687959064570 | Starch/Agar/Glycerol | Starch/agar composite films with different mass ratio were prepared, as listed in Table 1. Specifically, a mixture of starch and agar (10 g) was dissolved in a three-necked flask with distilled water (388.5 g), where glycerol (1.5 g, i.e., 15 wt.% based on the total dry mass of starch/agar) was added as a plasticizer. The solutions were heated and continuously stirred at 500 rpm and 90 ◦C for 1 h. Then, each of the starch/agar pastes (50 ±0.05 g) was cast onto a plastic petri dish (radius: 15 cm) and dried at 60 ◦C for 6 h. Afterward, theobtained films were peeled off and equilibrated at 25 ◦C and 57% relative humidity (RH) achieved by saturated NaBr solution for at least 12 days before testing. | [5 empty] | 5 | [60 empty] | 15 | [72 empty] | 6 | [20 empty] | 5 | [98 empty] | 15 | [115 empty] | 6 | [98 empty] | 55 |  | 6 | [26 empty] | 64 |  |  |  | 48 | 42
337 | 338 | 649c36189ee946b7c103eb98 | https://doi.org/10.3390/coatings11030311 | https://doi.org/10.3390/coatings11030311 | 64970586acd990a5ec0ddea0 | 37.4 | 1 | academic_source | PUBLISHED | 1687959064602 | 1687959064602 | Starch/Agar/Glycerol | Starch/agar composite films with different mass ratio were prepared, as listed in Table 1. Specifically, a mixture of starch and agar (10 g) was dissolved in a three-necked flask with distilled water (388.5 g), where glycerol (1.5 g, i.e., 15 wt.% based on the total dry mass of starch/agar) was added as a plasticizer. The solutions were heated and continuously stirred at 500 rpm and 90 ◦C for 1 h. Then, each of the starch/agar pastes (50 ±0.05 g) was cast onto a plastic petri dish (radius: 15 cm) and dried at 60 ◦C for 6 h. Afterward, theobtained films were peeled off and equilibrated at 25 ◦C and 57% relative humidity (RH) achieved by saturated NaBr solution for at least 12 days before testing. | [5 empty] | 5 | [60 empty] | 15 | [72 empty] | 5 | [20 empty] | 5 | [98 empty] | 15 | [115 empty] | 5 | [98 empty] | 63 |  | 9.2 | [26 empty] | 72 |  |  |  | 58 | 34
338 | 339 | 649c36189ee946b7c103eb99 | https://doi.org/10.3390/coatings11030311 | https://doi.org/10.3390/coatings11030311 | 64970586acd990a5ec0ddea0 | 37.5 | 1 | academic_source | PUBLISHED | 1687959064646 | 1687959064646 | Starch/Agar/Glycerol | Starch/agar composite films with different mass ratio were prepared, as listed in Table 1. Specifically, a mixture of starch and agar (10 g) was dissolved in a three-necked flask with distilled water (388.5 g), where glycerol (1.5 g, i.e., 15 wt.% based on the total dry mass of starch/agar) was added as a plasticizer. The solutions were heated and continuously stirred at 500 rpm and 90 ◦C for 1 h. Then, each of the starch/agar pastes (50 ±0.05 g) was cast onto a plastic petri dish (radius: 15 cm) and dried at 60 ◦C for 6 h. Afterward, theobtained films were peeled off and equilibrated at 25 ◦C and 57% relative humidity (RH) achieved by saturated NaBr solution for at least 12 days before testing. | [5 empty] | 6 | [60 empty] | 15 | [72 empty] | 4 | [20 empty] | 6 | [98 empty] | 15 | [115 empty] | 4 | [98 empty] | 60 |  | 10.4 | [26 empty] | 102 |  |  |  | 56 | 31
339 | 340 | 649c36189ee946b7c103eb9a | https://doi.org/10.3390/coatings11030311 | https://doi.org/10.3390/coatings11030311 | 64970586acd990a5ec0ddea0 | 37.6 | 1 | academic_source | PUBLISHED | 1687959064670 | 1687959064670 | Starch/Agar/Glycerol | Starch/agar composite films with different mass ratio were prepared, as listed in Table 1. Specifically, a mixture of starch and agar (10 g) was dissolved in a three-necked flask with distilled water (388.5 g), where glycerol (1.5 g, i.e., 15 wt.% based on the total dry mass of starch/agar) was added as a plasticizer. The solutions were heated and continuously stirred at 500 rpm and 90 ◦C for 1 h. Then, each of the starch/agar pastes (50 ±0.05 g) was cast onto a plastic petri dish (radius: 15 cm) and dried at 60 ◦C for 6 h. Afterward, theobtained films were peeled off and equilibrated at 25 ◦C and 57% relative humidity (RH) achieved by saturated NaBr solution for at least 12 days before testing. | [5 empty] | 8 | [60 empty] | 15 | [72 empty] | 2 | [20 empty] | 8 | [98 empty] | 15 | [115 empty] | 2 | [98 empty] | 66 |  | 10.5 | [26 empty] | 70 |  |  |  | 48 | 40
340 | 341 | 649c36189ee946b7c103eb9b | https://doi.org/10.3390/coatings11030311 | https://doi.org/10.3390/coatings11030311 | 64970586acd990a5ec0ddea0 | 37.7 | 1 | academic_source | PUBLISHED | 1687959064695 | 1687959064695 | Starch/Agar/Glycerol | Starch/agar composite films with different mass ratio were prepared, as listed in Table 1. Specifically, a mixture of starch and agar (10 g) was dissolved in a three-necked flask with distilled water (388.5 g), where glycerol (1.5 g, i.e., 15 wt.% based on the total dry mass of starch/agar) was added as a plasticizer. The solutions were heated and continuously stirred at 500 rpm and 90 ◦C for 1 h. Then, each of the starch/agar pastes (50 ±0.05 g) was cast onto a plastic petri dish (radius: 15 cm) and dried at 60 ◦C for 6 h. Afterward, theobtained films were peeled off and equilibrated at 25 ◦C and 57% relative humidity (RH) achieved by saturated NaBr solution for at least 12 days before testing. | [5 empty] | 10 | [60 empty] | 15 | [72 empty] | 0 | [20 empty] | 10 | [98 empty] | 15 | [115 empty] | 0 | [98 empty] | 65 |  | 9.7 | [26 empty] | 63 |  |  |  | 50.5 | 44
341 | 342 | 649c36189ee946b7c103eb9c | https://doi.org/10.1007/s13399-020-01254-3 | https://doi.org/10.1007/s13399-020-01254-3 | 64970586acd990a5ec0ddea9 | 38.1 | 1 | academic_source | PUBLISHED | 1687959064718 | 1687959064718 | Sweet sorghum/carrageenan/sorbitol | Red algae carrageenanwas dissolved in acetic acid at ratio 2:100 (g:ml). Carrageenan solution (C) was mixed with supernatant obtained from sweet sorghum solubilization (S) The solution was gently stirred at 40 °C for 20 min. Afterwards,with the sorbitol was wisely dropped into the solution. The concentration of sorbitol was varied at 0, 2, 4, and 6 % (% volume of sorbitol to volume of sorghum extract and carrageenan solution), which corresponded to samples S0, S2, S4, and S6, respectively. The solution was treated with ultrasonication at 20 kHz for 60 min. The plastic formation was conducted by For this, bioplastic film was synthesized with a similar method yet at fixed sorbitol of 4 mL while the ratio of sweet sorghum extract to carrageenan was varied as 5:5, 6:4, 7:3, and 8:2 (SC 5:5, SC 6:4, SC 7:3, and SC 8:2, respectively). | [28 empty] | 7 | [107 empty] | 0 | [6 empty] | 3 | [54 empty] | 7 | [174 empty] | 0 | [10 empty] | 3 | [89 empty] | 5.9 | 200 | 11.5 | [42 empty] | 0.49
342 | 343 | 649c36189ee946b7c103eb9d | https://doi.org/10.1007/s13399-020-01254-3 | https://doi.org/10.1007/s13399-020-01254-3 | 64970586acd990a5ec0ddea9 | 38.2 | 1 | academic_source | PUBLISHED | 1687959064743 | 1687959064743 | Sweet sorghum/carrageenan/sorbitol | Red algae carrageenanwas dissolved in acetic acid at ratio 2:100 (g:ml). Carrageenan solution (C) was mixed with supernatant obtained from sweet sorghum solubilization (S) The solution was gently stirred at 40 °C for 20 min. Afterwards,with the sorbitol was wisely dropped into the solution. The concentration of sorbitol was varied at 0, 2, 4, and 6 % (% volume of sorbitol to volume of sorghum extract and carrageenan solution), which corresponded to samples S0, S2, S4, and S6, respectively. The solution was treated with ultrasonication at 20 kHz for 60 min. The plastic formation was conducted by For this, bioplastic film was synthesized with a similar method yet at fixed sorbitol of 4 mL while the ratio of sweet sorghum extract to carrageenan was varied as 5:5, 6:4, 7:3, and 8:2 (SC 5:5, SC 6:4, SC 7:3, and SC 8:2, respectively). | [28 empty] | 7 | [107 empty] | 2 | [6 empty] | 3 | [54 empty] | 7 | [174 empty] | 2 | [10 empty] | 3 | [89 empty] | 0.7 | 8 | 14.85 | [42 empty] | 0.05
343 | 344 | 649c36189ee946b7c103eb9e | https://doi.org/10.1007/s13399-020-01254-3 | https://doi.org/10.1007/s13399-020-01254-3 | 64970586acd990a5ec0ddea9 | 38.3 | 1 | academic_source | PUBLISHED | 1687959064766 | 1687959064766 | Sweet sorghum/carrageenan/sorbitol | Red algae carrageenanwas dissolved in acetic acid at ratio 2:100 (g:ml). Carrageenan solution (C) was mixed with supernatant obtained from sweet sorghum solubilization (S) The solution was gently stirred at 40 °C for 20 min. Afterwards,with the sorbitol was wisely dropped into the solution. The concentration of sorbitol was varied at 0, 2, 4, and 6 % (% volume of sorbitol to volume of sorghum extract and carrageenan solution), which corresponded to samples S0, S2, S4, and S6, respectively. The solution was treated with ultrasonication at 20 kHz for 60 min. The plastic formation was conducted by For this, bioplastic film was synthesized with a similar method yet at fixed sorbitol of 4 mL while the ratio of sweet sorghum extract to carrageenan was varied as 5:5, 6:4, 7:3, and 8:2 (SC 5:5, SC 6:4, SC 7:3, and SC 8:2, respectively). | [28 empty] | 7 | [107 empty] | 4 | [6 empty] | 3 | [54 empty] | 7 | [174 empty] | 4 | [10 empty] | 3 | [89 empty] | 1.3 | 11 | 27.5 | [42 empty] | 0.25
344 | 345 | 649c36189ee946b7c103eb9f | https://doi.org/10.1007/s13399-020-01254-3 | https://doi.org/10.1007/s13399-020-01254-3 | 64970586acd990a5ec0ddea9 | 38.4 | 1 | academic_source | PUBLISHED | 1687959064789 | 1687959064789 | Sweet sorghum/carrageenan/sorbitol | Red algae carrageenanwas dissolved in acetic acid at ratio 2:100 (g:ml). Carrageenan solution (C) was mixed with supernatant obtained from sweet sorghum solubilization (S) The solution was gently stirred at 40 °C for 20 min. Afterwards,with the sorbitol was wisely dropped into the solution. The concentration of sorbitol was varied at 0, 2, 4, and 6 % (% volume of sorbitol to volume of sorghum extract and carrageenan solution), which corresponded to samples S0, S2, S4, and S6, respectively. The solution was treated with ultrasonication at 20 kHz for 60 min. The plastic formation was conducted by For this, bioplastic film was synthesized with a similar method yet at fixed sorbitol of 4 mL while the ratio of sweet sorghum extract to carrageenan was varied as 5:5, 6:4, 7:3, and 8:2 (SC 5:5, SC 6:4, SC 7:3, and SC 8:2, respectively). | [28 empty] | 7 | [107 empty] | 6 | [6 empty] | 3 | [54 empty] | 7 | [174 empty] | 6 | [10 empty] | 3 | [89 empty] | 1.5 | 12 | 18.5 | [42 empty] | 0.23
345 | 346 | 649c36189ee946b7c103eba0 | https://doi.org/10.1007/s13399-020-01254-3 | https://doi.org/10.1007/s13399-020-01254-3 | 64970586acd990a5ec0ddea9 | 38.5 | 1 | academic_source | PUBLISHED | 1687959064811 | 1687959064811 | Sweet sorghum/carrageenan/sorbitol | Red algae carrageenanwas dissolved in acetic acid at ratio 2:100 (g:ml). Carrageenan solution (C) was mixed with supernatant obtained from sweet sorghum solubilization (S) The solution was gently stirred at 40 °C for 20 min. Afterwards,with the sorbitol was wisely dropped into the solution. The concentration of sorbitol was varied at 0, 2, 4, and 6 % (% volume of sorbitol to volume of sorghum extract and carrageenan solution), which corresponded to samples S0, S2, S4, and S6, respectively. The solution was treated with ultrasonication at 20 kHz for 60 min. The plastic formation was conducted by For this, bioplastic film was synthesized with a similar method yet at fixed sorbitol of 4 mL while the ratio of sweet sorghum extract to carrageenan was varied as 5:5, 6:4, 7:3, and 8:2 (SC 5:5, SC 6:4, SC 7:3, and SC 8:2, respectively). | [28 empty] | 5 | [107 empty] | 4 | [6 empty] | 5 | [54 empty] | 5 | [174 empty] | 4 | [10 empty] | 5 | [89 empty] | 2.2 | 32.5 | 26.9 | [42 empty] | 0.4
346 | 347 | 649c36189ee946b7c103eba1 | https://doi.org/10.1007/s13399-020-01254-3 | https://doi.org/10.1007/s13399-020-01254-3 | 64970586acd990a5ec0ddea9 | 38.6 | 1 | academic_source | PUBLISHED | 1687959064833 | 1687959064833 | Sweet sorghum/carrageenan/sorbitol | Red algae carrageenanwas dissolved in acetic acid at ratio 2:100 (g:ml). Carrageenan solution (C) was mixed with supernatant obtained from sweet sorghum solubilization (S) The solution was gently stirred at 40 °C for 20 min. Afterwards,with the sorbitol was wisely dropped into the solution. The concentration of sorbitol was varied at 0, 2, 4, and 6 % (% volume of sorbitol to volume of sorghum extract and carrageenan solution), which corresponded to samples S0, S2, S4, and S6, respectively. The solution was treated with ultrasonication at 20 kHz for 60 min. The plastic formation was conducted by For this, bioplastic film was synthesized with a similar method yet at fixed sorbitol of 4 mL while the ratio of sweet sorghum extract to carrageenan was varied as 5:5, 6:4, 7:3, and 8:2 (SC 5:5, SC 6:4, SC 7:3, and SC 8:2, respectively). | [28 empty] | 6 | [107 empty] | 4 | [6 empty] | 4 | [54 empty] | 6 | [174 empty] | 4 | [10 empty] | 4 | [89 empty] | 1.7 | 22.5 | 23 | [42 empty] | 0.25
347 | 348 | 649c36189ee946b7c103eba2 | https://doi.org/10.1007/s13399-020-01254-3 | https://doi.org/10.1007/s13399-020-01254-3 | 64970586acd990a5ec0ddea9 | 38.7 | 1 | academic_source | PUBLISHED | 1687959064858 | 1687959064858 | Sweet sorghum/carrageenan/sorbitol | Red algae carrageenanwas dissolved in acetic acid at ratio 2:100 (g:ml). Carrageenan solution (C) was mixed with supernatant obtained from sweet sorghum solubilization (S) The solution was gently stirred at 40 °C for 20 min. Afterwards,with the sorbitol was wisely dropped into the solution. The concentration of sorbitol was varied at 0, 2, 4, and 6 % (% volume of sorbitol to volume of sorghum extract and carrageenan solution), which corresponded to samples S0, S2, S4, and S6, respectively. The solution was treated with ultrasonication at 20 kHz for 60 min. The plastic formation was conducted by For this, bioplastic film was synthesized with a similar method yet at fixed sorbitol of 4 mL while the ratio of sweet sorghum extract to carrageenan was varied as 5:5, 6:4, 7:3, and 8:2 (SC 5:5, SC 6:4, SC 7:3, and SC 8:2, respectively). | [28 empty] | 7 | [107 empty] | 4 | [6 empty] | 3 | [54 empty] | 7 | [174 empty] | 4 | [10 empty] | 3 | [89 empty] | 1.6 | 14.9 | 25 | [42 empty] | 0.26
348 | 349 | 649c36189ee946b7c103eba3 | https://doi.org/10.1007/s13399-020-01254-3 | https://doi.org/10.1007/s13399-020-01254-3 | 64970586acd990a5ec0ddea9 | 38.8 | 1 | academic_source | PUBLISHED | 1687959064881 | 1687959064881 | Sweet sorghum/carrageenan/sorbitol | Red algae carrageenanwas dissolved in acetic acid at ratio 2:100 (g:ml). Carrageenan solution (C) was mixed with supernatant obtained from sweet sorghum solubilization (S) The solution was gently stirred at 40 °C for 20 min. Afterwards,with the sorbitol was wisely dropped into the solution. The concentration of sorbitol was varied at 0, 2, 4, and 6 % (% volume of sorbitol to volume of sorghum extract and carrageenan solution), which corresponded to samples S0, S2, S4, and S6, respectively. The solution was treated with ultrasonication at 20 kHz for 60 min. The plastic formation was conducted by For this, bioplastic film was synthesized with a similar method yet at fixed sorbitol of 4 mL while the ratio of sweet sorghum extract to carrageenan was varied as 5:5, 6:4, 7:3, and 8:2 (SC 5:5, SC 6:4, SC 7:3, and SC 8:2, respectively). | [28 empty] | 8 | [107 empty] | 4 | [6 empty] | 2 | [54 empty] | 8 | [174 empty] | 4 | [10 empty] | 2 | [89 empty] | 1.25 | 10 | 14.5 | [42 empty] | 0.85
349 | 350 | 649c36189ee946b7c103eba4 | https://doi.org/10.1016/j.jmrt.2020.12.091 | https://doi.org/10.1016/j.jmrt.2020.12.091 | 64970586acd990a5ec0ddeb3 | 39.1 | 1 | TRUE | PUBLISHED | 1706584248438 | 1687959064908 | SPS/SPNCC/EO | SPNCC composite films were fabricated using solution casting method. Initially, all the materials and solutions such as sorbitol, glycerol, starch (10 g), SPNCC (0.05 g) [41], cinnamon EO, tween 80 and distilled water (190 mL) were made available. All of the solutions were mixed together by simple stirring and sonicated. Sonication is necessary to produce a homogenous nanocomposite film. 190 mL of distilled water was added to solutions with different concentrations of cinnamon EO as shown in Table 1 and sonicated for 30 min. Table 1 shows the denotations of cinnamon EO incorporated SPS/SPNCC nanocomposite films. The percentage of sorbitol, glycerol and cinnamon EO mentioned in Table 1 is based on sugar palm starch weight. After the sonication process, 10 g of SPS solution was stirred at 1000 rpm for 20 min at 85 C in a disperser until the starch gelatinized. This process was done to ensure homogenous dispersion and uniform degradation of starch granules. The plasticizers ratio used was 1:1, which in this experiment was about 1.5 wt % each of the plasticizers. The film forming suspension was let to cool and placed under vacuum condition to remove air bubbles. Then, 45 g of the suspension was poured into a 15 cm diameter Petri dish to undergo solutioncasting process. The Petri dish was placed inside an oven overnight at a temperature of 40 C. After completely dried, the film was peeled off from the Petri dish and stored at 23 ± 2 C under relative humidity (RH) of 53 ± 1% in a controlled room for 7 days. | [31 empty] | 0.05 | [34 empty] | 1.5 | [32 empty] | 0 | [36 empty] | 1.5 |  |  | 10 | [68 empty] | 0.05 | [9 empty] | 0 | [40 empty] | 1.5 | [113 empty] | 1.5 |  |  |  |  | 10 | [95 empty] | 4.53 | 112.49 | 18.135 | 0.245 |  |  |  | 1.382
350 | 351 | 649c36189ee946b7c103eba5 | https://doi.org/10.1016/j.jmrt.2020.12.091 | https://doi.org/10.1016/j.jmrt.2020.12.091 | 64970586acd990a5ec0ddeb3 | 39.2 | 1 | academic_source | PUBLISHED | 1687959064935 | 1687959064935 | SPS/SPNCC/EO | SPNCC composite films were fabricated using solution casting_x000D_ method. Initially, all the materials and solutions such as sorbitol, glycerol, starch (10 g), SPNCC (0.05 g) [41], cinnamon EO,_x000D_ tween 80 and distilled water (190 mL) were made available. All_x000D_ of the solutions were mixed together by simple stirring and_x000D_ sonicated. Sonication is necessary to produce a homogenous_x000D_ nanocomposite film. 190 mL of distilled water was added to_x000D_ solutions with different concentrations of cinnamon EO as_x000D_ shown in Table 1 and sonicated for 30 min. Table 1 shows the_x000D_ denotations of cinnamon EO incorporated SPS/SPNCC nanocomposite films. The percentage of sorbitol, glycerol and cinnamon EO mentioned in Table 1 is based on sugar palm starch_x000D_ weight. After the sonication process, 10 g of SPS solution was_x000D_ stirred at 1000 rpm for 20 min at 85 C in a disperser until the_x000D_ starch gelatinized. This process was done to ensure homogenous dispersion and uniform degradation of starch granules._x000D_ The plasticizers ratio used was 1:1, which in this experiment_x000D_ was about 1.5 wt % each of the plasticizers. The film forming_x000D_ suspension was let to cool and placed under vacuum condition to remove air bubbles. Then, 45 g of the suspension was_x000D_ poured into a 15 cm diameter Petri dish to undergo solutioncasting process. The Petri dish was placed inside an oven_x000D_ overnight at a temperature of 40 C. After completely dried,_x000D_ the film was peeled off from the Petri dish and stored at_x000D_ 23 ± 2 C under relative humidity (RH) of 53 ± 1% in a_x000D_ controlled room for 7 days. | [31 empty] | 0.05 | [34 empty] | 1.5 | [32 empty] | 0.8 | [36 empty] | 1.5 |  |  | 10 | [68 empty] | 0.05 | [9 empty] | 0.8 | [40 empty] | 1.5 | [113 empty] | 1.5 |  |  |  |  | 10 | [92 empty] | 0.84 | 1.63 |  | 4.81 | 122.75 | 17.2475 | 0.25 |  |  |  | 1.38 | [31 empty] | 0.84 | 1.63
351 | 352 | 649c36189ee946b7c103eba6 | https://doi.org/10.1016/j.jmrt.2020.12.091 | https://doi.org/10.1016/j.jmrt.2020.12.091 | 64970586acd990a5ec0ddeb3 | 39.3 | 1 | academic_source | PUBLISHED | 1687959064966 | 1687959064966 | SPS/SPNCC/EO | SPNCC composite films were fabricated using solution casting_x000D_ method. Initially, all the materials and solutions such as sorbitol, glycerol, starch (10 g), SPNCC (0.05 g) [41], cinnamon EO,_x000D_ tween 80 and distilled water (190 mL) were made available. All_x000D_ of the solutions were mixed together by simple stirring and_x000D_ sonicated. Sonication is necessary to produce a homogenous_x000D_ nanocomposite film. 190 mL of distilled water was added to_x000D_ solutions with different concentrations of cinnamon EO as_x000D_ shown in Table 1 and sonicated for 30 min. Table 1 shows the_x000D_ denotations of cinnamon EO incorporated SPS/SPNCC nanocomposite films. The percentage of sorbitol, glycerol and cinnamon EO mentioned in Table 1 is based on sugar palm starch_x000D_ weight. After the sonication process, 10 g of SPS solution was_x000D_ stirred at 1000 rpm for 20 min at 85 C in a disperser until the_x000D_ starch gelatinized. This process was done to ensure homogenous dispersion and uniform degradation of starch granules._x000D_ The plasticizers ratio used was 1:1, which in this experiment_x000D_ was about 1.5 wt % each of the plasticizers. The film forming_x000D_ suspension was let to cool and placed under vacuum condition to remove air bubbles. Then, 45 g of the suspension was_x000D_ poured into a 15 cm diameter Petri dish to undergo solutioncasting process. The Petri dish was placed inside an oven_x000D_ overnight at a temperature of 40 C. After completely dried,_x000D_ the film was peeled off from the Petri dish and stored at_x000D_ 23 ± 2 C under relative humidity (RH) of 53 ± 1% in a_x000D_ controlled room for 7 days. | [31 empty] | 0.05 | [34 empty] | 1.5 | [32 empty] | 1.2 | [36 empty] | 1.5 |  |  | 10 | [68 empty] | 0.05 | [9 empty] | 1.2 | [40 empty] | 1.5 | [113 empty] | 1.5 |  |  |  |  | 10 | [92 empty] | 2.13 | 3.42 |  | 4.94 | 122.44 | 16.35 | 0.242 |  |  |  | 1.345 | [31 empty] | 2.13 | 3.42
352 | 353 | 649c36189ee946b7c103eba7 | https://doi.org/10.1016/j.jmrt.2020.12.091 | https://doi.org/10.1016/j.jmrt.2020.12.091 | 64970586acd990a5ec0ddeb3 | 39.4 | 1 | academic_source | PUBLISHED | 1687959064994 | 1687959064994 | SPS/SPNCC/EO | SPNCC composite films were fabricated using solution casting_x000D_ method. Initially, all the materials and solutions such as sorbitol, glycerol, starch (10 g), SPNCC (0.05 g) [41], cinnamon EO,_x000D_ tween 80 and distilled water (190 mL) were made available. All_x000D_ of the solutions were mixed together by simple stirring and_x000D_ sonicated. Sonication is necessary to produce a homogenous_x000D_ nanocomposite film. 190 mL of distilled water was added to_x000D_ solutions with different concentrations of cinnamon EO as_x000D_ shown in Table 1 and sonicated for 30 min. Table 1 shows the_x000D_ denotations of cinnamon EO incorporated SPS/SPNCC nanocomposite films. The percentage of sorbitol, glycerol and cinnamon EO mentioned in Table 1 is based on sugar palm starch_x000D_ weight. After the sonication process, 10 g of SPS solution was_x000D_ stirred at 1000 rpm for 20 min at 85 C in a disperser until the_x000D_ starch gelatinized. This process was done to ensure homogenous dispersion and uniform degradation of starch granules._x000D_ The plasticizers ratio used was 1:1, which in this experiment_x000D_ was about 1.5 wt % each of the plasticizers. The film forming_x000D_ suspension was let to cool and placed under vacuum condition to remove air bubbles. Then, 45 g of the suspension was_x000D_ poured into a 15 cm diameter Petri dish to undergo solutioncasting process. The Petri dish was placed inside an oven_x000D_ overnight at a temperature of 40 C. After completely dried,_x000D_ the film was peeled off from the Petri dish and stored at_x000D_ 23 ± 2 C under relative humidity (RH) of 53 ± 1% in a_x000D_ controlled room for 7 days. | [31 empty] | 0.05 | [34 empty] | 1.5 | [32 empty] | 1.6 | [36 empty] | 1.5 |  |  | 10 | [68 empty] | 0.05 | [9 empty] | 1.6 | [40 empty] | 1.5 | [113 empty] | 1.5 |  |  |  |  | 10 | [92 empty] | 3.54 | 4.94 |  | 5.08 | 128.84 | 15.575 | 0.253 |  |  |  | 1.338 | [31 empty] | 3.54 | 4.94
353 | 354 | 649c36199ee946b7c103eba8 | https://doi.org/10.1016/j.jmrt.2020.12.091 | https://doi.org/10.1016/j.jmrt.2020.12.091 | 64970586acd990a5ec0ddeb3 | 39.5 | 1 | academic_source | PUBLISHED | 1687959065020 | 1687959065020 | SPS/SPNCC/EO | SPNCC composite films were fabricated using solution casting_x000D_ method. Initially, all the materials and solutions such as sorbitol, glycerol, starch (10 g), SPNCC (0.05 g) [41], cinnamon EO,_x000D_ tween 80 and distilled water (190 mL) were made available. All_x000D_ of the solutions were mixed together by simple stirring and_x000D_ sonicated. Sonication is necessary to produce a homogenous_x000D_ nanocomposite film. 190 mL of distilled water was added to_x000D_ solutions with different concentrations of cinnamon EO as_x000D_ shown in Table 1 and sonicated for 30 min. Table 1 shows the_x000D_ denotations of cinnamon EO incorporated SPS/SPNCC nanocomposite films. The percentage of sorbitol, glycerol and cinnamon EO mentioned in Table 1 is based on sugar palm starch_x000D_ weight. After the sonication process, 10 g of SPS solution was_x000D_ stirred at 1000 rpm for 20 min at 85 C in a disperser until the_x000D_ starch gelatinized. This process was done to ensure homogenous dispersion and uniform degradation of starch granules._x000D_ The plasticizers ratio used was 1:1, which in this experiment_x000D_ was about 1.5 wt % each of the plasticizers. The film forming_x000D_ suspension was let to cool and placed under vacuum condition to remove air bubbles. Then, 45 g of the suspension was_x000D_ poured into a 15 cm diameter Petri dish to undergo solutioncasting process. The Petri dish was placed inside an oven_x000D_ overnight at a temperature of 40 C. After completely dried,_x000D_ the film was peeled off from the Petri dish and stored at_x000D_ 23 ± 2 C under relative humidity (RH) of 53 ± 1% in a_x000D_ controlled room for 7 days. | [31 empty] | 0.05 | [34 empty] | 1.5 | [32 empty] | 2 | [36 empty] | 1.5 |  |  | 10 | [68 empty] | 0.05 | [9 empty] | 2 | [40 empty] | 1.5 | [113 empty] | 1.5 |  |  |  |  | 10 | [92 empty] | 6.63 | 7.85 |  | 5.27 | 130.52 | 13.895 | 0.243 |  |  |  | 1.31 | [31 empty] | 6.63 | 7.85
354 | 355 | 649c36199ee946b7c103eba9 | https://doi.org/10.1016/j.ijbiomac.2021.02.156 | https://doi.org/10.1016/j.ijbiomac.2021.02.156 | 64970586acd990a5ec0ddeba | 40.1 | 1 | academic_source | PUBLISHED | 1687959065049 | 1687959065049 | Gum kondagogu/Sodium alginate/Glycerol | The films were prepared by the casting method. The compositions were prepared using glycerol and 1.5% (w/w) aqueous solutions of KO and SA in a magnetic stirrer at 1500 rpm for 2 h at room temperature as per the ratios presented in the supplementary information (Table S1). The solutions were degassed with a vacuum pump to remove air bubbles before casting. The films cast in plates were dried at 40 °C for 48 h. They were then carefully peeled off fromthe plates and kept in a vacuum desiccator for at least 48 h before characterisation. A schematic representation of the fabrication of a composite KO/SA film is shown in Fig. 2. | [7 empty] | 0 | [58 empty] | 25 | [5 empty] | 100 | [186 empty] | 25 | [10 empty] | 100 | [96 empty] | 0 | [106 empty] | 9.2 ± 1.5 |  | 21 ± 1.2 | [26 empty] | 57 ± 1.2
355 | 356 | 649c36199ee946b7c103ebaa | https://doi.org/10.1016/j.ijbiomac.2021.02.156 | https://doi.org/10.1016/j.ijbiomac.2021.02.156 | 64970586acd990a5ec0ddeba | 40.2 | 1 | academic_source | PUBLISHED | 1687959065077 | 1687959065077 | Gum kondagogu/Sodium alginate/Glycerol | The films were prepared by the casting method. The compositions were prepared using glycerol and 1.5% (w/w) aqueous solutions of KO and SA in a magnetic stirrer at 1500 rpm for 2 h at room temperature as per the ratios presented in the supplementary information (Table S1). The solutions were degassed with a vacuum pump to remove air bubbles before casting. The films cast in plates were dried at 40 °C for 48 h. They were then carefully peeled off fromthe plates and kept in a vacuum desiccator for at least 48 h before characterisation. A schematic representation of the fabrication of a composite KO/SA film is shown in Fig. 2. | [7 empty] | 20 | [58 empty] | 25 | [5 empty] | 80 | [186 empty] | 25 | [10 empty] | 80 | [96 empty] | 20 | [106 empty] | 13 ± 0.2 |  | 35 ± 1.2 | [26 empty] | 61 ± 1.4
356 | 357 | 649c36199ee946b7c103ebab | https://doi.org/10.1016/j.ijbiomac.2021.02.156 | https://doi.org/10.1016/j.ijbiomac.2021.02.156 | 64970586acd990a5ec0ddeba | 40.3 | 1 | academic_source | PUBLISHED | 1687959065102 | 1687959065102 | Gum kondagogu/Sodium alginate/Glycerol | The films were prepared by the casting method. The compositions were prepared using glycerol and 1.5% (w/w) aqueous solutions of KO and SA in a magnetic stirrer at 1500 rpm for 2 h at room temperature as per the ratios presented in the supplementary information (Table S1). The solutions were degassed with a vacuum pump to remove air bubbles before casting. The films cast in plates were dried at 40 °C for 48 h. They were then carefully peeled off fromthe plates and kept in a vacuum desiccator for at least 48 h before characterisation. A schematic representation of the fabrication of a composite KO/SA film is shown in Fig. 2. | [7 empty] | 40 | [58 empty] | 25 | [5 empty] | 60 | [186 empty] | 25 | [10 empty] | 60 | [96 empty] | 40 | [106 empty] | 15 ± 0.4 |  | 31 ± 1.4 | [26 empty] | 62 ± 3.2
357 | 358 | 649c36199ee946b7c103ebac | https://doi.org/10.1016/j.ijbiomac.2021.02.156 | https://doi.org/10.1016/j.ijbiomac.2021.02.156 | 64970586acd990a5ec0ddeba | 40.4 | 1 | academic_source | PUBLISHED | 1687959065125 | 1687959065125 | Gum kondagogu/Sodium alginate/Glycerol | The films were prepared by the casting method. The compositions were prepared using glycerol and 1.5% (w/w) aqueous solutions of KO and SA in a magnetic stirrer at 1500 rpm for 2 h at room temperature as per the ratios presented in the supplementary information (Table S1). The solutions were degassed with a vacuum pump to remove air bubbles before casting. The films cast in plates were dried at 40 °C for 48 h. They were then carefully peeled off fromthe plates and kept in a vacuum desiccator for at least 48 h before characterisation. A schematic representation of the fabrication of a composite KO/SA film is shown in Fig. 2. | [7 empty] | 60 | [58 empty] | 25 | [5 empty] | 40 | [186 empty] | 25 | [10 empty] | 40 | [96 empty] | 60 | [106 empty] | 24 ± 0.1 |  | 45 ± 2.1 | [26 empty] | 81 ± 2.5
358 | 359 | 649c36199ee946b7c103ebad | https://doi.org/10.1016/j.ijbiomac.2021.02.156 | https://doi.org/10.1016/j.ijbiomac.2021.02.156 | 64970586acd990a5ec0ddeba | 40.5 | 1 | academic_source | PUBLISHED | 1687959065152 | 1687959065152 | Gum kondagogu/Sodium alginate/Glycerol | The films were prepared by the casting method. The compositions were prepared using glycerol and 1.5% (w/w) aqueous solutions of KO and SA in a magnetic stirrer at 1500 rpm for 2 h at room temperature as per the ratios presented in the supplementary information (Table S1). The solutions were degassed with a vacuum pump to remove air bubbles before casting. The films cast in plates were dried at 40 °C for 48 h. They were then carefully peeled off fromthe plates and kept in a vacuum desiccator for at least 48 h before characterisation. A schematic representation of the fabrication of a composite KO/SA film is shown in Fig. 2. | [7 empty] | 80 | [58 empty] | 25 | [5 empty] | 20 | [186 empty] | 25 | [10 empty] | 20 | [96 empty] | 80 | [106 empty] | 22 ± 0.1 |  | 40 ± 3.2 | [26 empty] | 68 ± 4.1
359 | 360 | 649c36199ee946b7c103ebae | https://doi.org/10.1016/j.ijbiomac.2021.02.156 | https://doi.org/10.1016/j.ijbiomac.2021.02.156 | 64970586acd990a5ec0ddeba | 40.6 | 1 | academic_source | PUBLISHED | 1687959065176 | 1687959065176 | Gum kondagogu/Sodium alginate/Glycerol | The films were prepared by the casting method. The compositions were prepared using glycerol and 1.5% (w/w) aqueous solutions of KO and SA in a magnetic stirrer at 1500 rpm for 2 h at room temperature as per the ratios presented in the supplementary information (Table S1). The solutions were degassed with a vacuum pump to remove air bubbles before casting. The films cast in plates were dried at 40 °C for 48 h. They were then carefully peeled off fromthe plates and kept in a vacuum desiccator for at least 48 h before characterisation. A schematic representation of the fabrication of a composite KO/SA film is shown in Fig. 2. | [7 empty] | 100 | [58 empty] | 25 | [5 empty] | 0 | [186 empty] | 25 | [10 empty] | 0 | [96 empty] | 100 | [106 empty] | 20 ± 0.3 |  | 46 ± 3.3 | [26 empty] | 33 ± 3.3
360 | 361 | 649c36199ee946b7c103ebaf | https://doi.org/10.3390/nano11030637 | https://doi.org/10.3390/nano11030637 | 64970586acd990a5ec0ddec2 | 41.1 | 1 | academic_source | PUBLISHED | 1687959065201 | 1687959065201 | LNPs/macroalgae | The solution casting method was used to produce the biocomposite films. The clean macroalgae were soaked in distilled water and cut into small pieces. It was then ovendried at 40 ◦C for 72 h before storage [23]. The macroalgae were employed as a base matrix in this study. Five grams of dried macroalgae were dissolved in 250 mL distilled water and glycerol (50% w/w macroalgae) as a plasticizer in the beaker. Unpurified and purified LNPs were added at a different percentage of loadings (0%, 1%, 3%, 5%, 7%) with reference to the dry weight of macroalgae. The solution was heated to 90 ◦C for 60 min with continuous stirring and left to settle down till room temperature. The solution was then cast in a 20 cm × 20 cm square area tray and dried in a ventilated oven at 40 ◦C, 50% relative humidity for 24 h. Five replicates of each sample were cut out for characterization. | [66 empty] | 50 | [15 empty] | 0 | 5 | [175 empty] | 50 | [32 empty] | 0 | [6 empty] | 5 | [122 empty] | 180 | [51 empty] | 21 | 180 | 36 | [26 empty] | 67.46 ± 0.19
361 | 362 | 649c36199ee946b7c103ebb0 | https://doi.org/10.3390/nano11030637 | https://doi.org/10.3390/nano11030637 | 64970586acd990a5ec0ddec2 | 41.2 | 1 | academic_source | PUBLISHED | 1687959065224 | 1687959065224 | LNPs/macroalgae | The solution casting method was used to produce the biocomposite films. The clean macroalgae were soaked in distilled water and cut into small pieces. It was then ovendried at 40 ◦C for 72 h before storage [23]. The macroalgae were employed as a base matrix in this study. Five grams of dried macroalgae were dissolved in 250 mL distilled water and glycerol (50% w/w macroalgae) as a plasticizer in the beaker. Unpurified and purified LNPs were added at a different percentage of loadings (0%, 1%, 3%, 5%, 7%) with reference to the dry weight of macroalgae. The solution was heated to 90 ◦C for 60 min with continuous stirring and left to settle down till room temperature. The solution was then cast in a 20 cm × 20 cm square area tray and dried in a ventilated oven at 40 ◦C, 50% relative humidity for 24 h. Five replicates of each sample were cut out for characterization. | [66 empty] | 50 | [15 empty] | 1 | 5 | [175 empty] | 50 | [32 empty] | 1 | [6 empty] | 5 | [122 empty] | 149 | [51 empty] | 27.5 | 222 | 39 | [26 empty] | 73.07 ± 0.42
362 | 363 | 649c36199ee946b7c103ebb1 | https://doi.org/10.3390/nano11030637 | https://doi.org/10.3390/nano11030637 | 64970586acd990a5ec0ddec2 | 41.3 | 1 | academic_source | PUBLISHED | 1687959065249 | 1687959065249 | LNPs/macroalgae | The solution casting method was used to produce the biocomposite films. The clean macroalgae were soaked in distilled water and cut into small pieces. It was then ovendried at 40 ◦C for 72 h before storage [23]. The macroalgae were employed as a base matrix in this study. Five grams of dried macroalgae were dissolved in 250 mL distilled water and glycerol (50% w/w macroalgae) as a plasticizer in the beaker. Unpurified and purified LNPs were added at a different percentage of loadings (0%, 1%, 3%, 5%, 7%) with reference to the dry weight of macroalgae. The solution was heated to 90 ◦C for 60 min with continuous stirring and left to settle down till room temperature. The solution was then cast in a 20 cm × 20 cm square area tray and dried in a ventilated oven at 40 ◦C, 50% relative humidity for 24 h. Five replicates of each sample were cut out for characterization. | [66 empty] | 50 | [15 empty] | 3 | 5 | [175 empty] | 50 | [32 empty] | 3 | [6 empty] | 5 | [122 empty] | 140 | [51 empty] | 29 | 258 | 41 | [26 empty] | 75.59 ± 0.70
363 | 364 | 649c36199ee946b7c103ebb2 | https://doi.org/10.3390/nano11030637 | https://doi.org/10.3390/nano11030637 | 64970586acd990a5ec0ddec2 | 41.4 | 1 | academic_source | PUBLISHED | 1687959065271 | 1687959065271 | LNPs/macroalgae | The solution casting method was used to produce the biocomposite films. The clean macroalgae were soaked in distilled water and cut into small pieces. It was then ovendried at 40 ◦C for 72 h before storage [23]. The macroalgae were employed as a base matrix in this study. Five grams of dried macroalgae were dissolved in 250 mL distilled water and glycerol (50% w/w macroalgae) as a plasticizer in the beaker. Unpurified and purified LNPs were added at a different percentage of loadings (0%, 1%, 3%, 5%, 7%) with reference to the dry weight of macroalgae. The solution was heated to 90 ◦C for 60 min with continuous stirring and left to settle down till room temperature. The solution was then cast in a 20 cm × 20 cm square area tray and dried in a ventilated oven at 40 ◦C, 50% relative humidity for 24 h. Five replicates of each sample were cut out for characterization. | [66 empty] | 50 | [15 empty] | 5 | 5 | [175 empty] | 50 | [32 empty] | 5 | [6 empty] | 5 | [122 empty] | 128 | [51 empty] | 31 | 285 | 44 | [26 empty] | 87.45 ± 0.31
364 | 365 | 649c36199ee946b7c103ebb3 | https://doi.org/10.3390/nano11030637 | https://doi.org/10.3390/nano11030637 | 64970586acd990a5ec0ddec2 | 41.5 | 1 | academic_source | PUBLISHED | 1687959065297 | 1687959065297 | LNPs/macroalgae | The solution casting method was used to produce the biocomposite films. The clean macroalgae were soaked in distilled water and cut into small pieces. It was then ovendried at 40 ◦C for 72 h before storage [23]. The macroalgae were employed as a base matrix in this study. Five grams of dried macroalgae were dissolved in 250 mL distilled water and glycerol (50% w/w macroalgae) as a plasticizer in the beaker. Unpurified and purified LNPs were added at a different percentage of loadings (0%, 1%, 3%, 5%, 7%) with reference to the dry weight of macroalgae. The solution was heated to 90 ◦C for 60 min with continuous stirring and left to settle down till room temperature. The solution was then cast in a 20 cm × 20 cm square area tray and dried in a ventilated oven at 40 ◦C, 50% relative humidity for 24 h. Five replicates of each sample were cut out for characterization. | [66 empty] | 50 | [15 empty] | 7 | 5 | [175 empty] | 50 | [32 empty] | 7 | [6 empty] | 5 | [122 empty] | 122 | [51 empty] | 27 | 240 | 40 | [26 empty] | 74.89 ± 0.48
365 | 366 | 649c36199ee946b7c103ebb4 | https://doi.org/10.3390/nano11030637 | https://doi.org/10.3390/nano11030637 | 64970586acd990a5ec0ddec2 | 41.7 | 1 | academic_source | PUBLISHED | 1687959065321 | 1687959065321 | LNPs/macroalgae | The solution casting method was used to produce the biocomposite films. The clean macroalgae were soaked in distilled water and cut into small pieces. It was then ovendried at 40 ◦C for 72 h before storage [23]. The macroalgae were employed as a base matrix in this study. Five grams of dried macroalgae were dissolved in 250 mL distilled water and glycerol (50% w/w macroalgae) as a plasticizer in the beaker. Unpurified and purified LNPs were added at a different percentage of loadings (0%, 1%, 3%, 5%, 7%) with reference to the dry weight of macroalgae. The solution was heated to 90 ◦C for 60 min with continuous stirring and left to settle down till room temperature. The solution was then cast in a 20 cm × 20 cm square area tray and dried in a ventilated oven at 40 ◦C, 50% relative humidity for 24 h. Five replicates of each sample were cut out for characterization. | [66 empty] | 50 | [15 empty] | 1 | 5 | [175 empty] | 50 | [30 empty] | 1 | [8 empty] | 5 | [122 empty] | 125 | [51 empty] | 30 | 261 | 42 | [26 empty] | 78.27 ± 0.34
366 | 367 | 649c36199ee946b7c103ebb5 | https://doi.org/10.3390/nano11030637 | https://doi.org/10.3390/nano11030637 | 64970586acd990a5ec0ddec2 | 41.8 | 1 | academic_source | PUBLISHED | 1687959065346 | 1687959065346 | LNPs/macroalgae | The solution casting method was used to produce the biocomposite films. The clean macroalgae were soaked in distilled water and cut into small pieces. It was then ovendried at 40 ◦C for 72 h before storage [23]. The macroalgae were employed as a base matrix in this study. Five grams of dried macroalgae were dissolved in 250 mL distilled water and glycerol (50% w/w macroalgae) as a plasticizer in the beaker. Unpurified and purified LNPs were added at a different percentage of loadings (0%, 1%, 3%, 5%, 7%) with reference to the dry weight of macroalgae. The solution was heated to 90 ◦C for 60 min with continuous stirring and left to settle down till room temperature. The solution was then cast in a 20 cm × 20 cm square area tray and dried in a ventilated oven at 40 ◦C, 50% relative humidity for 24 h. Five replicates of each sample were cut out for characterization. | [66 empty] | 50 | [15 empty] | 3 | 5 | [175 empty] | 50 | [30 empty] | 3 | [8 empty] | 5 | [122 empty] | 124 | [51 empty] | 32 | 290 | 44 | [26 empty] | 90.80 ± 0.12
367 | 368 | 649c36199ee946b7c103ebb6 | https://doi.org/10.3390/nano11030637 | https://doi.org/10.3390/nano11030637 | 64970586acd990a5ec0ddec2 | 41.9 | 1 | academic_source | PUBLISHED | 1687959065374 | 1687959065374 | LNPs/macroalgae | The solution casting method was used to produce the biocomposite films. The clean macroalgae were soaked in distilled water and cut into small pieces. It was then ovendried at 40 ◦C for 72 h before storage [23]. The macroalgae were employed as a base matrix in this study. Five grams of dried macroalgae were dissolved in 250 mL distilled water and glycerol (50% w/w macroalgae) as a plasticizer in the beaker. Unpurified and purified LNPs were added at a different percentage of loadings (0%, 1%, 3%, 5%, 7%) with reference to the dry weight of macroalgae. The solution was heated to 90 ◦C for 60 min with continuous stirring and left to settle down till room temperature. The solution was then cast in a 20 cm × 20 cm square area tray and dried in a ventilated oven at 40 ◦C, 50% relative humidity for 24 h. Five replicates of each sample were cut out for characterization. | [66 empty] | 50 | [15 empty] | 5 | 5 | [175 empty] | 50 | [30 empty] | 5 | [8 empty] | 5 | [122 empty] | 110 | [51 empty] | 36.5 | 340 | 45 | [26 empty] | 96.83 ± 0.40
368 | 369 | 649c36199ee946b7c103ebb7 | https://doi.org/10.3390/nano11030637 | https://doi.org/10.3390/nano11030637 | 64970586acd990a5ec0ddec2 | 41.10 | 1 | academic_source | PUBLISHED | 1687959065398 | 1687959065398 | LNPs/macroalgae | The solution casting method was used to produce the biocomposite films. The clean macroalgae were soaked in distilled water and cut into small pieces. It was then ovendried at 40 ◦C for 72 h before storage [23]. The macroalgae were employed as a base matrix in this study. Five grams of dried macroalgae were dissolved in 250 mL distilled water and glycerol (50% w/w macroalgae) as a plasticizer in the beaker. Unpurified and purified LNPs were added at a different percentage of loadings (0%, 1%, 3%, 5%, 7%) with reference to the dry weight of macroalgae. The solution was heated to 90 ◦C for 60 min with continuous stirring and left to settle down till room temperature. The solution was then cast in a 20 cm × 20 cm square area tray and dried in a ventilated oven at 40 ◦C, 50% relative humidity for 24 h. Five replicates of each sample were cut out for characterization. | [66 empty] | 50 | [15 empty] | 7 | 5 | [175 empty] | 50 | [30 empty] | 7 | [8 empty] | 5 | [122 empty] | 98 | [51 empty] | 32.5 | 290 | 45 | [26 empty] | 84.51 ± 0.26
369 | 370 | 649c36199ee946b7c103ebb8 | 10.3390/polym13050776 | 10.3390/polym13050776 | 64970586acd990a5ec0ddecd | 1.1 | 1 | academic_source | PUBLISHED | 1687959065424 | 1687959065424 | Polylactic acid/ Lignin 0 | To improve the compatibility of lignin cellulose, and hydrophobic poly (lactic acid), surface modification of lignin and cellulose can be carried out, such as acetylation, silylation, grafting, and use of coupling agents. Second, lignin, cellulose, and hemicellulose make up the main components of lignocellulosic materials. There is a strong physical and chemical interaction between the three. The combination of them must be destroyed by pretreatment, so as to separate a single pure component. Therefore, the cost of pretreatment has become a point that must be considered for commercial purposes. | [82 empty] | 0 | [206 empty] | 0 | [153 empty] | 346 | [30 empty] | 64.21 |  | 7.01 | [43 empty] | 2.84
370 | 371 | 649c36199ee946b7c103ebb9 | 10.3390/polym13050776 | 10.3390/polym13050776 | 64970586acd990a5ec0ddecd | 1.2 | 1 | academic_source | PUBLISHED | 1687959065453 | 1687959065453 | Polylactic acid/ Lignin 20% | To improve the compatibility of lignin cellulose, and hydrophobic poly (lactic acid), surface modification of lignin and cellulose can be carried out, such as acetylation, silylation, grafting, and use of coupling agents. Second, lignin, cellulose, and hemicellulose make up the main components of lignocellulosic materials. There is a strong physical and chemical interaction between the three. The combination of them must be destroyed by pretreatment, so as to separate a single pure component. Therefore, the cost of pretreatment has become a point that must be considered for commercial purposes. | [82 empty] | 20 | [206 empty] | 20 | [153 empty] | 345 | [30 empty] | 43.71 |  | 1.79 | [43 empty] | 3.13
371 | 372 | 649c36199ee946b7c103ebba | 10.3390/polym13050776 | 10.3390/polym13050776 | 64970586acd990a5ec0ddecd | 1.3 | 1 | academic_source | PUBLISHED | 1687959065476 | 1687959065476 | Polylactic acid 0/ Lignin | To improve the compatibility of lignin cellulose, and hydrophobic poly (lactic acid), surface modification of lignin and cellulose can be carried out, such as acetylation, silylation, grafting, and use of coupling agents. Second, lignin, cellulose, and hemicellulose make up the main components of lignocellulosic materials. There is a strong physical and chemical interaction between the three. The combination of them must be destroyed by pretreatment, so as to separate a single pure component. Therefore, the cost of pretreatment has become a point that must be considered for commercial purposes. | [82 empty] | 40 | [206 empty] | 40 | [153 empty] | 359 | [30 empty] | 56 |  | 10.4 | [43 empty] | 0.4462
372 | 373 | 649c36199ee946b7c103ebbb | 10.3390/polym13050776 | 10.3390/polym13050776 | 64970586acd990a5ec0ddecd | 1.4 | 1 | academic_source | PUBLISHED | 1687959065503 | 1687959065503 | Polylactic acid/ Lignin 50% | To improve the compatibility of lignin cellulose, and hydrophobic poly (lactic acid), surface modification of lignin and cellulose can be carried out, such as acetylation, silylation, grafting, and use of coupling agents. Second, lignin, cellulose, and hemicellulose make up the main components of lignocellulosic materials. There is a strong physical and chemical interaction between the three. The combination of them must be destroyed by pretreatment, so as to separate a single pure component. Therefore, the cost of pretreatment has become a point that must be considered for commercial purposes. | [82 empty] | 50 | [206 empty] | 50 | [184 empty] | 53.3 |  | 9.1 | [43 empty] | 0.5221
373 | 374 | 649c36199ee946b7c103ebbc | 10.3390/polym13050776 | 10.3390/polym13050776 | 64970586acd990a5ec0ddecd | 1.5 | 1 | academic_source | PUBLISHED | 1687959065535 | 1687959065535 | Polylactic acid/ Lignin 60% | To improve the compatibility of lignin cellulose, and hydrophobic poly (lactic acid), surface modification of lignin and cellulose can be carried out, such as acetylation, silylation, grafting, and use of coupling agents. Second, lignin, cellulose, and hemicellulose make up the main components of lignocellulosic materials. There is a strong physical and chemical interaction between the three. The combination of them must be destroyed by pretreatment, so as to separate a single pure component. Therefore, the cost of pretreatment has become a point that must be considered for commercial purposes. | [82 empty] | 60 | [206 empty] | 60 | [184 empty] | 47.7 |  | 7.1 | [43 empty] | 0.5161
374 | 375 | 649c36199ee946b7c103ebbd | 10.3390/polym13050776 | 10.3390/polym13050776 | 64970586acd990a5ec0ddecd | 1.6 | 1 | academic_source | PUBLISHED | 1687959065571 | 1687959065571 | Polylactic acid/ Lignin 70% | To improve the compatibility of lignin cellulose, and hydrophobic poly (lactic acid), surface modification of lignin and cellulose can be carried out, such as acetylation, silylation, grafting, and use of coupling agents. Second, lignin, cellulose, and hemicellulose make up the main components of lignocellulosic materials. There is a strong physical and chemical interaction between the three. The combination of them must be destroyed by pretreatment, so as to separate a single pure component. Therefore, the cost of pretreatment has become a point that must be considered for commercial purposes. | [82 empty] | 70 | [206 empty] | 70 | [184 empty] | 51.8 |  | 8.3 | [43 empty] | 0.4695
375 | 376 | 649c36199ee946b7c103ebbe | 10.3390/polym13050776 | 10.3390/polym13050776 | 64970586acd990a5ec0ddecd | 1.7 | 1 | academic_source | PUBLISHED | 1687959065605 | 1687959065605 | Polylactic acid/ Lignin 5% | To improve the compatibility of lignin cellulose, and hydrophobic poly (lactic acid), surface modification of lignin and cellulose can be carried out, such as acetylation, silylation, grafting, and use of coupling agents. Second, lignin, cellulose, and hemicellulose make up the main components of lignocellulosic materials. There is a strong physical and chemical interaction between the three. The combination of them must be destroyed by pretreatment, so as to separate a single pure component. Therefore, the cost of pretreatment has become a point that must be considered for commercial purposes. | [443 empty] | 351
376 | 377 | 649c36199ee946b7c103ebbf | 10.3390/polym13050776 | 10.3390/polym13050776 | 64970586acd990a5ec0ddecd | 1.8 | 1 | academic_source | PUBLISHED | 1687959065637 | 1687959065637 | Polylactic acid/ Lignin 10% | To improve the compatibility of lignin cellulose, and hydrophobic poly (lactic acid), surface modification of lignin and cellulose can be carried out, such as acetylation, silylation, grafting, and use of coupling agents. Second, lignin, cellulose, and hemicellulose make up the main components of lignocellulosic materials. There is a strong physical and chemical interaction between the three. The combination of them must be destroyed by pretreatment, so as to separate a single pure component. Therefore, the cost of pretreatment has become a point that must be considered for commercial purposes. | [443 empty] | 346
377 | 378 | 649c36199ee946b7c103ebc0 | 10.3390/polym13050776 | 10.3390/polym13050776 | 64970586acd990a5ec0ddecd | 1.9 | 1 | academic_source | PUBLISHED | 1687959065663 | 1687959065663 | Polylactic acid/ Lignin 1 | To improve the compatibility of lignin cellulose, and hydrophobic poly (lactic acid), surface modification of lignin and cellulose can be carried out, such as acetylation, silylation, grafting, and use of coupling agents. Second, lignin, cellulose, and hemicellulose make up the main components of lignocellulosic materials. There is a strong physical and chemical interaction between the three. The combination of them must be destroyed by pretreatment, so as to separate a single pure component. Therefore, the cost of pretreatment has become a point that must be considered for commercial purposes. | [82 empty] | 88 | [206 empty] | 88 | [153 empty] | 357
378 | 379 | 649c36199ee946b7c103ebc1 | 10.3390/polym13050776 | 10.3390/polym13050776 | 64970586acd990a5ec0ddecd | 1.10 | 1 | academic_source | PUBLISHED | 1687959065688 | 1687959065688 | Polylactic acid /acetate nanocellulose | Huang et al. prepared nanocellulose using cassava residue as raw material and blended different contents of nanocellulose with PLA for composite preparation. Sullivan prepared PLA/NCC composite films by melt mixing and compression molding. This showed that bionanocomposites films have more surface fracture events as compared to pure PLA, which indicated that the incorporation of NCC contributed to a more brittle PLA. By increasing the amount of NCC, the crystallinity of the thin films was further improved by the crystallization with NCC. Generally, NCC played the role of a nucle- ating agent, which increased the crystallinity of the polymer matrix and improved the crystallinity and toughness. | [480 empty] | 14.2 | [40 empty] | 36.5 ± 0.3
379 | 380 | 649c36199ee946b7c103ebc2 | 10.3390/polym13050776 | 10.3390/polym13050776 | 64970586acd990a5ec0ddecd | 1.11 | 1 | academic_source | PUBLISHED | 1687959065713 | 1687959065713 | Polylactic acid /1.0 acetate nanocellulose | Huang et al. prepared nanocellulose using cassava residue as raw material and blended different contents of nanocellulose with PLA for composite preparation. Sullivan prepared PLA/NCC composite films by melt mixing and compression molding. This showed that bionanocomposites films have more surface fracture events as compared to pure PLA, which indicated that the incorporation of NCC contributed to a more brittle PLA. By increasing the amount of NCC, the crystallinity of the thin films was further improved by the crystallization with NCC. Generally, NCC played the role of a nucle- ating agent, which increased the crystallinity of the polymer matrix and improved the crystallinity and toughness. | [480 empty] | 8 | [40 empty] | 38.0 ± 0.5
380 | 381 | 649c36199ee946b7c103ebc3 | 10.3390/polym13050776 | 10.3390/polym13050776 | 64970586acd990a5ec0ddecd | 1.12 | 1 | academic_source | PUBLISHED | 1687959065740 | 1687959065740 | Polylactic acid /1.5 acetate nanocellulose | Huang et al. prepared nanocellulose using cassava residue as raw material and blended different contents of nanocellulose with PLA for composite preparation. Sullivan prepared PLA/NCC composite films by melt mixing and compression molding. This showed that bionanocomposites films have more surface fracture events as compared to pure PLA, which indicated that the incorporation of NCC contributed to a more brittle PLA. By increasing the amount of NCC, the crystallinity of the thin films was further improved by the crystallization with NCC. Generally, NCC played the role of a nucle- ating agent, which increased the crystallinity of the polymer matrix and improved the crystallinity and toughness. | [480 empty] | 7.2 | [40 empty] | 43.1 ± 0.8
381 | 383 | 649c36199ee946b7c103ebc5 | 10.3390/app10175852 | 10.3390/app10175852 | 64970586acd990a5ec0ddedb | 2.2 | 1 | academic_source | PUBLISHED | 1687959065791 | 1687959065791 | Poly lactic acid | The production process begins with the selection of industrial plant by-products, which are selected for their particle size and chemical properties. In detail, the standardized particles, illustrated as a mixer/compounder in the temperature range of the PLA melting point. Moreover, before being e inserted into the hopper, the organic by-products are pretreated by means of a micronizer and aacting as a mixer/compounder in the temperature range of the PLA melting point. Moreover, before dehumidifier in order to maximize the compatibility between the matrix and the filler. The injection being inserted into the hopper, the organic by-products are pretreated by means of a micronizer and parameters used by the two-screw extruder are shown in Table 2. The final product is a biodegradable a dehumidifier in order to maximize the compatibility between the matrix and the filler. The injection thermoplastic polymer. Upon leaving the mixer/compounder, the compound is placed in a parameters used by the two-screw extruder are shown in Table 2. The final product is a biodegradable granulator for the production of granules or in an extruder in order to produce filaments for 3D-thermoplastic polymer. Upon leaving the mixer/compounder, the compound is placed in a granulator printing for the production of granules or in an extruder in order to produce filaments for 3D-printing. (1) HEMP (Figure 2a): filament of natural and compostable origin containing hemp. (2) WEED (Figure 2b): filament of natural and compostable origin, containing waste powder from hemp leaf (ranging from 10% to 15%). The following properties have been considered and tested on the new bio-plastic compound ( 3) TOMATO (Figure 2c): filament of natural and compostable origin containing scraps from the filaments. agricultural production of Sicilian cherry tomatoes (ranging from 15% to 25%).(4) CAROB (Figure 2d): filament of natural and compostable origin, containing discarded carob flour (ranging from 10% to 20%). Carob flour is a product that contains more than 30% of sugars. (5) PRUNED (Figure 2e): filament of natural origin, compostable, containing exclusively orange pruning waste (ranging from 10% to 20%). This waste is mainly composed of orange wood sawdust with a good percentage of fruit peel waste. It is worth noting that the bio-plastic compound filaments illustrated in Figure 2a–e are at a prototypal stage, excluding the HEMP filament, which has been patented. Therefore, the respective characterization is still ongoing and liable to further investigations. The diameter of the produced filaments described here is 1.75 mm."The production process begins with the selection of industrial plant by-products, which are selected for their particle size and chemical properties. In detail, the standardized particles, illustrated as a mixer/compounder in the temperature range of the PLA melting point. Moreover, before being inserted into the hopper, the organic by-products are pretreated by means of a micronizer and acting as a mixer/compounder in the temperature range of the PLA melting point. Moreover, before dehumidifier in order to maximize the compatibility between the matrix and the filler. The injection being inserted into the hopper, the organic by-products are pretreated by means of a micronizer and parameters used by the two-screw extruder are shown in Table 2. The final product is a biodegradable a dehumidifier in order to maximize the compatibility between the matrix and the filler. The injection thermoplastic polymer. Upon leaving the mixer/compounder, the compound is placed in a parameters used by the two-screw extruder are shown in Table 2. The final product is a biodegradable granulator for the production of granules or in an extruder in order to produce filaments for 3D-thermoplastic polymer. Upon leaving the mixer/compounder, the compound is placed in a granulator printing for the production of granules or in an extruder in order to produce filaments for 3D-printing. (1) HEMP (Figure 2a): filament of natural and compostable origin containing hemp. (2) WEED (Figure 2b): filament of natural and compostable origin, containing waste powder from hemp leaf (ranging from 10% to 15%).The following properties have been considered and tested on the new bio-plastic compound (3) TOMATO (Figure 2c): filament of natural and compostable origin containing scraps from the filaments. agricultural production of Sicilian cherry tomatoes (ranging from 15% to 25%).(4) CAROB (Figure 2d): filament of natural and compostable origin, containing discarded carob flour (ranging from 10% to 20%). Carob flour is a product that contains more than 30% of sugars. (5) PRUNED (Figure 2e): filament of natural origin, compostable, containing exclusively orange pruning waste (ranging from 10% to 20%). This waste is mainly composed of orange wood sawdust with a good percentage of fruit peel waste. " | [481 empty] | 1.35 | [38 empty] | 1900 | 35.9 | 2 | [10 empty] | 3.8 | [5 empty] | 26.4
382 | 384 | 649c36199ee946b7c103ebc6 | 10.3390/app10175852 | 10.3390/app10175852 | 64970586acd990a5ec0ddedb | 2.3 | 1 | academic_source | PUBLISHED | 1687959065828 | 1687959065828 | Polylactic Acid / HEMP | The production process begins with the selection of industrial plant by-products, which are selected for their particle size and chemical properties. In detail, the standardized particles, illustrated as a mixer/compounder in the temperature range of the PLA melting point. Moreover, before being inserted into the hopper, the organic by-products are pretreated by means of a micronizer and acting as a mixer/compounder in the temperature range of the PLA melting point. Moreover, before dehumidifier in order to maximize the compatibility between the matrix and the filler. The injection being inserted into the hopper, the organic by-products are pretreated by means of a micronizer and parameters used by the two-screw extruder are shown in Table 2. The final product is a biodegradable a dehumidifier in order to maximize the compatibility between the matrix and the filler. The injection thermoplastic polymer. Upon leaving the mixer/compounder, the compound is placed in a parameters used by the two-screw extruder are shown in Table 2. The final product is a biodegradable granulator for the production of granules or in an extruder in order to produce filaments for 3D-thermoplastic polymer. Upon leaving the mixer/compounder, the compound is placed in a granulator printing for the production of granules or in an extruder in order to produce filaments for 3D-printing. (1) HEMP (Figure 2a): filament of natural and compostable origin containing hemp. (2) WEED (Figure 2b): filament of natural and compostable origin, containing waste powder from hemp leaf (ranging from 10% to 15%).The following properties have been considered and tested on the new bio-plastic compound (3) TOMATO (Figure 2c): filament of natural and compostable origin containing scraps from the filaments. agricultural production of Sicilian cherry tomatoes (ranging from 15% to 25%).(4) CAROB (Figure 2d): filament of natural and compostable origin, containing discarded carob flour (ranging from 10% to 20%). Carob flour is a product that contains more than 30% of sugars. (5) PRUNED (Figure 2e): filament of natural origin, compostable, containing exclusively orange pruning waste (ranging from 10% to 20%). This waste is mainly composed of orange wood sawdust with a good percentage of fruit peel waste. | [481 empty] | 1.256 | 130 | [37 empty] | 4420 | 41.8 | 1.5 | [10 empty] | 3.5 | [5 empty] | 33.6
383 | 385 | 649c36199ee946b7c103ebc7 | 10.3390/app10175852 | 10.3390/app10175852 | 64970586acd990a5ec0ddedb | 2.4 | 1 | academic_source | PUBLISHED | 1687959065851 | 1687959065851 | Polylactic Acid Weed / | The production process begins with the selection of industrial plant by-products, which are selected for their particle size and chemical properties. In detail, the standardized particles, illustrated as a mixer/compounder in the temperature range of the PLA melting point. Moreover, before being e inserted into the hopper, the organic by-products are pretreated by means of a micronizer and aacting as a mixer/compounder in the temperature range of the PLA melting point. Moreover, before dehumidifier in order to maximize the compatibility between the matrix and the filler. The injection being inserted into the hopper, the organic by-products are pretreated by means of a micronizer and parameters used by the two-screw extruder are shown in Table 2. The final product is a biodegradable a dehumidifier in order to maximize the compatibility between the matrix and the filler. The injection thermoplastic polymer. Upon leaving the mixer/compounder, the compound is placed in a parameters used by the two-screw extruder are shown in Table 2. The final product is a biodegradable granulator for the production of granules or in an extruder in order to produce filaments for 3D-thermoplastic polymer. Upon leaving the mixer/compounder, the compound is placed in a granulator printing for the production of granules or in an extruder in order to produce filaments for 3D-printing. (1) HEMP (Figure 2a): filament of natural and compostable origin containing hemp. (2) WEED (Figure 2b): filament of natural and compostable origin, containing waste powder from hemp leaf (ranging from 10% to 15%). The following properties have been considered and tested on the new bio-plastic compound ( 3) TOMATO (Figure 2c): filament of natural and compostable origin containing scraps from the filaments. agricultural production of Sicilian cherry tomatoes (ranging from 15% to 25%).(4) CAROB (Figure 2d): filament of natural and compostable origin, containing discarded carob flour (ranging from 10% to 20%). Carob flour is a product that contains more than 30% of sugars. (5) PRUNED (Figure 2e): filament of natural origin, compostable, containing exclusively orange pruning waste (ranging from 10% to 20%). This waste is mainly composed of orange wood sawdust with a good percentage of fruit peel waste. It is worth noting that the bio-plastic compound filaments illustrated in Figure 2a–e are at a prototypal stage, excluding the HEMP filament, which has been patented. Therefore, the respective characterization is still ongoing and liable to further investigations. The diameter of the produced filaments described here is 1.75 mm. | [481 empty] | 1.265 | 150 | [37 empty] | 3887 | 32 | 1.3 | [10 empty] | 8.8 | [5 empty] | 19.5
384 | 386 | 649c36199ee946b7c103ebc8 | 10.3390/app10175852 | 10.3390/app10175852 | 64970586acd990a5ec0ddedb | 2.5 | 1 | academic_source | PUBLISHED | 1687959065882 | 1687959065882 | Polylactic Acid/ Tomato | The production process begins with the selection of industrial plant by-products, which are selected for their particle size and chemical properties. In detail, the standardized particles, illustrated as a mixer/compounder in the temperature range of the PLA melting point. Moreover, before being inserted into the hopper, the organic by-products are pretreated by means of a micronizer and acting as a mixer/compounder in the temperature range of the PLA melting point. Moreover, before dehumidifier in order to maximize the compatibility between the matrix and the filler. The injection being inserted into the hopper, the organic by-products are pretreated by means of a micronizer and parameters used by the two-screw extruder are shown in Table 2. The final product is a biodegradable a dehumidifier in order to maximize the compatibility between the matrix and the filler. The injection thermoplastic polymer. Upon leaving the mixer/compounder, the compound is placed in a parameters used by the two-screw extruder are shown in Table 2. The final product is a biodegradable granulator for the production of granules or in an extruder in order to produce filaments for 3D-thermoplastic polymer. Upon leaving the mixer/compounder, the compound is placed in a granulator printing for the production of granules or in an extruder in order to produce filaments for 3D-printing. (1) HEMP (Figure 2a): filament of natural and compostable origin containing hemp. (2) WEED (Figure 2b): filament of natural and compostable origin, containing waste powder from hemp leaf (ranging from 10% to 15%).The following properties have been considered and tested on the new bio-plastic compound (3) TOMATO (Figure 2c): filament of natural and compostable origin containing scraps from the filaments. agricultural production of Sicilian cherry tomatoes (ranging from 15% to 25%).(4) CAROB (Figure 2d): filament of natural and compostable origin, containing discarded carob flour (ranging from 10% to 20%). Carob flour is a product that contains more than 30% of sugars. (5) PRUNED (Figure 2e): filament of natural origin, compostable, containing exclusively orange pruning waste (ranging from 10% to 20%). This waste is mainly composed of orange wood sawdust with a good percentage of fruit peel waste. | [481 empty] | 1.24 | 100 | [37 empty] | 2450 | 34 | 1.7 | [10 empty] | 3.1 | [5 empty] | 30.2
385 | 387 | 649c36199ee946b7c103ebc9 | 10.3390/app10175852 | 10.3390/app10175852 | 64970586acd990a5ec0ddedb | 2.6 | 1 | academic_source | PUBLISHED | 1687959065912 | 1687959065912 | Polylactic Acid / Carob | The production process begins with the selection of industrial plant by-products, which are selected for their particle size and chemical properties. In detail, the standardized particles, illustrated as a mixer/compounder in the temperature range of the PLA melting point. Moreover, before being inserted into the hopper, the organic by-products are pretreated by means of a micronizer and acting as a mixer/compounder in the temperature range of the PLA melting point. Moreover, before dehumidifier in order to maximize the compatibility between the matrix and the filler. The injection being inserted into the hopper, the organic by-products are pretreated by means of a micronizer and parameters used by the two-screw extruder are shown in Table 2. The final product is a biodegradable a dehumidifier in order to maximize the compatibility between the matrix and the filler. The injection thermoplastic polymer. Upon leaving the mixer/compounder, the compound is placed in a parameters used by the two-screw extruder are shown in Table 2. The final product is a biodegradable granulator for the production of granules or in an extruder in order to produce filaments for 3D-thermoplastic polymer. Upon leaving the mixer/compounder, the compound is placed in a granulator printing for the production of granules or in an extruder in order to produce filaments for 3D-printing. (1) HEMP (Figure 2a): filament of natural and compostable origin containing hemp. (2) WEED (Figure 2b): filament of natural and compostable origin, containing waste powder from hemp leaf (ranging from 10% to 15%).The following properties have been considered and tested on the new bio-plastic compound (3) TOMATO (Figure 2c): filament of natural and compostable origin containing scraps from the filaments. agricultural production of Sicilian cherry tomatoes (ranging from 15% to 25%).(4) CAROB (Figure 2d): filament of natural and compostable origin, containing discarded carob flour (ranging from 10% to 20%). Carob flour is a product that contains more than 30% of sugars. (5) PRUNED (Figure 2e): filament of natural origin, compostable, containing exclusively orange pruning waste (ranging from 10% to 20%). This waste is mainly composed of orange wood sawdust with a good percentage of fruit peel waste. | [481 empty] | 1.29 | 130 | [37 empty] | 2260 | 31.2 | 1.9 | [10 empty] | 25 | [5 empty] | 22.1
386 | 388 | 649c36199ee946b7c103ebca | 10.3390/app10175852 | 10.3390/app10175852 | 64970586acd990a5ec0ddedb | 2.7 | 1 | academic_source | PUBLISHED | 1687959065938 | 1687959065938 | Polylactic Acid / Pruned | The production process begins with the selection of industrial plant by-products, which are selected for their particle size and chemical properties. In detail, the standardized particles, illustrated as a mixer/compounder in the temperature range of the PLA melting point. Moreover, before being inserted into the hopper, the organic by-products are pretreated by means of a micronizer and acting as a mixer/compounder in the temperature range of the PLA melting point. Moreover, before dehumidifier in order to maximize the compatibility between the matrix and the filler. The injection being inserted into the hopper, the organic by-products are pretreated by means of a micronizer and parameters used by the two-screw extruder are shown in Table 2. The final product is a biodegradable a dehumidifier in order to maximize the compatibility between the matrix and the filler. The injection thermoplastic polymer. Upon leaving the mixer/compounder, the compound is placed in a parameters used by the two-screw extruder are shown in Table 2. The final product is a biodegradable granulator for the production of granules or in an extruder in order to produce filaments for 3D-thermoplastic polymer. Upon leaving the mixer/compounder, the compound is placed in a granulator printing for the production of granules or in an extruder in order to produce filaments for 3D-printing. (1) HEMP (Figure 2a): filament of natural and compostable origin containing hemp. (2) WEED (Figure 2b): filament of natural and compostable origin, containing waste powder from hemp leaf (ranging from 10% to 15%).The following properties have been considered and tested on the new bio-plastic compound (3) TOMATO (Figure 2c): filament of natural and compostable origin containing scraps from the filaments. agricultural production of Sicilian cherry tomatoes (ranging from 15% to 25%).(4) CAROB (Figure 2d): filament of natural and compostable origin, containing discarded carob flour (ranging from 10% to 20%). Carob flour is a product that contains more than 30% of sugars. (5) PRUNED (Figure 2e): filament of natural origin, compostable, containing exclusively orange pruning waste (ranging from 10% to 20%). This waste is mainly composed of orange wood sawdust with a good percentage of fruit peel waste. | [481 empty] | 1.22 | 100 | [37 empty] | 2500 | 44.1 | 2 | [10 empty] | 2.5 | [5 empty] | 37
387 | 389 | 649c36199ee946b7c103ebcb | doi.org/10.3390/fib7040032 | doi.org/10.3390/fib7040032 | 64970586acd990a5ec0ddee4 | 3.1 | 1 | academic_source | PUBLISHED | 1687959065969 | 1687959065969 | S1 Rice 5.0 /Corn Starch 5.0 | The following steps detail extracting the starch from corn by the manual method. First, 100 g corn was washed and boiled with water for an hour. More corn was ground in a mortar with 100 mL was washed and boiled with water for an hour. The mixture was filtered and the remaining solid mass was put into the mortar. The mixture was filtered and the remaining solid mass was put into the mortar. We repeated the procedure five times and more starch was obtained. The blend was allowed to settle in procedure five times and more starch was obtained. The blend was allowed to settle in the beaker for the beaker for 5 min. Then, 100 mL of purified water was added and was agitated softly. The water 5 min. Then, 100 mL of purified water was added and was agitated softly. The water was removedwas removed after repeating the above process 3–4 times and the starch, white in color, was obtained, after repeating the above process 3–4 times and the starch, white in color, was obtained, shown in Figure 1. About 40 g of starch was obtained from 100 g of corn. In this similar Figure 1. About 40 g of starch was obtained from 100 g of corn. In this similar manner, rice starch was manner, rice starch was also extracted. Physical and chemical properties of corn and rice starch are also extracted. | [34 empty] | 1 | [26 empty] | 2 |  |  |  |  | 3 | [54 empty] | 5 | [17 empty] | 5 | [79 empty] | 1 | [33 empty] | 2 | [5 empty] | 3 | [92 empty] | 5 | [22 empty] | 5 | [98 empty] | 6.11 | 900 | 3.38 | [6 empty] | 0.301 | [5 empty] | 0.265
388 | 390 | 649c36199ee946b7c103ebcc | doi.org/10.3390/fib7040032 | doi.org/10.3390/fib7040032 | 64970586acd990a5ec0ddee4 | 3.2 | 1 | academic_source | PUBLISHED | 1687959065998 | 1687959065998 | S2 Rice 5.5 /Corn Starch 4.5 | The following steps detail extracting the starch from corn by the manual method. First, 100 g corn was washed and boiled with water for an hour. More corn was ground in a mortar with 100 mL was washed and boiled with water for an hour. The mixture was filtered and the remaining solid mass was put into the mortar. The mixture was filtered and the remaining solid mass was put into the mortar. We repeated the procedure five times and more starch was obtained. The blend was allowed to settle in procedure five times and more starch was obtained. The blend was allowed to settle in the beaker for the beaker for 5 min. Then, 100 mL of purified water was added and was agitated softly. The water 5 min. Then, 100 mL of purified water was added and was agitated softly. The water was removedwas removed after repeating the above process 3–4 times and the starch, white in color, was obtained, after repeating the above process 3–4 times and the starch, white in color, was obtained, shown in Figure 1. About 40 g of starch was obtained from 100 g of corn. In this similar Figure 1. About 40 g of starch was obtained from 100 g of corn. In this similar manner, rice starch was manner, rice starch was also extracted. Physical and chemical properties of corn and rice starch are also extracted. | [34 empty] | 1 | [26 empty] | 2 |  |  |  |  | 3 | [54 empty] | 5.5 | [17 empty] | 4.5 | [79 empty] | 1 | [33 empty] | 2 | [5 empty] | 3 | [92 empty] | 5.5 | [22 empty] | 4.5 | [98 empty] | 7.3 | 110 | 5.1 | [6 empty] | 0.291 | [5 empty] | 0.251
389 | 391 | 649c361a9ee946b7c103ebcd | doi.org/10.3390/fib7040032 | doi.org/10.3390/fib7040032 | 64970586acd990a5ec0ddee4 | 3.3 | 1 | academic_source | PUBLISHED | 1687959066029 | 1687959066029 | S3 Rice 6 /Corn Starch 4 | The following steps detail extracting the starch from corn by the manual method. First, 100 g corn was washed and boiled with water for an hour. More corn was ground in a mortar with 100 mL was washed and boiled with water for an hour. The mixture was filtered and the remaining solid mass was put into the mortar. The mixture was filtered and the remaining solid mass was put into the mortar. We repeated the procedure five times and more starch was obtained. The blend was allowed to settle in procedure five times and more starch was obtained. The blend was allowed to settle in the beaker for the beaker for 5 min. Then, 100 mL of purified water was added and was agitated softly. The water 5 min. Then, 100 mL of purified water was added and was agitated softly. The water was removedwas removed after repeating the above process 3–4 times and the starch, white in color, was obtained, after repeating the above process 3–4 times and the starch, white in color, was obtained, shown in Figure 1. About 40 g of starch was obtained from 100 g of corn. In this similar Figure 1. About 40 g of starch was obtained from 100 g of corn. In this similar manner, rice starch was manner, rice starch was also extracted. Physical and chemical properties of corn and rice starch are also extracted. | [34 empty] | 1 | [26 empty] | 2 |  |  |  |  | 3 | [54 empty] | 6 | [17 empty] | 4 | [79 empty] | 1 | [33 empty] | 2 | [5 empty] | 3 | [92 empty] | 6 | [22 empty] | 4 | [98 empty] | 10.6 | 150 | 5.3 | [6 empty] | 0.28 | [5 empty] | 0.245
390 | 392 | 649c361a9ee946b7c103ebce | doi.org/10.3390/fib7040032 | doi.org/10.3390/fib7040032 | 64970586acd990a5ec0ddee4 | 3.4 | 1 | academic_source | PUBLISHED | 1687959066059 | 1687959066059 | S4 Rice 6.5 /Corn Starch 3.5 | The following steps detail extracting the starch from corn by the manual method. First, 100 g corn was washed and boiled with water for an hour. More corn was ground in a mortar with 100 mL was washed and boiled with water for an hour. The mixture was filtered and the remaining solid mass was put into the mortar. The mixture was filtered and the remaining solid mass was put into the mortar. We repeated the procedure five times and more starch was obtained. The blend was allowed to settle in procedure five times and more starch was obtained. The blend was allowed to settle in the beaker for the beaker for 5 min. Then, 100 mL of purified water was added and was agitated softly. The water 5 min. Then, 100 mL of purified water was added and was agitated softly. The water was removedwas removed after repeating the above process 3–4 times and the starch, white in color, was obtained, after repeating the above process 3–4 times and the starch, white in color, was obtained, shown in Figure 1. About 40 g of starch was obtained from 100 g of corn. In this similar Figure 1. About 40 g of starch was obtained from 100 g of corn. In this similar manner, rice starch was manner, rice starch was also extracted. Physical and chemical properties of corn and rice starch are also extracted. | [34 empty] | 1 | [26 empty] | 2 |  |  |  |  | 3 | [54 empty] | 6.5 | [17 empty] | 4.5 | [79 empty] | 1 | [33 empty] | 2 | [5 empty] | 3 | [92 empty] | 6.5 | [22 empty] | 4.5 | [98 empty] | 11.38 | 170 | 6.19 | [6 empty] | 0.282 | [5 empty] | 0.247
391 | 393 | 649c361a9ee946b7c103ebcf | doi.org/10.3390/fib7040032 | doi.org/10.3390/fib7040032 | 64970586acd990a5ec0ddee4 | 3.5 | 1 | academic_source | PUBLISHED | 1687959066087 | 1687959066087 | S4 Rice 7.0 /Corn Starch 3.0 | The following steps detail extracting the starch from corn by the manual method. First, 100 g corn was washed and boiled with water for an hour. More corn was ground in a mortar with 100 mL was washed and boiled with water for an hour. The mixture was filtered and the remaining solid mass was put into the mortar. The mixture was filtered and the remaining solid mass was put into the mortar. We repeated the procedure five times and more starch was obtained. The blend was allowed to settle in procedure five times and more starch was obtained. The blend was allowed to settle in the beaker for the beaker for 5 min. Then, 100 mL of purified water was added and was agitated softly. The water 5 min. Then, 100 mL of purified water was added and was agitated softly. The water was removedwas removed after repeating the above process 3–4 times and the starch, white in color, was obtained, after repeating the above process 3–4 times and the starch, white in color, was obtained, shown in Figure 1. About 40 g of starch was obtained from 100 g of corn. In this similar Figure 1. About 40 g of starch was obtained from 100 g of corn. In this similar manner, rice starch was manner, rice starch was also extracted. Physical and chemical properties of corn and rice starch are also extracted. | [34 empty] | 1 | [26 empty] | 2 |  |  |  |  | 3 | [54 empty] | 7 | [17 empty] | 3 | [79 empty] | 1 | [33 empty] | 2 | [5 empty] | 3 | [92 empty] | 7 | [22 empty] | 3 | [98 empty] | 12.5 | 183 | 6.8 | [6 empty] | 0.275 | [5 empty] | 0.275
392 | 394 | 649c361a9ee946b7c103ebd0 | 10.1186/s13018-019-1201-2 | 10.1186/s13018-019-1201-2 | 64970586acd990a5ec0ddeeb | 4.1 | 1 | academic_source | PUBLISHED | 1687959066116 | 1687959066116 | Pure P: Polymethylmethacrylate/ Tri-calcium phosphate/chitosan/ | Tri-calcium phosphate (TCP; Sigma-Aldrich, St. Louis, MO, USA) and chitosan (Sigma-Aldrich, St. Louis, MO, USA) contents were selected according to the composition of human bones, i.e., an inorganic to organic ratio of 65:35 (w/w), to act as an additives of PMMA (How medica Int. Ltd, Ireland). First, TCP and chitosan powders were mixed in the ratio 65:35 by weight. Then, PMMA was added to this mixture in different ratios (PMMA to TCP/chitosan composition ratios of 3:1, 2:1, 1:1, 1:2, and 1:3 (w/w) by weight) for a fixed total weight. Finally, MMA monomer was added to the above mentioned mixture of PMMA and TCP/chitosan in the ratio 2:1 (w/w) and stirred. After 24 h mixing, the mixed dough was poured into a Teflon cylindrical mold (10 mm in diameter and 10 mm in depth) and set. All reactions were performed at room temperature. Six samples were prepared for examination: five types of biocomposite bone cement with PMMA to TCP/chitosan composition ratios of 3:1, 2:1, 1:1, 1:2, and 1:3 (w/w), and pure PMMA bone cement as the control group (Table 1). The solidified materials were removed from the mold for subsequent tests. A scanning electron microscope (SEM; Hitachi-S3400, Japan) was used to ob- serve the surface morphologies of the specimens. | [33 empty] | 0 | [71 empty] | 100 | [38 empty] | 0 | [69 empty] | 0 | [119 empty] | 100 | [50 empty] | 0 | [137 empty] | 2302 ± 69.69 | [5 empty] | 1278.3 ± 101.8 |  |  |  |  | 1266.3 ± 67.563
393 | 395 | 649c361a9ee946b7c103ebd1 | 10.1186/s13018-019-1201-2 | 10.1186/s13018-019-1201-2 | 64970586acd990a5ec0ddeeb | 4.2 | 1 | academic_source | PUBLISHED | 1687959066142 | 1687959066142 | P3TC1: Polymethylmethacrylate/Tri-calcium phosphate/chitosan/ | Tri-calcium phosphate (TCP; Sigma-Aldrich, St. Louis, MO, USA) and chitosan (Sigma-Aldrich, St. Louis, MO, USA) contents were selected according to the composition of human bones, i.e., an inorganic to organic ratio of 65:35 (w/w), to act as an additives of PMMA (How medica Int. Ltd, Ireland). First, TCP and chitosan powders were mixed in the ratio 65:35 by weight. Then, PMMA was added to this mixture in different ratios (PMMA to TCP/chitosan composition ratios of 3:1, 2:1, 1:1, 1:2, and 1:3 (w/w) by weight) for a fixed total weight. Finally, MMA monomer was added to the above mentioned mixture of PMMA and TCP/chitosan in the ratio 2:1 (w/w) and stirred. After 24 h mixing, the mixed dough was poured into a Teflon cylindrical mold (10 mm in diameter and 10 mm in depth) and set. All reactions were performed at room temperature. Six samples were prepared for examination: five types of biocomposite bone cement with PMMA to TCP/chitosan composition ratios of 3:1, 2:1, 1:1, 1:2, and 1:3 (w/w), and pure PMMA bone cement as the control group (Table 1). The solidified materials were removed from the mold for subsequent tests. A scanning electron microscope (SEM; Hitachi-S3400, Japan) was used to ob- serve the surface morphologies of the specimens. | [33 empty] | 8.75 | [71 empty] | 75 | [38 empty] | 16.25 | [69 empty] | 8.75 | [119 empty] | 75 | [50 empty] | 16.25 | [137 empty] | 2140 ± 22.26 | [5 empty] | 1211.4 ± 46.47 |  |  |  |  | 1219.1 ± 34.196
394 | 396 | 649c361a9ee946b7c103ebd2 | 10.1186/s13018-019-1201-2 | 10.1186/s13018-019-1201-2 | 64970586acd990a5ec0ddeeb | 4.3 | 1 | academic_source | PUBLISHED | 1687959066171 | 1687959066171 | P2TC1: Polymethylmethacrylate/Tri-calcium phosphate/chitosan/ | Tri-calcium phosphate (TCP; Sigma-Aldrich, St. Louis, MO, USA) and chitosan (Sigma-Aldrich, St. Louis, MO, USA) contents were selected according to the composition of human bones, i.e., an inorganic to organic ratio of 65:35 (w/w), to act as an additives of PMMA (How medica Int. Ltd, Ireland). First, TCP and chitosan powders were mixed in the ratio 65:35 by weight. Then, PMMA was added to this mixture in different ratios (PMMA to TCP/chitosan composition ratios of 3:1, 2:1, 1:1, 1:2, and 1:3 (w/w) by weight) for a fixed total weight. Finally, MMA monomer was added to the above mentioned mixture of PMMA and TCP/chitosan in the ratio 2:1 (w/w) and stirred. After 24 h mixing, the mixed dough was poured into a Teflon cylindrical mold (10 mm in diameter and 10 mm in depth) and set. All reactions were performed at room temperature. Six samples were prepared for examination: five types of biocomposite bone cement with PMMA to TCP/chitosan composition ratios of 3:1, 2:1, 1:1, 1:2, and 1:3 (w/w), and pure PMMA bone cement as the control group (Table 1). The solidified materials were removed from the mold for subsequent tests. A scanning electron microscope (SEM; Hitachi-S3400, Japan) was used to ob- serve the surface morphologies of the specimens. | [33 empty] | 11.69 | [71 empty] | 66.6 | [38 empty] | 21.71 | [69 empty] | 11.69 | [119 empty] | 66.6 | [50 empty] | 21.71 | [137 empty] | 2110 ± 117.5 | [5 empty] | 1182.5 ± 36.10 |  |  |  |  | 1153.8 ± 54.932
395 | 397 | 649c361a9ee946b7c103ebd3 | 10.1186/s13018-019-1201-2 | 10.1186/s13018-019-1201-2 | 64970586acd990a5ec0ddeeb | 4.4 | 1 | academic_source | PUBLISHED | 1687959066198 | 1687959066198 | P1TC1: Polymethylmethacrylate/Tri-calcium phosphate/chitosan/ | Tri-calcium phosphate (TCP; Sigma-Aldrich, St. Louis, MO, USA) and chitosan (Sigma-Aldrich, St. Louis, MO, USA) contents were selected according to the composition of human bones, i.e., an inorganic to organic ratio of 65:35 (w/w), to act as an additives of PMMA (How medica Int. Ltd, Ireland). First, TCP and chitosan powders were mixed in the ratio 65:35 by weight. Then, PMMA was added to this mixture in different ratios (PMMA to TCP/chitosan composition ratios of 3:1, 2:1, 1:1, 1:2, and 1:3 (w/w) by weight) for a fixed total weight. Finally, MMA monomer was added to the above mentioned mixture of PMMA and TCP/chitosan in the ratio 2:1 (w/w) and stirred. After 24 h mixing, the mixed dough was poured into a Teflon cylindrical mold (10 mm in diameter and 10 mm in depth) and set. All reactions were performed at room temperature. Six samples were prepared for examination: five types of biocomposite bone cement with PMMA to TCP/chitosan composition ratios of 3:1, 2:1, 1:1, 1:2, and 1:3 (w/w), and pure PMMA bone cement as the control group (Table 1). The solidified materials were removed from the mold for subsequent tests. A scanning electron microscope (SEM; Hitachi-S3400, Japan) was used to ob- serve the surface morphologies of the specimens. | [33 empty] | 17.5 | [71 empty] | 50 | [38 empty] | 32.5 | [69 empty] | 17.5 | [119 empty] | 50 | [50 empty] | 32.5 | [137 empty] | 2136 ± 84.22 | [5 empty] | 1142.0 ± 68.77 |  |  |  |  | 1048.2 ± 47.415
396 | 398 | 649c361a9ee946b7c103ebd4 | 10.1186/s13018-019-1201-2 | 10.1186/s13018-019-1201-2 | 64970586acd990a5ec0ddeeb | 4.5 | 1 | academic_source | PUBLISHED | 1687959066224 | 1687959066224 | P1TC2: Polymethylmethacrylate/Tri-calcium phosphate/chitosan/ | Tri-calcium phosphate (TCP; Sigma-Aldrich, St. Louis, MO, USA) and chitosan (Sigma-Aldrich, St. Louis, MO, USA) contents were selected according to the composition of human bones, i.e., an inorganic to organic ratio of 65:35 (w/w), to act as an additives of PMMA (How medica Int. Ltd, Ireland). First, TCP and chitosan powders were mixed in the ratio 65:35 by weight. Then, PMMA was added to this mixture in different ratios (PMMA to TCP/chitosan composition ratios of 3:1, 2:1, 1:1, 1:2, and 1:3 (w/w) by weight) for a fixed total weight. Finally, MMA monomer was added to the above mentioned mixture of PMMA and TCP/chitosan in the ratio 2:1 (w/w) and stirred. After 24 h mixing, the mixed dough was poured into a Teflon cylindrical mold (10 mm in diameter and 10 mm in depth) and set. All reactions were performed at room temperature. Six samples were prepared for examination: five types of biocomposite bone cement with PMMA to TCP/chitosan composition ratios of 3:1, 2:1, 1:1, 1:2, and 1:3 (w/w), and pure PMMA bone cement as the control group (Table 1). The solidified materials were removed from the mold for subsequent tests. A scanning electron microscope (SEM; Hitachi-S3400, Japan) was used to ob- serve the surface morphologies of the specimens. | [33 empty] | 23.31 | [71 empty] | 32.4 | [38 empty] | 43.29 | [69 empty] | 23.31 | [119 empty] | 32.4 | [50 empty] | 43.29 | [137 empty] | 1873 ± 14.58 | [5 empty] | 1042.0 ± 33.98 |  |  |  |  | 1037.2 ± 52.637
397 | 399 | 649c361a9ee946b7c103ebd5 | 10.1186/s13018-019-1201-2 | 10.1186/s13018-019-1201-2 | 64970586acd990a5ec0ddeeb | 4.6 | 1 | academic_source | PUBLISHED | 1687959066254 | 1687959066254 | P1TC3: Polymethylmethacrylate/Tri-calcium phosphate/chitosan/ | Tri-calcium phosphate (TCP; Sigma-Aldrich, St. Louis, MO, USA) and chitosan (Sigma-Aldrich, St. Louis, MO, USA) contents were selected according to the composition of human bones, i.e., an inorganic to organic ratio of 65:35 (w/w), to act as an additives of PMMA (How medica Int. Ltd, Ireland). First, TCP and chitosan powders were mixed in the ratio 65:35 by weight. Then, PMMA was added to this mixture in different ratios (PMMA to TCP/chitosan composition ratios of 3:1, 2:1, 1:1, 1:2, and 1:3 (w/w) by weight) for a fixed total weight. Finally, MMA monomer was added to the above mentioned mixture of PMMA and TCP/chitosan in the ratio 2:1 (w/w) and stirred. After 24 h mixing, the mixed dough was poured into a Teflon cylindrical mold (10 mm in diameter and 10 mm in depth) and set. All reactions were performed at room temperature. Six samples were prepared for examination: five types of biocomposite bone cement with PMMA to TCP/chitosan composition ratios of 3:1, 2:1, 1:1, 1:2, and 1:3 (w/w), and pure PMMA bone cement as the control group (Table 1). The solidified materials were removed from the mold for subsequent tests. A scanning electron microscope (SEM; Hitachi-S3400, Japan) was used to ob- serve the surface morphologies of the specimens. | [33 empty] | 26.25 | [71 empty] | 25 | [38 empty] | 48.75 | [69 empty] | 26.25 | [119 empty] | 25 | [50 empty] | 48.75 | [137 empty] | 1548 ± 61.28 | [5 empty] | 1019.0 ± 18.54 |  |  |  |  | 935.99 ± 28.193
398 | 400 | 649c361a9ee946b7c103ebd6 | 10.21608/ejchem.2017.1194.1062 | 10.21608/ejchem.2017.1194.1062 | 64970586acd990a5ec0ddef3 | 5.1 | 1 | academic_source | PUBLISHED | 1687959066284 | 1687959066284 | Chitosan/oxidizad nanocellulose (I) | The CS/ONC, were prepared by the solution casting method. CS solution was prepared by mechanically stirring 2% CS (wt/v) in 1% acetic acid solution (v/v) at 50C for 3 hr. The non-dissolved matter and impurities were filltered through nylon filtration membrane. Bio- nanocomposite films were prepared by mixing CS solution with varying fractions of lyophilized ONCI and II from 0 to 10% (wt/wtCS). ONCI and II solution were prepared by an ultrasonic treatment (Falc Instruments, LSB2, 59 kHz) of lyophilized ONC fractions in 10 ml distilled water for 10 min in an ice bath. Bio-nanocomposite blend was homogenized at 13500 rpm for 5 min. The homogenous mixtures were casted into PTFE plates after adding 30% glycerol (wt/wtCS) as a plasticizer and stirring for 1 hr at 50oC. The casted fillms were subsequently dried at 35oC for 18 hr in vented oven. The thickness of all films was around 70 μm. Films were conditioned at 51% RH, using a desiccator containing saturated Mg(NO3)2 solution and 25 oC for 2 days before being tested. | [31 empty] | wt/wtcs |  | 0 | [180 empty] | 0 | [115 empty] | wt/wtcs | [143 empty] | 16.74±1.9 | 113.65±12.6 | 50.80±5.3 | [47 empty] | 7.67±0.85
399 | 401 | 649c361a9ee946b7c103ebd7 | 10.21608/ejchem.2017.1194.1062 | 10.21608/ejchem.2017.1194.1062 | 64970586acd990a5ec0ddef3 | 5.2 | 1 | academic_source | PUBLISHED | 1687959066314 | 1687959066314 | Chitosan/oxidizad nanocellulose (I) | The CS/ONC, were prepared by the solution casting method. CS solution was prepared by mechanically stirring 2% CS (wt/v) in 1% acetic acid solution (v/v) at 50C for 3 hr. The non-dissolved matter and impurities were filltered through nylon filtration membrane. Bio- nanocomposite films were prepared by mixing CS solution with varying fractions of lyophilized ONCI and II from 0 to 10% (wt/wtCS). ONCI and II solution were prepared by an ultrasonic treatment (Falc Instruments, LSB2, 59 kHz) of lyophilized ONC fractions in 10 ml distilled water for 10 min in an ice bath. Bio-nanocomposite blend was homogenized at 13500 rpm for 5 min. The homogenous mixtures were casted into PTFE plates after adding 30% glycerol (wt/wtCS) as a plasticizer and stirring for 1 hr at 50oC. The casted fillms were subsequently dried at 35oC for 18 hr in vented oven. The thickness of all films was around 70 μm. Films were conditioned at 51% RH, using a desiccator containing saturated Mg(NO3)2 solution and 25 oC for 2 days before being tested. | [31 empty] | wt/wtcs |  | 1 | [180 empty] | 1 | [115 empty] | wt/wtcs | [143 empty] | 18.40±3.0 | 117.48±25.4 | 41.69±6.3 | [47 empty] | 10.86±3.56
400 | 402 | 649c361a9ee946b7c103ebd8 | 10.21608/ejchem.2017.1194.1062 | 10.21608/ejchem.2017.1194.1062 | 64970586acd990a5ec0ddef3 | 5.3 | 1 | academic_source | PUBLISHED | 1687959066338 | 1687959066338 | Chitosan/oxidizad nanocellulose (I) | The CS/ONC, were prepared by the solution casting method. CS solution was prepared by mechanically stirring 2% CS (wt/v) in 1% acetic acid solution (v/v) at 50C for 3 hr. The non-dissolved matter and impurities were filltered through nylon filtration membrane. Bio- nanocomposite films were prepared by mixing CS solution with varying fractions of lyophilized ONCI and II from 0 to 10% (wt/wtCS). ONCI and II solution were prepared by an ultrasonic treatment (Falc Instruments, LSB2, 59 kHz) of lyophilized ONC fractions in 10 ml distilled water for 10 min in an ice bath. Bio-nanocomposite blend was homogenized at 13500 rpm for 5 min. The homogenous mixtures were casted into PTFE plates after adding 30% glycerol (wt/wtCS) as a plasticizer and stirring for 1 hr at 50oC. The casted fillms were subsequently dried at 35oC for 18 hr in vented oven. The thickness of all films was around 70 μm. Films were conditioned at 51% RH, using a desiccator containing saturated Mg(NO3)2 solution and 25 oC for 2 days before being tested. | [31 empty] | wt/wtcs |  | 3 | [180 empty] | 3 | [115 empty] | wt/wtcs | [143 empty] | 19.07±2.9 | 112.82±33.4 | 58.24±8.2 | [47 empty] | 13.47±3.02
401 | 403 | 649c361a9ee946b7c103ebd9 | 10.21608/ejchem.2017.1194.1062 | 10.21608/ejchem.2017.1194.1062 | 64970586acd990a5ec0ddef3 | 5.4 | 1 | academic_source | PUBLISHED | 1687959066366 | 1687959066366 | Chitosan/oxidizad nanocellulose (I) | The CS/ONC, were prepared by the solution casting method. CS solution was prepared by mechanically stirring 2% CS (wt/v) in 1% acetic acid solution (v/v) at 50C for 3 hr. The non-dissolved matter and impurities were filltered through nylon filtration membrane. Bio- nanocomposite films were prepared by mixing CS solution with varying fractions of lyophilized ONCI and II from 0 to 10% (wt/wtCS). ONCI and II solution were prepared by an ultrasonic treatment (Falc Instruments, LSB2, 59 kHz) of lyophilized ONC fractions in 10 ml distilled water for 10 min in an ice bath. Bio-nanocomposite blend was homogenized at 13500 rpm for 5 min. The homogenous mixtures were casted into PTFE plates after adding 30% glycerol (wt/wtCS) as a plasticizer and stirring for 1 hr at 50oC. The casted fillms were subsequently dried at 35oC for 18 hr in vented oven. The thickness of all films was around 70 μm. Films were conditioned at 51% RH, using a desiccator containing saturated Mg(NO3)2 solution and 25 oC for 2 days before being tested. | [31 empty] | wt/wtcs |  | 5 | [180 empty] | 5 | [115 empty] | wt/wtcs | [143 empty] | 24.13±4.0 | 238.24±40.1 | 51.78±5.8 | [47 empty] | 17.17±3.50
402 | 404 | 649c361a9ee946b7c103ebda | 10.21608/ejchem.2017.1194.1062 | 10.21608/ejchem.2017.1194.1062 | 64970586acd990a5ec0ddef3 | 5.5 | 1 | academic_source | PUBLISHED | 1687959066391 | 1687959066391 | Chitosan/oxidizad nanocellulose (I) | The CS/ONC, were prepared by the solution casting method. CS solution was prepared by mechanically stirring 2% CS (wt/v) in 1% acetic acid solution (v/v) at 50C for 3 hr. The non-dissolved matter and impurities were filltered through nylon filtration membrane. Bio- nanocomposite films were prepared by mixing CS solution with varying fractions of lyophilized ONCI and II from 0 to 10% (wt/wtCS). ONCI and II solution were prepared by an ultrasonic treatment (Falc Instruments, LSB2, 59 kHz) of lyophilized ONC fractions in 10 ml distilled water for 10 min in an ice bath. Bio-nanocomposite blend was homogenized at 13500 rpm for 5 min. The homogenous mixtures were casted into PTFE plates after adding 30% glycerol (wt/wtCS) as a plasticizer and stirring for 1 hr at 50oC. The casted fillms were subsequently dried at 35oC for 18 hr in vented oven. The thickness of all films was around 70 μm. Films were conditioned at 51% RH, using a desiccator containing saturated Mg(NO3)2 solution and 25 oC for 2 days before being tested. | [31 empty] | wt/wtcs |  | 7 | [180 empty] | 7 | [115 empty] | wt/wtcs | [143 empty] | 31.70±4.3 | 413.28±50.8 | 52.65±8.9 | [47 empty] | 23.82±4.09
403 | 405 | 649c361a9ee946b7c103ebdb | 10.21608/ejchem.2017.1194.1062 | 10.21608/ejchem.2017.1194.1062 | 64970586acd990a5ec0ddef3 | 5.6 | 1 | academic_source | PUBLISHED | 1687959066414 | 1687959066414 | Chitosan/oxidizad nanocellulose (I) | The CS/ONC, were prepared by the solution casting method. CS solution was prepared by mechanically stirring 2% CS (wt/v) in 1% acetic acid solution (v/v) at 50C for 3 hr. The non-dissolved matter and impurities were filltered through nylon filtration membrane. Bio- nanocomposite films were prepared by mixing CS solution with varying fractions of lyophilized ONCI and II from 0 to 10% (wt/wtCS). ONCI and II solution were prepared by an ultrasonic treatment (Falc Instruments, LSB2, 59 kHz) of lyophilized ONC fractions in 10 ml distilled water for 10 min in an ice bath. Bio-nanocomposite blend was homogenized at 13500 rpm for 5 min. The homogenous mixtures were casted into PTFE plates after adding 30% glycerol (wt/wtCS) as a plasticizer and stirring for 1 hr at 50oC. The casted fillms were subsequently dried at 35oC for 18 hr in vented oven. The thickness of all films was around 70 μm. Films were conditioned at 51% RH, using a desiccator containing saturated Mg(NO3)2 solution and 25 oC for 2 days before being tested. | [31 empty] | wt/wtcs |  | 10 | [180 empty] | 10 | [115 empty] | wt/wtcs | [143 empty] | 26.27±4.5 | 437.46±60.2 | 46.05±9.0 | [47 empty] | 33.90±5.57
404 | 406 | 649c361a9ee946b7c103ebdc | 10.21608/ejchem.2017.1194.1062 | 10.21608/ejchem.2017.1194.1062 | 64970586acd990a5ec0ddef3 | 5.7 | 1 | academic_source | PUBLISHED | 1687959066437 | 1687959066437 | Chitosan/oxidizad nanocellulose (II) | The CS/ONC, were prepared by the solution casting method. CS solution was prepared by mechanically stirring 2% CS (wt/v) in 1% acetic acid solution (v/v) at 50C for 3 hr. The non-dissolved matter and impurities were filltered through nylon filtration membrane. Bio- nanocomposite films were prepared by mixing CS solution with varying fractions of lyophilized ONCI and II from 0 to 10% (wt/wtCS). ONCI and II solution were prepared by an ultrasonic treatment (Falc Instruments, LSB2, 59 kHz) of lyophilized ONC fractions in 10 ml distilled water for 10 min in an ice bath. Bio-nanocomposite blend was homogenized at 13500 rpm for 5 min. The homogenous mixtures were casted into PTFE plates after adding 30% glycerol (wt/wtCS) as a plasticizer and stirring for 1 hr at 50oC. The casted fillms were subsequently dried at 35oC for 18 hr in vented oven. The thickness of all films was around 70 μm. Films were conditioned at 51% RH, using a desiccator containing saturated Mg(NO3)2 solution and 25 oC for 2 days before being tested. | [31 empty] | wt/wtcs |  | 1 | [180 empty] | 1 | [115 empty] | wt/wtcs | [143 empty] | 14.51±1.9 | 178.71±25.3 | 29.95±5.4 | [47 empty] | 9.38±1.96
405 | 407 | 649c361a9ee946b7c103ebdd | 10.21608/ejchem.2017.1194.1062 | 10.21608/ejchem.2017.1194.1062 | 64970586acd990a5ec0ddef3 | 5.8 | 1 | academic_source | PUBLISHED | 1687959066463 | 1687959066463 | Chitosan/oxidizad nanocellulose (II) | The CS/ONC, were prepared by the solution casting method. CS solution was prepared by mechanically stirring 2% CS (wt/v) in 1% acetic acid solution (v/v) at 50C for 3 hr. The non-dissolved matter and impurities were filltered through nylon filtration membrane. Bio- nanocomposite films were prepared by mixing CS solution with varying fractions of lyophilized ONCI and II from 0 to 10% (wt/wtCS). ONCI and II solution were prepared by an ultrasonic treatment (Falc Instruments, LSB2, 59 kHz) of lyophilized ONC fractions in 10 ml distilled water for 10 min in an ice bath. Bio-nanocomposite blend was homogenized at 13500 rpm for 5 min. The homogenous mixtures were casted into PTFE plates after adding 30% glycerol (wt/wtCS) as a plasticizer and stirring for 1 hr at 50oC. The casted fillms were subsequently dried at 35oC for 18 hr in vented oven. The thickness of all films was around 70 μm. Films were conditioned at 51% RH, using a desiccator containing saturated Mg(NO3)2 solution and 25 oC for 2 days before being tested. | [31 empty] | wt/wtcs |  | 3 | [180 empty] | 3 | [115 empty] | wt/wtcs | [143 empty] | 16.26±1.8 | 164.45±32.7 | 33.05±4.6 | [47 empty] | 9.03±1.71
406 | 408 | 649c361a9ee946b7c103ebde | 10.21608/ejchem.2017.1194.1062 | 10.21608/ejchem.2017.1194.1062 | 64970586acd990a5ec0ddef3 | 5.9 | 1 | academic_source | PUBLISHED | 1687959066489 | 1687959066489 | Chitosan/oxidizad nanocellulose (II) | The CS/ONC, were prepared by the solution casting method. CS solution was prepared by mechanically stirring 2% CS (wt/v) in 1% acetic acid solution (v/v) at 50C for 3 hr. The non-dissolved matter and impurities were filltered through nylon filtration membrane. Bio- nanocomposite films were prepared by mixing CS solution with varying fractions of lyophilized ONCI and II from 0 to 10% (wt/wtCS). ONCI and II solution were prepared by an ultrasonic treatment (Falc Instruments, LSB2, 59 kHz) of lyophilized ONC fractions in 10 ml distilled water for 10 min in an ice bath. Bio-nanocomposite blend was homogenized at 13500 rpm for 5 min. The homogenous mixtures were casted into PTFE plates after adding 30% glycerol (wt/wtCS) as a plasticizer and stirring for 1 hr at 50oC. The casted fillms were subsequently dried at 35oC for 18 hr in vented oven. The thickness of all films was around 70 μm. Films were conditioned at 51% RH, using a desiccator containing saturated Mg(NO3)2 solution and 25 oC for 2 days before being tested. | [31 empty] | wt/wtcs |  | 5 | [180 empty] | 5 | [115 empty] | wt/wtcs | [143 empty] | 18.66±2.4 | 269.14±45.9 | 38.04±5.7 | [47 empty] | 15.31±2.63
407 | 409 | 649c361a9ee946b7c103ebdf | 10.21608/ejchem.2017.1194.1062 | 10.21608/ejchem.2017.1194.1062 | 64970586acd990a5ec0ddef3 | 5.10 | 1 | academic_source | PUBLISHED | 1687959066514 | 1687959066514 | Chitosan/oxidizad nanocellulose (II) | The CS/ONC, were prepared by the solution casting method. CS solution was prepared by mechanically stirring 2% CS (wt/v) in 1% acetic acid solution (v/v) at 50C for 3 hr. The non-dissolved matter and impurities were filltered through nylon filtration membrane. Bio- nanocomposite films were prepared by mixing CS solution with varying fractions of lyophilized ONCI and II from 0 to 10% (wt/wtCS). ONCI and II solution were prepared by an ultrasonic treatment (Falc Instruments, LSB2, 59 kHz) of lyophilized ONC fractions in 10 ml distilled water for 10 min in an ice bath. Bio-nanocomposite blend was homogenized at 13500 rpm for 5 min. The homogenous mixtures were casted into PTFE plates after adding 30% glycerol (wt/wtCS) as a plasticizer and stirring for 1 hr at 50oC. The casted fillms were subsequently dried at 35oC for 18 hr in vented oven. The thickness of all films was around 70 μm. Films were conditioned at 51% RH, using a desiccator containing saturated Mg(NO3)2 solution and 25 oC for 2 days before being tested. | [31 empty] | wt/wtcs |  | 7 | [180 empty] | 7 | [115 empty] | wt/wtcs | [143 empty] | 24.93±2.5 | 273.26±44.6 | 48.23±4.8 | [47 empty] | 17.30±3.50
408 | 410 | 649c361a9ee946b7c103ebe0 | 10.21608/ejchem.2017.1194.1062 | 10.21608/ejchem.2017.1194.1062 | 64970586acd990a5ec0ddef3 | 5.11 | 1 | academic_source | PUBLISHED | 1687959066540 | 1687959066540 | Chitosan/oxidizad nanocellulose (II) | The CS/ONC, were prepared by the solution casting method. CS solution was prepared by mechanically stirring 2% CS (wt/v) in 1% acetic acid solution (v/v) at 50C for 3 hr. The non-dissolved matter and impurities were filltered through nylon filtration membrane. Bio- nanocomposite films were prepared by mixing CS solution with varying fractions of lyophilized ONCI and II from 0 to 10% (wt/wtCS). ONCI and II solution were prepared by an ultrasonic treatment (Falc Instruments, LSB2, 59 kHz) of lyophilized ONC fractions in 10 ml distilled water for 10 min in an ice bath. Bio-nanocomposite blend was homogenized at 13500 rpm for 5 min. The homogenous mixtures were casted into PTFE plates after adding 30% glycerol (wt/wtCS) as a plasticizer and stirring for 1 hr at 50oC. The casted fillms were subsequently dried at 35oC for 18 hr in vented oven. The thickness of all films was around 70 μm. Films were conditioned at 51% RH, using a desiccator containing saturated Mg(NO3)2 solution and 25 oC for 2 days before being tested. | [31 empty] | wt/wtcs |  | 10 | [180 empty] | 10 | [115 empty] | wt/wtcs | [143 empty] | 16.22±2.7 | 311.23±34.4 | 25.61±4.9 | [47 empty] | 18.65±3.09
409 | 411 | 649c361a9ee946b7c103ebe1 | 10.1038/s41598-021-88002-3 | 10.1038/s41598-021-88002-3 | 64970586acd990a5ec0ddf00 | 6.1 | 1 | academic_source | PUBLISHED | 1687959066564 | 1687959066564 | Starch/Keratin :20:0 | In the preparation of the keratin-starch biocomposite flm, the method described by Tesfaye et al. was followed with little modifcations. Briefy, a 5% starch solution was prepared and gelatinized by heating on an electric heater at 70 °C under constant stirring. Keratin solution was made by adding 5 g keratin powder in 100 mL of 0.1 M NaOH and heated in an electric heater at 70 °C for 20 min with constant stirring. Diferent blends of starch and keratin solutions were then prepared as follow: 20:0 (control), 20:1, 20:3 and 20:5 (starch:keratin v /v). To each starch-keratin blend 1 mL of glycerol was added as plasticizer, afer which the mixture was heated at 70 °C on an electric heater for 10 min, with vigorous stirring before being poured into a glass petri dish and oven-dried at 50 °C for 24 h. Te resulting flm was carefully peeled and kept in a cool dried carton at 25 °C before further analysis. | [66 empty] | 1 | [11 empty] | 0 | [60 empty] | 20 | [119 empty] | 1 | [26 empty] | 0 | [88 empty] | 20 | [98 empty] | 8.3±0.2 |  | 19.7±0.1 | 0.18±0.02
410 | 412 | 649c361a9ee946b7c103ebe2 | 10.1038/s41598-021-88002-3 | 10.1038/s41598-021-88002-3 | 64970586acd990a5ec0ddf00 | 6.2 | 1 | academic_source | PUBLISHED | 1687959066592 | 1687959066592 | Starch/Keratin : 20:1 | In the preparation of the keratin-starch biocomposite flm, the method described by Tesfaye et al.3 was followed with little modifcations. Briefy, a 5% starch solution was prepared and gelatinized by heating on an electric heater at 70 °C under constant stirring. Keratin solution was made by adding 5 g keratin powder in 100 mL of 0.1 M NaOH and heated in an electric heater at 70 °C for 20 min with constant stirring. Diferent blends of starch and keratin solutions were then prepared as follow: 20:0 (control), 20:1, 20:3 and 20:5 (starch:keratin v /v). To each starch-keratin blend 1 mL of glycerol was added as plasticizer, afer which the mixture was heated at 70 °C on an electric heater for 10 min, with vigorous stirring before being poured into a glass petri dish and oven-dried at 50 °C for 24 h. Te resulting flm was carefully peeled and kept in a cool dried carton at 25 °C before further analysis | [66 empty] | 1 | [11 empty] | 1 | [60 empty] | 20 | [119 empty] | 1 | [26 empty] | 1 | [88 empty] | 20 | [98 empty] | 9.2±0.1 |  | 20.5±0.3 | 0.23±0.03
411 | 413 | 649c361a9ee946b7c103ebe3 | 10.1038/s41598-021-88002-3 | 10.1038/s41598-021-88002-3 | 64970586acd990a5ec0ddf00 | 6.3 | 1 | academic_source | PUBLISHED | 1687959066620 | 1687959066620 | Starch/Keratin h20:3 | In the preparation of the keratin-starch biocomposite flm, the method described by Tesfaye et al.3 was followed with little modifcations. Briefy, a 5% starch solution was prepared and gelatinized by heating on an electric heater at 70 °C under constant stirring. Keratin solution was made by adding 5 g keratin powder in 100 mL of 0.1 M NaOH and heated in an electric heater at 70 °C for 20 min with constant stirring. Diferent blends of starch and keratin solutions were then prepared as follow: 20:0 (control), 20:1, 20:3 and 20:5 (starch:keratin v /v). To each starch-keratin blend 1 mL of glycerol was added as plasticizer, afer which the mixture was heated at 70 °C on an electric heater for 10 min, with vigorous stirring before being poured into a glass petri dish and oven-dried at 50 °C for 24 h. Te resulting flm was carefully peeled and kept in a cool dried carton at 25 °C before further analysis | [66 empty] | 1 | [11 empty] | 3 | [60 empty] | 20 | [119 empty] | 1 | [26 empty] | 3 | [88 empty] | 20 | [98 empty] | 11.5±0.3 |  | 28.1±0.3 | 0.35±0.03
412 | 414 | 649c361a9ee946b7c103ebe4 | 10.1038/s41598-021-88002-3 | 10.1038/s41598-021-88002-3 | 64970586acd990a5ec0ddf00 | 6.4 | 1 | academic_source | PUBLISHED | 1687959066642 | 1687959066642 | Starch/Keratin 20:5 | In the preparation of the keratin-starch biocomposite flm, the method described by Tesfaye et al.3 was followed with little modifcations. Briefy, a 5% starch solution was prepared and gelatinized by heating on an electric heater at 70 °C under constant stirring. Keratin solution was made by adding 5 g keratin powder in 100 mL of 0.1 M NaOH and heated in an electric heater at 70 °C for 20 min with constant stirring. Diferent blends of starch and keratin solutions were then prepared as follow: 20:0 (control), 20:1, 20:3 and 20:5 (starch:keratin v /v). To each starch-keratin blend 1 mL of glycerol was added as plasticizer, afer which the mixture was heated at 70 °C on an electric heater for 10 min, with vigorous stirring before being poured into a glass petri dish and oven-dried at 50 °C for 24 h. Te resulting flm was carefully peeled and kept in a cool dried carton at 25 °C before further analysis | [66 empty] | 1 | [11 empty] | 5 | [60 empty] | 20 | [119 empty] | 1 | [26 empty] | 5 | [88 empty] | 20 | [98 empty] | 13.8±0.2 |  | 33.3± 0 | 0.35±0.04
413 | 415 | 649c361a9ee946b7c103ebe5 | 10.1016/j.sjbs.2020.12.038 | 10.1016/j.sjbs.2020.12.038 | 64970586acd990a5ec0ddf06 | 7.1 | 1 | academic_source | PUBLISHED | 1687959066664 | 1687959066664 | Banana Peel/ Glycerol/ Sorbitol/Filler | Banana peel bioplastic (BPP) was produced using slightly modified methods of (Astuti and Erprihana, 2014; Astuti and Erprihana,2014) and (Yaradoddi et al., 2016; Yaradoddi et al., 2016). Peels were washed properly and then reduced in size using scissors followed by boiling in water for 30 min. The water was stained and thrown away, while the peels were kept to dry. When dry the peels were made into a paste using a blender. Aqueous acetic acid (5%) solution, plasticizers and water are the main ingredients. A total of 12 samples were produced (BPP1 - BPP12), varying the amount of the main ingredients such as plasticizer content (glycerol, sorbitol and their 1:1 combination) and potato peels powder filler content in (0:100, 5:95 and 10:90% w/v) to produce a variety of different samples, the composition ofwhich is given in the In order to synthesize the bioplastic samples, the required amount of paste of banana peels, 5 ml aqueous acetic acid (5%) solution and 5 ml/5 g of plasticizer as well as the required amount of reinforcement filler were added in a beaker, and stirred thor- oughly. The mixture was boiled at 220 °C for 15 min while continuously being stirred. Then the cooked mixture was spread into a petri dish lined with aluminium foil and allowed to dry at room temperature for 24 h, followed by heating again in oven at 85 °C for 2 h. The bioplastic was again allowed to cool down properly before removing it from the foil. | [14 empty] | 20 | [51 empty] | 5 | [59 empty] | 20 | [48 empty] | 20 | [83 empty] | 5 | [101 empty] | 20
414 | 416 | 649c361a9ee946b7c103ebe6 | 10.1016/j.sjbs.2020.12.038 | 10.1016/j.sjbs.2020.12.038 | 64970586acd990a5ec0ddf06 | 7.2 | 1 | academic_source | PUBLISHED | 1687959066687 | 1687959066687 | Banana Peel/ Glycerol/ Sorbitol/Filler | Banana peel bioplastic (BPP) was produced using slightly modified methods of (Astuti and Erprihana, 2014; Astuti and Erprihana,2014) and (Yaradoddi et al., 2016; Yaradoddi et al., 2016).Peels were washed properly and then reduced in size using scissors followed by boiling in water for 30 min. The water was stained and thrown away, while the peels were kept to dry. When dry the peels were made into a paste using a blender. Aqueous acetic acid (5%) solution, plasticizers and water are the main ingredients. A total of 12 samples were produced (BPP1 - BPP12), varying the amount of the main ingredients such as plasticizer content (glycerol, sorbitol and their 1:1 combination) and potato peels powder filler content in (0:100, 5:95 and 10:90% w/v) to produce a variety of different samples, the composition ofwhich is given in the In order to synthesize the bioplastic samples, the required amount of paste of banana peels, 5 ml aqueous acetic acid (5%) solution and 5 ml/5 g of plasticizer as well as the required amount of reinforcement filler were added in a beaker, and stirred thor- oughly. The mixture was boiled at 220 °C for 15 min while continuously being stirred. Then the cooked mixture was spread into a petri dish lined with aluminium foil and allowed to dry at room temperature for 24 h, followed by heating again in oven at 85 °C for 2 h. The bioplastic was again allowed to cool down properly before removing it from the foil." | [14 empty] | 20 | [51 empty] | 5 | [59 empty] | 20 | [48 empty] | 20 | [83 empty] | 5 | [101 empty] | 20
415 | 417 | 649c361a9ee946b7c103ebe7 | 10.1016/j.sjbs.2020.12.038 | 10.1016/j.sjbs.2020.12.038 | 64970586acd990a5ec0ddf06 | 7.3 | 1 | academic_source | PUBLISHED | 1687959066709 | 1687959066709 | Banana Peel/ Glycerol/ Sorbitol/Filler | Banana peel bioplastic (BPP) was produced using slightly modified methods of (Astuti and Erprihana, 2014; Astuti and Erprihana,2014) and (Yaradoddi et al., 2016; Yaradoddi et al., 2016).Peels were washed properly and then reduced in size using scissors followed by boiling in water for 30 min. The water was stained and thrown away, while the peels were kept to dry. When dry the peels were made into a paste using a blender. Aqueous acetic acid (5%) solution, plasticizers and water are the main ingredients. A total of 12 samples were produced (BPP1 - BPP12), varying the amount of the main ingredients such as plasticizer content (glycerol, sorbitol and their 1:1 combination) and potato peels powder filler content in (0:100, 5:95 and 10:90% w/v) to produce a variety of different samples, the composition ofwhich is given in the In order to synthesize the bioplastic samples, the required amount of paste of banana peels, 5 ml aqueous acetic acid (5%) solution and 5 ml/5 g of plasticizer as well as the required amount of reinforcement filler were added in a beaker, and stirred thor- oughly. The mixture was boiled at 220 °C for 15 min while continuously being stirred. Then the cooked mixture was spread into a petri dish lined with aluminium foil and allowed to dry at room temperature for 24 h, followed by heating again in oven at 85 °C for 2 h. The bioplastic was again allowed to cool down properly before removing it from the foil." | [14 empty] | 20 | [51 empty] | 5 | [59 empty] | 20 | [48 empty] | 20 | [83 empty] | 5 | [101 empty] | 20
416 | 418 | 649c361a9ee946b7c103ebe8 | 10.1016/j.sjbs.2020.12.038 | 10.1016/j.sjbs.2020.12.038 | 64970586acd990a5ec0ddf06 | 7.4 | 1 | academic_source | PUBLISHED | 1687959066730 | 1687959066730 | Banana Peel/ Glycerol/ Sorbitol/Filler | Banana peel bioplastic (BPP) was produced using slightly modified methods of (Astuti and Erprihana, 2014; Astuti and Erprihana,2014) and (Yaradoddi et al., 2016; Yaradoddi et al., 2016).Peels were washed properly and then reduced in size using scissors followed by boiling in water for 30 min. The water was stained and thrown away, while the peels were kept to dry. When dry the peels were made into a paste using a blender. Aqueous acetic acid (5%) solution, plasticizers and water are the main ingredients. A total of 12 samples were produced (BPP1 - BPP12), varying the amount of the main ingredients such as plasticizer content (glycerol, sorbitol and their 1:1 combination) and potato peels powder filler content in (0:100, 5:95 and 10:90% w/v) to produce a variety of different samples, the composition ofwhich is given in the In order to synthesize the bioplastic samples, the required amount of paste of banana peels, 5 ml aqueous acetic acid (5%) solution and 5 ml/5 g of plasticizer as well as the required amount of reinforcement filler were added in a beaker, and stirred thor- oughly. The mixture was boiled at 220 °C for 15 min while continuously being stirred. Then the cooked mixture was spread into a petri dish lined with aluminium foil and allowed to dry at room temperature for 24 h, followed by heating again in oven at 85 °C for 2 h. The bioplastic was again allowed to cool down properly before removing it from the foil." | [14 empty] | 20 | [51 empty] | 5 | [59 empty] | 20 | [48 empty] | 20 | [83 empty] | 5 | [101 empty] | 20
417 | 419 | 649c361a9ee946b7c103ebe9 | 10.1016/j.sjbs.2020.12.038 | 10.1016/j.sjbs.2020.12.038 | 64970586acd990a5ec0ddf06 | 7.5 | 1 | academic_source | PUBLISHED | 1687959066752 | 1687959066752 | Banana Peel/ Glycerol/ Sorbitol/Filler | Banana peel bioplastic (BPP) was produced using slightly modified methods of (Astuti and Erprihana, 2014; Astuti and Erprihana,2014) and (Yaradoddi et al., 2016; Yaradoddi et al., 2016).Peels were washed properly and then reduced in size using scissors followed by boiling in water for 30 min. The water was stained and thrown away, while the peels were kept to dry. When dry the peels were made into a paste using a blender. Aqueous acetic acid (5%) solution, plasticizers and water are the main ingredients. A total of 12 samples were produced (BPP1 - BPP12), varying the amount of the main ingredients such as plasticizer content (glycerol, sorbitol and their 1:1 combination) and potato peels powder filler content in (0:100, 5:95 and 10:90% w/v) to produce a variety of different samples, the composition ofwhich is given in the In order to synthesize the bioplastic samples, the required amount of paste of banana peels, 5 ml aqueous acetic acid (5%) solution and 5 ml/5 g of plasticizer as well as the required amount of reinforcement filler were added in a beaker, and stirred thor- oughly. The mixture was boiled at 220 °C for 15 min while continuously being stirred. Then the cooked mixture was spread into a petri dish lined with aluminium foil and allowed to dry at room temperature for 24 h, followed by heating again in oven at 85 °C for 2 h. The bioplastic was again allowed to cool down properly before removing it from the foil." | [14 empty] | 20 | [51 empty] | 5 | [59 empty] | 20 | [48 empty] | 20 | [83 empty] | 5 | [101 empty] | 20
418 | 420 | 649c361a9ee946b7c103ebea | 10.1016/j.sjbs.2020.12.038 | 10.1016/j.sjbs.2020.12.038 | 64970586acd990a5ec0ddf06 | 7.6 | 1 | academic_source | PUBLISHED | 1687959066773 | 1687959066773 | Banana Peel/ Glycerol/ Sorbitol/Filler | Banana peel bioplastic (BPP) was produced using slightly modified methods of (Astuti and Erprihana, 2014; Astuti and Erprihana,2014) and (Yaradoddi et al., 2016; Yaradoddi et al., 2016).Peels were washed properly and then reduced in size using scissors followed by boiling in water for 30 min. The water was stained and thrown away, while the peels were kept to dry. When dry the peels were made into a paste using a blender. Aqueous acetic acid (5%) solution, plasticizers and water are the main ingredients. A total of 12 samples were produced (BPP1 - BPP12), varying the amount of the main ingredients such as plasticizer content (glycerol, sorbitol and their 1:1 combination) and potato peels powder filler content in (0:100, 5:95 and 10:90% w/v) to produce a variety of different samples, the composition ofwhich is given in the In order to synthesize the bioplastic samples, the required amount of paste of banana peels, 5 ml aqueous acetic acid (5%) solution and 5 ml/5 g of plasticizer as well as the required amount of reinforcement filler were added in a beaker, and stirred thor- oughly. The mixture was boiled at 220 °C for 15 min while continuously being stirred. Then the cooked mixture was spread into a petri dish lined with aluminium foil and allowed to dry at room temperature for 24 h, followed by heating again in oven at 85 °C for 2 h. The bioplastic was again allowed to cool down properly before removing it from the foil." | [14 empty] | 20 | [51 empty] | 5 | [59 empty] | 20 | [48 empty] | 20 | [83 empty] | 5 | [101 empty] | 20
419 | 421 | 649c361a9ee946b7c103ebeb | 10.1016/j.sjbs.2020.12.038 | 10.1016/j.sjbs.2020.12.038 | 64970586acd990a5ec0ddf06 | 7.7 | 1 | academic_source | PUBLISHED | 1687959066797 | 1687959066797 | Banana Peel/ Glycerol/ Sorbitol/Filler | Banana peel bioplastic (BPP) was produced using slightly modified methods of (Astuti and Erprihana, 2014; Astuti and Erprihana,2014) and (Yaradoddi et al., 2016; Yaradoddi et al., 2016).Peels were washed properly and then reduced in size using scissors followed by boiling in water for 30 min. The water was stained and thrown away, while the peels were kept to dry. When dry the peels were made into a paste using a blender. Aqueous acetic acid (5%) solution, plasticizers and water are the main ingredients. A total of 12 samples were produced (BPP1 - BPP12), varying the amount of the main ingredients such as plasticizer content (glycerol, sorbitol and their 1:1 combination) and potato peels powder filler content in (0:100, 5:95 and 10:90% w/v) to produce a variety of different samples, the composition ofwhich is given in the In order to synthesize the bioplastic samples, the required amount of paste of banana peels, 5 ml aqueous acetic acid (5%) solution and 5 ml/5 g of plasticizer as well as the required amount of reinforcement filler were added in a beaker, and stirred thor- oughly. The mixture was boiled at 220 °C for 15 min while continuously being stirred. Then the cooked mixture was spread into a petri dish lined with aluminium foil and allowed to dry at room temperature for 24 h, followed by heating again in oven at 85 °C for 2 h. The bioplastic was again allowed to cool down properly before removing it from the foil." | [14 empty] | 20 | [51 empty] | 5 | [59 empty] | 20 | [48 empty] | 20 | [83 empty] | 5 | [101 empty] | 20
420 | 422 | 649c361a9ee946b7c103ebec | 10.1016/j.sjbs.2020.12.038 | 10.1016/j.sjbs.2020.12.038 | 64970586acd990a5ec0ddf06 | 7.8 | 1 | academic_source | PUBLISHED | 1687959066821 | 1687959066821 | Banana Peel/ Glycerol/ Sorbitol/Filler | Banana peel bioplastic (BPP) was produced using slightly modified methods of (Astuti and Erprihana, 2014; Astuti and Erprihana,2014) and (Yaradoddi et al., 2016; Yaradoddi et al., 2016).Peels were washed properly and then reduced in size using scissors followed by boiling in water for 30 min. The water was stained and thrown away, while the peels were kept to dry. When dry the peels were made into a paste using a blender. Aqueous acetic acid (5%) solution, plasticizers and water are the main ingredients. A total of 12 samples were produced (BPP1 - BPP12), varying the amount of the main ingredients such as plasticizer content (glycerol, sorbitol and their 1:1 combination) and potato peels powder filler content in (0:100, 5:95 and 10:90% w/v) to produce a variety of different samples, the composition ofwhich is given in the In order to synthesize the bioplastic samples, the required amount of paste of banana peels, 5 ml aqueous acetic acid (5%) solution and 5 ml/5 g of plasticizer as well as the required amount of reinforcement filler were added in a beaker, and stirred thor- oughly. The mixture was boiled at 220 °C for 15 min while continuously being stirred. Then the cooked mixture was spread into a petri dish lined with aluminium foil and allowed to dry at room temperature for 24 h, followed by heating again in oven at 85 °C for 2 h. The bioplastic was again allowed to cool down properly before removing it from the foil. | [14 empty] | 20 | [51 empty] | 5 | [59 empty] | 20 | [48 empty] | 20 | [83 empty] | 5 | [101 empty] | 20
421 | 423 | 649c361a9ee946b7c103ebed | 10.1016/j.sjbs.2020.12.038 | 10.1016/j.sjbs.2020.12.038 | 64970586acd990a5ec0ddf06 | 7.9 | 1 | academic_source | PUBLISHED | 1687959066842 | 1687959066842 | Banana Peel/ Glycerol/ Sorbitol/Filler | Banana peel bioplastic (BPP) was produced using slightly modified methods of (Astuti and Erprihana, 2014; Astuti and Erprihana,2014) and (Yaradoddi et al., 2016; Yaradoddi et al., 2016).Peels were washed properly and then reduced in size using scissors followed by boiling in water for 30 min. The water was stained and thrown away, while the peels were kept to dry. When dry the peels were made into a paste using a blender. Aqueous acetic acid (5%) solution, plasticizers and water are the main ingredients. A total of 12 samples were produced (BPP1 - BPP12), varying the amount of the main ingredients such as plasticizer content (glycerol, sorbitol and their 1:1 combination) and potato peels powder filler content in (0:100, 5:95 and 10:90% w/v) to produce a variety of different samples, the composition ofwhich is given in the In order to synthesize the bioplastic samples, the required amount of paste of banana peels, 5 ml aqueous acetic acid (5%) solution and 5 ml/5 g of plasticizer as well as the required amount of reinforcement filler were added in a beaker, and stirred thor- oughly. The mixture was boiled at 220 °C for 15 min while continuously being stirred. Then the cooked mixture was spread into a petri dish lined with aluminium foil and allowed to dry at room temperature for 24 h, followed by heating again in oven at 85 °C for 2 h. The bioplastic was again allowed to cool down properly before removing it from the foil. | [14 empty] | 20 | [51 empty] | 5 | [59 empty] | 20 | [48 empty] | 20 | [83 empty] | 5 | [101 empty] | 20
422 | 424 | 649c361a9ee946b7c103ebee | 10.1016/j.sjbs.2020.12.038 | 10.1016/j.sjbs.2020.12.038 | 64970586acd990a5ec0ddf06 | 7.10 | 1 | academic_source | PUBLISHED | 1687959066874 | 1687959066874 | Banana Peel/ Glycerol/ Sorbitol/Filler | Banana peel bioplastic (BPP) was produced using slightly modified methods of (Astuti and Erprihana, 2014; Astuti and Erprihana,2014) and (Yaradoddi et al., 2016; Yaradoddi et al., 2016).Peels were washed properly and then reduced in size using scissors followed by boiling in water for 30 min. The water was stained and thrown away, while the peels were kept to dry. When dry the peels were made into a paste using a blender. Aqueous acetic acid (5%) solution, plasticizers and water are the main ingredients. A total of 12 samples were produced (BPP1 - BPP12), varying the amount of the main ingredients such as plasticizer content (glycerol, sorbitol and their 1:1 combination) and potato peels powder filler content in (0:100, 5:95 and 10:90% w/v) to produce a variety of different samples, the composition ofwhich is given in the In order to synthesize the bioplastic samples, the required amount of paste of banana peels, 5 ml aqueous acetic acid (5%) solution and 5 ml/5 g of plasticizer as well as the required amount of reinforcement filler were added in a beaker, and stirred thor- oughly. The mixture was boiled at 220 °C for 15 min while continuously being stirred. Then the cooked mixture was spread into a petri dish lined with aluminium foil and allowed to dry at room temperature for 24 h, followed by heating again in oven at 85 °C for 2 h. The bioplastic was again allowed to cool down properly before removing it from the foil. | [14 empty] | 20 | [51 empty] | 5 | [59 empty] | 20 | [48 empty] | 20 | [83 empty] | 5 | [101 empty] | 20
423 | 425 | 649c361a9ee946b7c103ebef | 10.1016/j.sjbs.2020.12.038 | 10.1016/j.sjbs.2020.12.038 | 64970586acd990a5ec0ddf06 | 7.11 | 1 | academic_source | PUBLISHED | 1687959066898 | 1687959066898 | Banana Peel/ Glycerol/ Sorbitol/Filler | Banana peel bioplastic (BPP) was produced using slightly modified methods of (Astuti and Erprihana, 2014; Astuti and Erprihana,2014) and (Yaradoddi et al., 2016; Yaradoddi et al., 2016).Peels were washed properly and then reduced in size using scissors followed by boiling in water for 30 min. The water was stained and thrown away, while the peels were kept to dry. When dry the peels were made into a paste using a blender. Aqueous acetic acid (5%) solution, plasticizers and water are the main ingredients. A total of 12 samples were produced (BPP1 - BPP12), varying the amount of the main ingredients such as plasticizer content (glycerol, sorbitol and their 1:1 combination) and potato peels powder filler content in (0:100, 5:95 and 10:90% w/v) to produce a variety of different samples, the composition ofwhich is given in the In order to synthesize the bioplastic samples, the required amount of paste of banana peels, 5 ml aqueous acetic acid (5%) solution and 5 ml/5 g of plasticizer as well as the required amount of reinforcement filler were added in a beaker, and stirred thor- oughly. The mixture was boiled at 220 °C for 15 min while continuously being stirred. Then the cooked mixture was spread into a petri dish lined with aluminium foil and allowed to dry at room temperature for 24 h, followed by heating again in oven at 85 °C for 2 h. The bioplastic was again allowed to cool down properly before removing it from the foil. | [14 empty] | 20 | [51 empty] | 5 | [59 empty] | 20 | [48 empty] | 20 | [83 empty] | 5 | [101 empty] | 20
424 | 426 | 649c361a9ee946b7c103ebf0 | 10.1016/j.sjbs.2020.12.038 | 10.1016/j.sjbs.2020.12.038 | 64970586acd990a5ec0ddf06 | 7.12 | 1 | academic_source | PUBLISHED | 1687959066925 | 1687959066925 | Banana Peel/ Glycerol/ Sorbitol/Filler | Banana peel bioplastic (BPP) was produced using slightly modified methods of (Astuti and Erprihana, 2014; Astuti and Erprihana,2014) and (Yaradoddi et al., 2016; Yaradoddi et al., 2016).Peels were washed properly and then reduced in size using scissors followed by boiling in water for 30 min. The water was stained and thrown away, while the peels were kept to dry. When dry the peels were made into a paste using a blender. Aqueous acetic acid (5%) solution, plasticizers and water are the main ingredients. A total of 12 samples were produced (BPP1 - BPP12), varying the amount of the main ingredients such as plasticizer content (glycerol, sorbitol and their 1:1 combination) and potato peels powder filler content in (0:100, 5:95 and 10:90% w/v) to produce a variety of different samples, the composition ofwhich is given in the In order to synthesize the bioplastic samples, the required amount of paste of banana peels, 5 ml aqueous acetic acid (5%) solution and 5 ml/5 g of plasticizer as well as the required amount of reinforcement filler were added in a beaker, and stirred thor- oughly. The mixture was boiled at 220 °C for 15 min while continuously being stirred. Then the cooked mixture was spread into a petri dish lined with aluminium foil and allowed to dry at room temperature for 24 h, followed by heating again in oven at 85 °C for 2 h. The bioplastic was again allowed to cool down properly before removing it from the foil. | [14 empty] | 20 | [51 empty] | 5 | [59 empty] | 20 | [48 empty] | 20 | [83 empty] | 5 | [101 empty] | 20
425 | 427 | 649c361a9ee946b7c103ebf1 | 10.1016/j.sjbs.2020.12.038 | 10.1016/j.sjbs.2020.12.038 | 64970586acd990a5ec0ddf06 | 7.13 | 1 | academic_source | PUBLISHED | 1687959066950 | 1687959066950 | Banana Peel/ Starch/ Glycerol/ Sorbitol/Filler | Banana peel bioplastic (BPP) was produced using slightly modified methods of (Astuti and Erprihana, 2014; Astuti and Erprihana,2014) and (Yaradoddi et al., 2016; Yaradoddi et al., 2016).Peels were washed properly and then reduced in size using scissors followed by boiling in water for 30 min. The water was stained and thrown away, while the peels were kept to dry. When dry the peels were made into a paste using a blender. Aqueous acetic acid (5%) solution, plasticizers and water are the main ingredients. A total of 12 samples were produced (BPP1 - BPP12), varying the amount of the main ingredients such as plasticizer content (glycerol, sorbitol and their 1:1 combination) and potato peels powder filler content in (0:100, 5:95 and 10:90% w/v) to produce a variety of different samples, the composition ofwhich is given in the In order to synthesize the bioplastic samples, the required amount of paste of banana peels, 5 ml aqueous acetic acid (5%) solution and 5 ml/5 g of plasticizer as well as the required amount of reinforcement filler were added in a beaker, and stirred thor- oughly. The mixture was boiled at 220 °C for 15 min while continuously being stirred. Then the cooked mixture was spread into a petri dish lined with aluminium foil and allowed to dry at room temperature for 24 h, followed by heating again in oven at 85 °C for 2 h. The bioplastic was again allowed to cool down properly before removing it from the foil. | [14 empty] | 20 | [51 empty] | 5 | [59 empty] | 20 | [48 empty] | 20 | [83 empty] | 5 | [101 empty] | 20
426 | 428 | 649c361a9ee946b7c103ebf2 | 10.1016/j.sjbs.2020.12.038 | 10.1016/j.sjbs.2020.12.038 | 64970586acd990a5ec0ddf06 | 7.14 | 1 | academic_source | PUBLISHED | 1687959066973 | 1687959066973 | Banana Peel/ Starch/ Glycerol/ Sorbitol/Filler | Banana peel paste was prepared using the method mentioned above. Cornstarch solution (20% w/v) was obtained through dissolution of 20 g of cornstarch powder in required quantity of distilled water and then addition of more distilled water till the volume became exactly 100 ml; while the rice starch solution was obtained through boiling rice in water for 30 min, filtering the starchy water and then boiling it to reduce its volume to 50%.These three ingredients, paste of banana peels (16 ml), Corn- starch solution (20% w/v) (12 ml) and rice starch solution (12 ml) were mixed in a ratio 40:30:30 respectively to get a 40 ml composite. Aqueous acetic acid (5%) solution, plasticizers and water are the other main ingredients. A total of 12 samples were produced (COM1 - COM12), varying the amount of the main ingredients such as plasticizer content (glycerol, sorbitol and their 1:1 combination) and sawdust powder filler content in (0:100, 5:95 and 10:90% w/v) to produce a variety of different samples, the composition of which is given in the (Table 3). In order to synthesize the bioplastic samples, the required amount of composite starch solution, 5 ml aqueous acetic acid (5%) solution and 5 ml/5 g of plasticizer as well as the required amount of reinforcement filler were added in a beaker, and stirred thoroughly. The mixture was boiled at 220 °C for 15 min while continuously being stirred. Then the cooked mixture was spread into a petri dish lined with aluminium foil and allowed to dry at room temperature for 24 h, followed by heating again in oven at 85 °C for 2 h. The bioplastic was again allowed to cool down properly before removing it from the foil. | [14 empty] | 20 | [51 empty] | 5 | [59 empty] | 20 | [48 empty] | 20 | [83 empty] | 5 | [101 empty] | 20
427 | 429 | 649c361b9ee946b7c103ebf3 | 10.1016/j.sjbs.2020.12.038 | 10.1016/j.sjbs.2020.12.038 | 64970586acd990a5ec0ddf06 | 7.15 | 1 | academic_source | PUBLISHED | 1687959067006 | 1687959067006 | Banana Peel/ Starch/ Glycerol/ Sorbitol/Filler | Banana peel paste was prepared using the method mentioned above. Cornstarch solution (20% w/v) was obtained through dissolution of 20 g of cornstarch powder in required quantity of distilled water and then addition of more distilled water till the volume became exactly 100 ml; while the rice starch solution was obtained through boiling rice in water for 30 min, filtering the starchy water and then boiling it to reduce its volume to 50%.These three ingredients, paste of banana peels (16 ml), Corn- starch solution (20% w/v) (12 ml) and rice starch solution (12 ml) were mixed in a ratio 40:30:30 respectively to get a 40 ml composite. Aqueous acetic acid (5%) solution, plasticizers and water are the other main ingredients. A total of 12 samples were produced (COM1 - COM12), varying the amount of the main ingredients such as plasticizer content (glycerol, sorbitol and their 1:1 combination) and sawdust powder filler content in (0:100, 5:95 and 10:90% w/v) to produce a variety of different samples, the composition of which is given in the (Table 3). In order to synthesize the bioplastic samples, the required amount of composite starch solution, 5 ml aqueous acetic acid (5%) solution and 5 ml/5 g of plasticizer as well as the required amount of reinforcement filler were added in a beaker, and stirred thoroughly. The mixture was boiled at 220 °C for 15 min while continuously being stirred. Then the cooked mixture was spread into a petri dish lined with aluminium foil and allowed to dry at room temperature for 24 h, followed by heating again in oven at 85 °C for 2 h. The bioplastic was again allowed to cool down properly before removing it from the foil | [14 empty] | 20 | [51 empty] | 5 | [59 empty] | 20 | [48 empty] | 20 | [83 empty] | 5 | [101 empty] | 20
428 | 430 | 649c361b9ee946b7c103ebf4 | 10.1016/j.sjbs.2020.12.038 | 10.1016/j.sjbs.2020.12.038 | 64970586acd990a5ec0ddf06 | 7.16 | 1 | academic_source | PUBLISHED | 1687959067032 | 1687959067032 | Banana Peel/ Starch/ Glycerol/ Sorbitol/Filler | Banana peel paste was prepared using the method mentioned above. Cornstarch solution (20% w/v) was obtained through dissolution of 20 g of cornstarch powder in required quantity of distilled water and then addition of more distilled water till the volume became exactly 100 ml; while the rice starch solution was obtained through boiling rice in water for 30 min, filtering the starchy water and then boiling it to reduce its volume to 50%.These three ingredients, paste of banana peels (16 ml), Corn- starch solution (20% w/v) (12 ml) and rice starch solution (12 ml) were mixed in a ratio 40:30:30 respectively to get a 40 ml composite. Aqueous acetic acid (5%) solution, plasticizers and water are the other main ingredients. A total of 12 samples were produced (COM1 - COM12), varying the amount of the main ingredients such as plasticizer content (glycerol, sorbitol and their 1:1 combination) and sawdust powder filler content in (0:100, 5:95 and 10:90% w/v) to produce a variety of different samples, the composition of which is given in the (Table 3). In order to synthesize the bioplastic samples, the required amount of composite starch solution, 5 ml aqueous acetic acid (5%) solution and 5 ml/5 g of plasticizer as well as the required amount of reinforcement filler were added in a beaker, and stirred thoroughly. The mixture was boiled at 220 °C for 15 min while continuously being stirred. Then the cooked mixture was spread into a petri dish lined with aluminium foil and allowed to dry at room temperature for 24 h, followed by heating again in oven at 85 °C for 2 h. The bioplastic was again allowed to cool down properly before removing it from the foil | [14 empty] | 20 | [51 empty] | 5 | [59 empty] | 20 | [48 empty] | 20 | [83 empty] | 5 | [101 empty] | 20
429 | 431 | 649c361b9ee946b7c103ebf5 | 10.1016/j.sjbs.2020.12.038 | 10.1016/j.sjbs.2020.12.038 | 64970586acd990a5ec0ddf06 | 7.17 | 1 | academic_source | PUBLISHED | 1687959067055 | 1687959067055 | Banana Peel/ Starch/ Glycerol/ Sorbitol/Filler | Banana peel paste was prepared using the method mentioned above. Cornstarch solution (20% w/v) was obtained through dissolution of 20 g of cornstarch powder in required quantity of distilled water and then addition of more distilled water till the volume became exactly 100 ml; while the rice starch solution was obtained through boiling rice in water for 30 min, filtering the starchy water and then boiling it to reduce its volume to 50%.These three ingredients, paste of banana peels (16 ml), Corn- starch solution (20% w/v) (12 ml) and rice starch solution (12 ml) were mixed in a ratio 40:30:30 respectively to get a 40 ml composite. Aqueous acetic acid (5%) solution, plasticizers and water are the other main ingredients. A total of 12 samples were produced (COM1 - COM12), varying the amount of the main ingredients such as plasticizer content (glycerol, sorbitol and their 1:1 combination) and sawdust powder filler content in (0:100, 5:95 and 10:90% w/v) to produce a variety of different samples, the composition of which is given in the (Table 3). In order to synthesize the bioplastic samples, the required amount of composite starch solution, 5 ml aqueous acetic acid (5%) solution and 5 ml/5 g of plasticizer as well as the required amount of reinforcement filler were added in a beaker, and stirred thoroughly. The mixture was boiled at 220 °C for 15 min while continuously being stirred. Then the cooked mixture was spread into a petri dish lined with aluminium foil and allowed to dry at room temperature for 24 h, followed by heating again in oven at 85 °C for 2 h. The bioplastic was again allowed to cool down properly before removing it from the foil | [14 empty] | 20 | [51 empty] | 5 | [59 empty] | 20 | [48 empty] | 20 | [83 empty] | 5 | [101 empty] | 20
430 | 432 | 649c361b9ee946b7c103ebf6 | 10.1016/j.sjbs.2020.12.038 | 10.1016/j.sjbs.2020.12.038 | 64970586acd990a5ec0ddf06 | 7.18 | 1 | academic_source | PUBLISHED | 1687959067084 | 1687959067084 | Banana Peel/ Starch/ Glycerol/ Sorbitol/Filler | Banana peel paste was prepared using the method mentioned above. Cornstarch solution (20% w/v) was obtained through dissolution of 20 g of cornstarch powder in required quantity of distilled water and then addition of more distilled water till the volume became exactly 100 ml; while the rice starch solution was obtained through boiling rice in water for 30 min, filtering the starchy water and then boiling it to reduce its volume to 50%.These three ingredients, paste of banana peels (16 ml), Corn- starch solution (20% w/v) (12 ml) and rice starch solution (12 ml) were mixed in a ratio 40:30:30 respectively to get a 40 ml composite. Aqueous acetic acid (5%) solution, plasticizers and water are the other main ingredients. A total of 12 samples were produced (COM1 - COM12), varying the amount of the main ingredients such as plasticizer content (glycerol, sorbitol and their 1:1 combination) and sawdust powder filler content in (0:100, 5:95 and 10:90% w/v) to produce a variety of different samples, the composition of which is given in the (Table 3). In order to synthesize the bioplastic samples, the required amount of composite starch solution, 5 ml aqueous acetic acid (5%) solution and 5 ml/5 g of plasticizer as well as the required amount of reinforcement filler were added in a beaker, and stirred thoroughly. The mixture was boiled at 220 °C for 15 min while continuously being stirred. Then the cooked mixture was spread into a petri dish lined with aluminium foil and allowed to dry at room temperature for 24 h, followed by heating again in oven at 85 °C for 2 h. The bioplastic was again allowed to cool down properly before removing it from the foil | [14 empty] | 20 | [51 empty] | 5 | [59 empty] | 20 | [48 empty] | 20 | [83 empty] | 5 | [101 empty] | 20
431 | 433 | 649c361b9ee946b7c103ebf7 | 10.1016/j.sjbs.2020.12.038 | 10.1016/j.sjbs.2020.12.038 | 64970586acd990a5ec0ddf06 | 7.19 | 1 | academic_source | PUBLISHED | 1687959067114 | 1687959067114 | Banana Peel/ Starch/ Glycerol/ Sorbitol/Filler | Banana peel paste was prepared using the method mentioned above. Cornstarch solution (20% w/v) was obtained through dissolution of 20 g of cornstarch powder in required quantity of distilled water and then addition of more distilled water till the volume became exactly 100 ml; while the rice starch solution was obtained through boiling rice in water for 30 min, filtering the starchy water and then boiling it to reduce its volume to 50%.These three ingredients, paste of banana peels (16 ml), Corn- starch solution (20% w/v) (12 ml) and rice starch solution (12 ml) were mixed in a ratio 40:30:30 respectively to get a 40 ml composite. Aqueous acetic acid (5%) solution, plasticizers and water are the other main ingredients. A total of 12 samples were produced (COM1 - COM12), varying the amount of the main ingredients such as plasticizer content (glycerol, sorbitol and their 1:1 combination) and sawdust powder filler content in (0:100, 5:95 and 10:90% w/v) to produce a variety of different samples, the composition of which is given in the (Table 3). In order to synthesize the bioplastic samples, the required amount of composite starch solution, 5 ml aqueous acetic acid (5%) solution and 5 ml/5 g of plasticizer as well as the required amount of reinforcement filler were added in a beaker, and stirred thoroughly. The mixture was boiled at 220 °C for 15 min while continuously being stirred. Then the cooked mixture was spread into a petri dish lined with aluminium foil and allowed to dry at room temperature for 24 h, followed by heating again in oven at 85 °C for 2 h. The bioplastic was again allowed to cool down properly before removing it from the foil | [14 empty] | 20 | [51 empty] | 5 | [59 empty] | 20 | [48 empty] | 20 | [83 empty] | 5 | [101 empty] | 20
432 | 434 | 649c361b9ee946b7c103ebf8 | 10.1016/j.sjbs.2020.12.038 | 10.1016/j.sjbs.2020.12.038 | 64970586acd990a5ec0ddf06 | 7.20 | 1 | academic_source | PUBLISHED | 1687959067138 | 1687959067138 | Banana Peel/ Starch/ Glycerol/ Sorbitol/Filler | Banana peel paste was prepared using the method mentioned above. Cornstarch solution (20% w/v) was obtained through dissolution of 20 g of cornstarch powder in required quantity of distilled water and then addition of more distilled water till the volume became exactly 100 ml; while the rice starch solution was obtained through boiling rice in water for 30 min, filtering the starchy water and then boiling it to reduce its volume to 50%.These three ingredients, paste of banana peels (16 ml), Corn- starch solution (20% w/v) (12 ml) and rice starch solution (12 ml) were mixed in a ratio 40:30:30 respectively to get a 40 ml composite. Aqueous acetic acid (5%) solution, plasticizers and water are the other main ingredients. A total of 12 samples were produced (COM1 - COM12), varying the amount of the main ingredients such as plasticizer content (glycerol, sorbitol and their 1:1 combination) and sawdust powder filler content in (0:100, 5:95 and 10:90% w/v) to produce a variety of different samples, the composition of which is given in the (Table 3). In order to synthesize the bioplastic samples, the required amount of composite starch solution, 5 ml aqueous acetic acid (5%) solution and 5 ml/5 g of plasticizer as well as the required amount of reinforcement filler were added in a beaker, and stirred thoroughly. The mixture was boiled at 220 °C for 15 min while continuously being stirred. Then the cooked mixture was spread into a petri dish lined with aluminium foil and allowed to dry at room temperature for 24 h, followed by heating again in oven at 85 °C for 2 h. The bioplastic was again allowed to cool down properly before removing it from the foil | [14 empty] | 20 | [51 empty] | 5 | [59 empty] | 20 | [48 empty] | 20 | [83 empty] | 5 | [101 empty] | 20
433 | 435 | 649c361b9ee946b7c103ebf9 | 10.1016/j.sjbs.2020.12.038 | 10.1016/j.sjbs.2020.12.038 | 64970586acd990a5ec0ddf06 | 7.21 | 1 | academic_source | PUBLISHED | 1687959067166 | 1687959067166 | Banana Peel/ Starch/ Glycerol/ Sorbitol/Filler | Banana peel paste was prepared using the method mentioned above. Cornstarch solution (20% w/v) was obtained through dissolution of 20 g of cornstarch powder in required quantity of distilled water and then addition of more distilled water till the volume became exactly 100 ml; while the rice starch solution was obtained through boiling rice in water for 30 min, filtering the starchy water and then boiling it to reduce its volume to 50%.These three ingredients, paste of banana peels (16 ml), Corn- starch solution (20% w/v) (12 ml) and rice starch solution (12 ml) were mixed in a ratio 40:30:30 respectively to get a 40 ml composite. Aqueous acetic acid (5%) solution, plasticizers and water are the other main ingredients. A total of 12 samples were produced (COM1 - COM12), varying the amount of the main ingredients such as plasticizer content (glycerol, sorbitol and their 1:1 combination) and sawdust powder filler content in (0:100, 5:95 and 10:90% w/v) to produce a variety of different samples, the composition of which is given in the (Table 3). In order to synthesize the bioplastic samples, the required amount of composite starch solution, 5 ml aqueous acetic acid (5%) solution and 5 ml/5 g of plasticizer as well as the required amount of reinforcement filler were added in a beaker, and stirred thoroughly. The mixture was boiled at 220 °C for 15 min while continuously being stirred. Then the cooked mixture was spread into a petri dish lined with aluminium foil and allowed to dry at room temperature for 24 h, followed by heating again in oven at 85 °C for 2 h. The bioplastic was again allowed to cool down properly before removing it from the foil | [14 empty] | 20 | [51 empty] | 5 | [59 empty] | 20 | [48 empty] | 20 | [83 empty] | 5 | [101 empty] | 20
434 | 436 | 649c361b9ee946b7c103ebfa | 10.1016/j.sjbs.2020.12.038 | 10.1016/j.sjbs.2020.12.038 | 64970586acd990a5ec0ddf06 | 7.22 | 1 | academic_source | PUBLISHED | 1687959067190 | 1687959067190 | Banana Peel/ Starch/ Glycerol/ Sorbitol/Filler | Banana peel paste was prepared using the method mentioned above. Cornstarch solution (20% w/v) was obtained through dissolution of 20 g of cornstarch powder in required quantity of distilled water and then addition of more distilled water till the volume became exactly 100 ml; while the rice starch solution was obtained through boiling rice in water for 30 min, filtering the starchy water and then boiling it to reduce its volume to 50%.These three ingredients, paste of banana peels (16 ml), Corn- starch solution (20% w/v) (12 ml) and rice starch solution (12 ml) were mixed in a ratio 40:30:30 respectively to get a 40 ml composite. Aqueous acetic acid (5%) solution, plasticizers and water are the other main ingredients. A total of 12 samples were produced (COM1 - COM12), varying the amount of the main ingredients such as plasticizer content (glycerol, sorbitol and their 1:1 combination) and sawdust powder filler content in (0:100, 5:95 and 10:90% w/v) to produce a variety of different samples, the composition of which is given in the (Table 3). In order to synthesize the bioplastic samples, the required amount of composite starch solution, 5 ml aqueous acetic acid (5%) solution and 5 ml/5 g of plasticizer as well as the required amount of reinforcement filler were added in a beaker, and stirred thoroughly. The mixture was boiled at 220 °C for 15 min while continuously being stirred. Then the cooked mixture was spread into a petri dish lined with aluminium foil and allowed to dry at room temperature for 24 h, followed by heating again in oven at 85 °C for 2 h. The bioplastic was again allowed to cool down properly before removing it from the foil | [14 empty] | 20 | [51 empty] | 5 | [59 empty] | 20 | [48 empty] | 20 | [83 empty] | 5 | [101 empty] | 20
435 | 437 | 649c361b9ee946b7c103ebfb | 10.1016/j.sjbs.2020.12.038 | 10.1016/j.sjbs.2020.12.038 | 64970586acd990a5ec0ddf06 | 7.23 | 1 | academic_source | PUBLISHED | 1687959067214 | 1687959067214 | Banana Peel/ Starch/ Glycerol/ Sorbitol/Filler | Banana peel paste was prepared using the method mentioned above. Cornstarch solution (20% w/v) was obtained through dissolution of 20 g of cornstarch powder in required quantity of distilled water and then addition of more distilled water till the volume became exactly 100 ml; while the rice starch solution was obtained through boiling rice in water for 30 min, filtering the starchy water and then boiling it to reduce its volume to 50%.These three ingredients, paste of banana peels (16 ml), Corn- starch solution (20% w/v) (12 ml) and rice starch solution (12 ml) were mixed in a ratio 40:30:30 respectively to get a 40 ml composite. Aqueous acetic acid (5%) solution, plasticizers and water are the other main ingredients. A total of 12 samples were produced (COM1 - COM12), varying the amount of the main ingredients such as plasticizer content (glycerol, sorbitol and their 1:1 combination) and sawdust powder filler content in (0:100, 5:95 and 10:90% w/v) to produce a variety of different samples, the composition of which is given in the (Table 3). In order to synthesize the bioplastic samples, the required amount of composite starch solution, 5 ml aqueous acetic acid (5%) solution and 5 ml/5 g of plasticizer as well as the required amount of reinforcement filler were added in a beaker, and stirred thoroughly. The mixture was boiled at 220 °C for 15 min while continuously being stirred. Then the cooked mixture was spread into a petri dish lined with aluminium foil and allowed to dry at room temperature for 24 h, followed by heating again in oven at 85 °C for 2 h. The bioplastic was again allowed to cool down properly before removing it from the foil | [14 empty] | 20 | [51 empty] | 5 | [59 empty] | 20 | [48 empty] | 20 | [83 empty] | 5 | [101 empty] | 20
436 | 438 | 649c361b9ee946b7c103ebfc | 10.1016/j.sjbs.2020.12.038 | 10.1016/j.sjbs.2020.12.038 | 64970586acd990a5ec0ddf06 | 7.24 | 1 | academic_source | PUBLISHED | 1687959067240 | 1687959067240 | Banana Peel/ Starch/ Glycerol/ Sorbitol/Filler | Banana peel paste was prepared using the method mentioned above. Cornstarch solution (20% w/v) was obtained through dissolution of 20 g of cornstarch powder in required quantity of distilled water and then addition of more distilled water till the volume became exactly 100 ml; while the rice starch solution was obtained through boiling rice in water for 30 min, filtering the starchy water and then boiling it to reduce its volume to 50%.These three ingredients, paste of banana peels (16 ml), Corn- starch solution (20% w/v) (12 ml) and rice starch solution (12 ml) were mixed in a ratio 40:30:30 respectively to get a 40 ml composite. Aqueous acetic acid (5%) solution, plasticizers and water are the other main ingredients. A total of 12 samples were produced (COM1 - COM12), varying the amount of the main ingredients such as plasticizer content (glycerol, sorbitol and their 1:1 combination) and sawdust powder filler content in (0:100, 5:95 and 10:90% w/v) to produce a variety of different samples, the composition of which is given in the (Table 3). In order to synthesize the bioplastic samples, the required amount of composite starch solution, 5 ml aqueous acetic acid (5%) solution and 5 ml/5 g of plasticizer as well as the required amount of reinforcement filler were added in a beaker, and stirred thoroughly. The mixture was boiled at 220 °C for 15 min while continuously being stirred. Then the cooked mixture was spread into a petri dish lined with aluminium foil and allowed to dry at room temperature for 24 h, followed by heating again in oven at 85 °C for 2 h. The bioplastic was again allowed to cool down properly before removing it from the foil | [14 empty] | 20 | [51 empty] | 5 | [59 empty] | 20 | [48 empty] | 20 | [83 empty] | 5 | [101 empty] | 20
437 | 439 | 649c361b9ee946b7c103ebfd | 10.15376/biores.14.2.3389-3410 | 10.15376/biores.14.2.3389-3410 | 64970587acd990a5ec0ddf20 | 8.1 | 1 | academic_source | PUBLISHED | 1687959067265 | 1687959067265 | Seaweed/ Microcrystalline Cellulose | Seaweed/MCC composite films were fabricated using a solvent casting method based on (Abdul Khalil et al. 2018a). Approximately 4 g (oven-dried weight) of clean raw seaweed were dissolved in distilled water (200 mL) with 2.0 g of glycerol as plasticizer on a heating plate. The MCC particles (C-MCC, SB-MCC and GS-MCC) were added into the solution at different loadings of (0%, 1%, 3%, 5%, 7%, 10%, 15%) based on the dry weight of the seaweed (wt. %). Then, the mixture was heated at 85 °C for about 1 hour with constant stirring in order to obtain a homogeneous solution. Before casting, the hot solution was settled down in room temperature for few minutes before casting into a casting tray (31 cm x 23 cm) and oven-dried overnight in a ventilated oven at 35 to 45 °C. The completely dry seaweed/MCC composite films could be easily peeled off from the plate. All dry seaweed/MCC composite films were straight away conditioned in a desiccator at 50% RH in order to maintain the integrity of the film for further analysis and used. | [128 empty] | 4 | [234 empty] | 4 | [66 empty] | 15.05±0.45 | [43 empty] | 20.06±1.47 | 110 ± 20 | 18.5±3.44 | 0.076±0.003
438 | 440 | 649c361b9ee946b7c103ebfe | 10.15376/biores.14.2.3389-3410 | 10.15376/biores.14.2.3389-3410 | 64970587acd990a5ec0ddf20 | 8.2 | 1 | academic_source | PUBLISHED | 1687959067294 | 1687959067294 | Seaweed/Commercial Microcrystalline Cellulose 1% | Seaweed/MCC composite films were fabricated using a solvent casting method based on (Abdul Khalil et al. 2018a). Approximately 4 g (oven-dried weight) of clean raw seaweed were dissolved in distilled water (200 mL) with 2.0 g of glycerol as plasticizer on a heating plate. The MCC particles (C-MCC, SB-MCC and GS-MCC) were added into the solution at different loadings of (0%, 1%, 3%, 5%, 7%, 10%, 15%) based on the dry weight of the seaweed (wt. %). Then, the mixture was heated at 85 °C for about 1 hour with constant stirring in order to obtain a homogeneous solution. Before casting, the hot solution was settled down in room temperature for few minutes before casting into a casting tray (31 cm x 23 cm) and oven-dried overnight in a ventilated oven at 35 to 45 °C. The completely dry seaweed/MCC composite films could be easily peeled off from the plate. All dry seaweed/MCC composite films were straight away conditioned in a desiccator at 50% RH in order to maintain the integrity of the film for further analysis and used. | [31 empty] | 500 | [96 empty] | 4 | [77 empty] | 500 | [156 empty] | 4 | [66 empty] | 14.37±0.32 | [43 empty] | 28.48±2.17 | 116 ± 30 | 18.02±3.33 | 0.081±0.006
439 | 441 | 649c361b9ee946b7c103ebff | 10.15376/biores.14.2.3389-3410 | 10.15376/biores.14.2.3389-3410 | 64970587acd990a5ec0ddf20 | 8.3 | 1 | academic_source | PUBLISHED | 1687959067320 | 1687959067320 | Seaweed/Commercial Microcrystalline Cellulose 3% | Seaweed/MCC composite films were fabricated using a solvent casting method based on (Abdul Khalil et al. 2018a). Approximately 4 g (oven-dried weight) of clean raw seaweed were dissolved in distilled water (200 mL) with 2.0 g of glycerol as plasticizer on a heating plate. The MCC particles (C-MCC, SB-MCC and GS-MCC) were added into the solution at different loadings of (0%, 1%, 3%, 5%, 7%, 10%, 15%) based on the dry weight of the seaweed (wt. %). Then, the mixture was heated at 85 °C for about 1 hour with constant stirring in order to obtain a homogeneous solution. Before casting, the hot solution was settled down in room temperature for few minutes before casting into a casting tray (31 cm x 23 cm) and oven-dried overnight in a ventilated oven at 35 to 45 °C. The completely dry seaweed/MCC composite films could be easily peeled off from the plate. All dry seaweed/MCC composite films were straight away conditioned in a desiccator at 50% RH in order to maintain the integrity of the film for further analysis and used. | [31 empty] | 500 | [96 empty] | 4 | [77 empty] | 500 | [156 empty] | 4 | [66 empty] | 14.55±0.21 | [43 empty] | 28.15±1.57 | 144 ± 10 | 19.22±2.57 | 0.083±0.010
440 | 442 | 649c361b9ee946b7c103ec00 | 10.15376/biores.14.2.3389-3410 | 10.15376/biores.14.2.3389-3410 | 64970587acd990a5ec0ddf20 | 8.4 | 1 | academic_source | PUBLISHED | 1687959067344 | 1687959067344 | Seaweed/Commercial Microcrystalline Cellulose 5% | Seaweed/MCC composite films were fabricated using a solvent casting method based on (Abdul Khalil et al. 2018a). Approximately 4 g (oven-dried weight) of clean raw seaweed were dissolved in distilled water (200 mL) with 2.0 g of glycerol as plasticizer on a heating plate. The MCC particles (C-MCC, SB-MCC and GS-MCC) were added into the solution at different loadings of (0%, 1%, 3%, 5%, 7%, 10%, 15%) based on the dry weight of the seaweed (wt. %). Then, the mixture was heated at 85 °C for about 1 hour with constant stirring in order to obtain a homogeneous solution. Before casting, the hot solution was settled down in room temperature for few minutes before casting into a casting tray (31 cm x 23 cm) and oven-dried overnight in a ventilated oven at 35 to 45 °C. The completely dry seaweed/MCC composite films could be easily peeled off from the plate. All dry seaweed/MCC composite films were straight away conditioned in a desiccator at 50% RH in order to maintain the integrity of the film for further analysis and used. | [31 empty] | 500 | [96 empty] | 4 | [77 empty] | 500 | [156 empty] | 4 | [66 empty] | 15.37±0.40 | [43 empty] | 40.02±2.51 | 163 ± 40 | 23.14±3.19 | 0.089±0.015
441 | 443 | 649c361b9ee946b7c103ec01 | 10.15376/biores.14.2.3389-3410 | 10.15376/biores.14.2.3389-3410 | 64970587acd990a5ec0ddf20 | 8.5 | 1 | academic_source | PUBLISHED | 1687959067366 | 1687959067366 | Seaweed/Commercial Microcrystalline Cellulose 7% | Seaweed/MCC composite films were fabricated using a solvent casting method based on (Abdul Khalil et al. 2018a). Approximately 4 g (oven-dried weight) of clean raw seaweed were dissolved in distilled water (200 mL) with 2.0 g of glycerol as plasticizer on a heating plate. The MCC particles (C-MCC, SB-MCC and GS-MCC) were added into the solution at different loadings of (0%, 1%, 3%, 5%, 7%, 10%, 15%) based on the dry weight of the seaweed (wt. %). Then, the mixture was heated at 85 °C for about 1 hour with constant stirring in order to obtain a homogeneous solution. Before casting, the hot solution was settled down in room temperature for few minutes before casting into a casting tray (31 cm x 23 cm) and oven-dried overnight in a ventilated oven at 35 to 45 °C. The completely dry seaweed/MCC composite films could be easily peeled off from the plate. All dry seaweed/MCC composite films were straight away conditioned in a desiccator at 50% RH in order to maintain the integrity of the film for further analysis and used. | [31 empty] | 500 | [96 empty] | 4 | [77 empty] | 500 | [156 empty] | 4 | [66 empty] | 15.84±0.59 | [43 empty] | 31.02±2.51 | 206 ± 10 | 19.28±1.45 | 0.091±0.005
442 | 444 | 649c361b9ee946b7c103ec02 | 10.15376/biores.14.2.3389-3410 | 10.15376/biores.14.2.3389-3410 | 64970587acd990a5ec0ddf20 | 8.6 | 1 | academic_source | PUBLISHED | 1687959067387 | 1687959067387 | Seaweed/Lemang Bamboo Microcrystalline Cellulose 1% | Seaweed/MCC composite films were fabricated using a solvent casting method based on (Abdul Khalil et al. 2018a). Approximately 4 g (oven-dried weight) of clean raw seaweed were dissolved in distilled water (200 mL) with 2.0 g of glycerol as plasticizer on a heating plate. The MCC particles (C-MCC, SB-MCC and GS-MCC) were added into the solution at different loadings of (0%, 1%, 3%, 5%, 7%, 10%, 15%) based on the dry weight of the seaweed (wt. %). Then, the mixture was heated at 85 °C for about 1 hour with constant stirring in order to obtain a homogeneous solution. Before casting, the hot solution was settled down in room temperature for few minutes before casting into a casting tray (31 cm x 23 cm) and oven-dried overnight in a ventilated oven at 35 to 45 °C. The completely dry seaweed/MCC composite films could be easily peeled off from the plate. All dry seaweed/MCC composite films were straight away conditioned in a desiccator at 50% RH in order to maintain the integrity of the film for further analysis and used. | [31 empty] | 500 | [96 empty] | 4 | [78 empty] | 500 | [155 empty] | 4 | [66 empty] | 15.39±0.09 | [43 empty] | 25.81±3.19 | 171 ± 60 | 13.44±1.40 | 0.081±0.019
443 | 445 | 649c361b9ee946b7c103ec03 | 10.15376/biores.14.2.3389-3410 | 10.15376/biores.14.2.3389-3410 | 64970587acd990a5ec0ddf20 | 8.7 | 1 | academic_source | PUBLISHED | 1687959067412 | 1687959067412 | Seaweed/Lemang Bamboo Microcrystalline Cellulose 3% | Seaweed/MCC composite films were fabricated using a solvent casting method based on (Abdul Khalil et al. 2018a). Approximately 4 g (oven-dried weight) of clean raw seaweed were dissolved in distilled water (200 mL) with 2.0 g of glycerol as plasticizer on a heating plate. The MCC particles (C-MCC, SB-MCC and GS-MCC) were added into the solution at different loadings of (0%, 1%, 3%, 5%, 7%, 10%, 15%) based on the dry weight of the seaweed (wt. %). Then, the mixture was heated at 85 °C for about 1 hour with constant stirring in order to obtain a homogeneous solution. Before casting, the hot solution was settled down in room temperature for few minutes before casting into a casting tray (31 cm x 23 cm) and oven-dried overnight in a ventilated oven at 35 to 45 °C. The completely dry seaweed/MCC composite films could be easily peeled off from the plate. All dry seaweed/MCC composite films were straight away conditioned in a desiccator at 50% RH in order to maintain the integrity of the film for further analysis and used. | [31 empty] | 500 | [96 empty] | 4 | [78 empty] | 500 | [155 empty] | 4 | [66 empty] | 16.25±0.49 | [43 empty] | 39±3.99 | 201 ± 0 | 14.32±0.19 | 0.093±0.014
444 | 446 | 649c361b9ee946b7c103ec04 | 10.15376/biores.14.2.3389-3410 | 10.15376/biores.14.2.3389-3410 | 64970587acd990a5ec0ddf20 | 8.8 | 1 | academic_source | PUBLISHED | 1687959067436 | 1687959067436 | Seaweed/Lemang Bamboo Microcrystalline Cellulose 5% | Seaweed/MCC composite films were fabricated using a solvent casting method based on (Abdul Khalil et al. 2018a). Approximately 4 g (oven-dried weight) of clean raw seaweed were dissolved in distilled water (200 mL) with 2.0 g of glycerol as plasticizer on a heating plate. The MCC particles (C-MCC, SB-MCC and GS-MCC) were added into the solution at different loadings of (0%, 1%, 3%, 5%, 7%, 10%, 15%) based on the dry weight of the seaweed (wt. %). Then, the mixture was heated at 85 °C for about 1 hour with constant stirring in order to obtain a homogeneous solution. Before casting, the hot solution was settled down in room temperature for few minutes before casting into a casting tray (31 cm x 23 cm) and oven-dried overnight in a ventilated oven at 35 to 45 °C. The completely dry seaweed/MCC composite films could be easily peeled off from the plate. All dry seaweed/MCC composite films were straight away conditioned in a desiccator at 50% RH in order to maintain the integrity of the film for further analysis and used. | [31 empty] | 500 | [96 empty] | 4 | [78 empty] | 500 | [155 empty] | 4 | [66 empty] | 16.95±0.83 | [43 empty] | 43.12±1.86 | 253 ± 70 | 22.06±2.57 | 0.098±0.002
445 | 447 | 649c361b9ee946b7c103ec05 | 10.15376/biores.14.2.3389-3410 | 10.15376/biores.14.2.3389-3410 | 64970587acd990a5ec0ddf20 | 8.9 | 1 | academic_source | PUBLISHED | 1687959067462 | 1687959067462 | Seaweed/Lemang Bamboo Microcrystalline Cellulose 7% | Seaweed/MCC composite films were fabricated using a solvent casting method based on (Abdul Khalil et al. 2018a). Approximately 4 g (oven-dried weight) of clean raw seaweed were dissolved in distilled water (200 mL) with 2.0 g of glycerol as plasticizer on a heating plate. The MCC particles (C-MCC, SB-MCC and GS-MCC) were added into the solution at different loadings of (0%, 1%, 3%, 5%, 7%, 10%, 15%) based on the dry weight of the seaweed (wt. %). Then, the mixture was heated at 85 °C for about 1 hour with constant stirring in order to obtain a homogeneous solution. Before casting, the hot solution was settled down in room temperature for few minutes before casting into a casting tray (31 cm x 23 cm) and oven-dried overnight in a ventilated oven at 35 to 45 °C. The completely dry seaweed/MCC composite films could be easily peeled off from the plate. All dry seaweed/MCC composite films were straight away conditioned in a desiccator at 50% RH in order to maintain the integrity of the film for further analysis and used. | [31 empty] | 500 | [96 empty] | 4 | [78 empty] | 500 | [155 empty] | 4 | [66 empty] | 17.10±0.62 | [43 empty] | 35.63±6.58 | 176 ± 20 | 10.98±2.92 | 0.102±0.003
446 | 448 | 649c361b9ee946b7c103ec06 | 10.15376/biores.14.2.3389-3410 | 10.15376/biores.14.2.3389-3410 | 64970587acd990a5ec0ddf20 | 8.10 | 1 | academic_source | PUBLISHED | 1687959067486 | 1687959067486 | Seaweed/Semantan bamboo Microcrystalline Cellulose 1% | Seaweed/MCC composite films were fabricated using a solvent casting method based on (Abdul Khalil et al. 2018a). Approximately 4 g (oven-dried weight) of clean raw seaweed were dissolved in distilled water (200 mL) with 2.0 g of glycerol as plasticizer on a heating plate. The MCC particles (C-MCC, SB-MCC and GS-MCC) were added into the solution at different loadings of (0%, 1%, 3%, 5%, 7%, 10%, 15%) based on the dry weight of the seaweed (wt. %). Then, the mixture was heated at 85 °C for about 1 hour with constant stirring in order to obtain a homogeneous solution. Before casting, the hot solution was settled down in room temperature for few minutes before casting into a casting tray (31 cm x 23 cm) and oven-dried overnight in a ventilated oven at 35 to 45 °C. The completely dry seaweed/MCC composite films could be easily peeled off from the plate. All dry seaweed/MCC composite films were straight away conditioned in a desiccator at 50% RH in order to maintain the integrity of the film for further analysis and used. | [31 empty] | 500 | [96 empty] | 4 | [77 empty] | 500 | [156 empty] | 4 | [66 empty] | 15.11±0.18 | [43 empty] | 25.81±2.17 | 111 ± 20 | 16.74±7.74 | 0.078±0.002
447 | 449 | 649c361b9ee946b7c103ec07 | 10.15376/biores.14.2.3389-3410 | 10.15376/biores.14.2.3389-3410 | 64970587acd990a5ec0ddf20 | 8.11 | 1 | academic_source | PUBLISHED | 1687959067513 | 1687959067513 | Seaweed/Semantan bamboo Microcrystalline Cellulose 3% | Seaweed/MCC composite films were fabricated using a solvent casting method based on (Abdul Khalil et al. 2018a). Approximately 4 g (oven-dried weight) of clean raw seaweed were dissolved in distilled water (200 mL) with 2.0 g of glycerol as plasticizer on a heating plate. The MCC particles (C-MCC, SB-MCC and GS-MCC) were added into the solution at different loadings of (0%, 1%, 3%, 5%, 7%, 10%, 15%) based on the dry weight of the seaweed (wt. %). Then, the mixture was heated at 85 °C for about 1 hour with constant stirring in order to obtain a homogeneous solution. Before casting, the hot solution was settled down in room temperature for few minutes before casting into a casting tray (31 cm x 23 cm) and oven-dried overnight in a ventilated oven at 35 to 45 °C. The completely dry seaweed/MCC composite films could be easily peeled off from the plate. All dry seaweed/MCC composite films were straight away conditioned in a desiccator at 50% RH in order to maintain the integrity of the film for further analysis and used. | [31 empty] | 500 | [96 empty] | 4 | [77 empty] | 500 | [156 empty] | 4 | [66 empty] | 15.59±0.35 | [43 empty] | 39.09±2.53 | 152 ± 10 | 27.1±1.52 | 0.081±0.001
448 | 450 | 649c361b9ee946b7c103ec08 | 10.15376/biores.14.2.3389-3410 | 10.15376/biores.14.2.3389-3410 | 64970587acd990a5ec0ddf20 | 8.12 | 1 | academic_source | PUBLISHED | 1687959067536 | 1687959067536 | Seaweed/Semantan bambooMicrocrystalline Cellulose 5% | Seaweed/MCC composite films were fabricated using a solvent casting method based on (Abdul Khalil et al. 2018a). Approximately 4 g (oven-dried weight) of clean raw seaweed were dissolved in distilled water (200 mL) with 2.0 g of glycerol as plasticizer on a heating plate. The MCC particles (C-MCC, SB-MCC and GS-MCC) were added into the solution at different loadings of (0%, 1%, 3%, 5%, 7%, 10%, 15%) based on the dry weight of the seaweed (wt. %). Then, the mixture was heated at 85 °C for about 1 hour with constant stirring in order to obtain a homogeneous solution. Before casting, the hot solution was settled down in room temperature for few minutes before casting into a casting tray (31 cm x 23 cm) and oven-dried overnight in a ventilated oven at 35 to 45 °C. The completely dry seaweed/MCC composite films could be easily peeled off from the plate. All dry seaweed/MCC composite films were straight away conditioned in a desiccator at 50% RH in order to maintain the integrity of the film for further analysis and used. | [31 empty] | 500 | [96 empty] | 4 | [77 empty] | 500 | [156 empty] | 4 | [66 empty] | 16.75±0.63 | [43 empty] | 41.87±1.86 | 131 ± 10 | 12.06±1.81 | 0.085±0.004
449 | 451 | 649c361b9ee946b7c103ec09 | 10.15376/biores.14.2.3389-3410 | 10.15376/biores.14.2.3389-3410 | 64970587acd990a5ec0ddf20 | 8.13 | 1 | academic_source | PUBLISHED | 1687959067568 | 1687959067568 | Seaweed/Semantan bambooMicrocrystalline Cellulose 7% | Seaweed/MCC composite films were fabricated using a solvent casting method based on (Abdul Khalil et al. 2018a). Approximately 4 g (oven-dried weight) of clean raw seaweed were dissolved in distilled water (200 mL) with 2.0 g of glycerol as plasticizer on a heating plate. The MCC particles (C-MCC, SB-MCC and GS-MCC) were added into the solution at different loadings of (0%, 1%, 3%, 5%, 7%, 10%, 15%) based on the dry weight of the seaweed (wt. %). Then, the mixture was heated at 85 °C for about 1 hour with constant stirring in order to obtain a homogeneous solution. Before casting, the hot solution was settled down in room temperature for few minutes before casting into a casting tray (31 cm x 23 cm) and oven-dried overnight in a ventilated oven at 35 to 45 °C. The completely dry seaweed/MCC composite films could be easily peeled off from the plate. All dry seaweed/MCC composite films were straight away conditioned in a desiccator at 50% RH in order to maintain the integrity of the film for further analysis and used. | [31 empty] | 500 | [96 empty] | 4 | [77 empty] | 500 | [156 empty] | 4 | [66 empty] | 18.37±1.05 | [43 empty] | 35.66±6.67 | 112 ± 10 | 7.72±0.39 | 0.088±0.002
450 | 452 | 649c361b9ee946b7c103ec0a | doi.org/10.1016/j.compscitech.2020.108327 | doi.org/10.1016/j.compscitech.2020.108327 | 64970587acd990a5ec0ddf2f | 9.1 | 1 | academic_source | PUBLISHED | 1687959067595 | 1687959067595 | Crab carapaces, Cancer pagurus (reference) | A. bisporus mushrooms (500 g) were soaked in 1 L distilled water for 5 min and rinsed thrice to remove impurities before being blended for 5 min in a kitchen blender (Breville VBL065 Pro 800W, Oldham, UK) prior to extraction. D. confragosa tree brackets were soaked in water overnight before being diced into pieces (~5 mm 5 mm 5 mm) and blended for 10 min under the same conditions to achieve a fibrous slurry. Water was then added to each respective slurry to achieve a volume of 1.5 L before being heated to 85 C and stirred for 30 min. The suspensions were then cooled to 25 C and centrifuged at 7000 rpm for 15 min at 18 C. The resultant residue was resuspended in 1 M NaOH solution | [45 empty] | 500 | [185 empty] | 500 | [242 empty] | 69.5 ± 4.6 | 2700 ± 500 | 6.2± 0.7 |  |  | 76 |  | 1.4 | [8 empty] | 67 | [6 empty] | 67.3 |  |  | 0.46 | [24 empty] | 2.7 ± 0.4
451 | 453 | 649c361b9ee946b7c103ec0b | doi.org/10.1016/j.compscitech.2020.108327 | doi.org/10.1016/j.compscitech.2020.108327 | 64970587acd990a5ec0ddf2f | 9.2 | 1 | academic_source | PUBLISHED | 1687959067623 | 1687959067623 | A. bisporus (common mushroom | A. bisporus mushrooms (500 g) were soaked in 1 L distilled water for 5 min and rinsed thrice to remove impurities before being blended for 5 min in a kitchen blender (Breville VBL065 Pro 800W, Oldham, UK) prior to extraction. D. confragosa tree brackets were soaked in water overnight before being diced into pieces (~5 mm 5 mm 5 mm) and blended for 10 min under the same conditions to achieve a fibrous slurry. Water was then added to each respective slurry to achieve a volume of 1.5 L before being heated to 85 C and stirred for 30 min. The suspensions were then cooled to 25 C and centrifuged at 7000 rpm for 15 min at 18 C. The resultant residue was resuspended in 1 M NaOH solution | [90 empty] | 500 | [219 empty] | 500 | [168 empty] | 86 | [10 empty] | 64
452 | 454 | 649c361b9ee946b7c103ec0c | doi.org/10.1016/j.compscitech.2020.108327 | doi.org/10.1016/j.compscitech.2020.108327 | 64970587acd990a5ec0ddf2f | 9.3 | 1 | academic_source | PUBLISHED | 1687959067645 | 1687959067645 | D. confragosa (bracket fungus) | A. bisporus mushrooms (500 g) were soaked in 1 L distilled water for 5 min and rinsed thrice to remove impurities before being blended for 5 min in a kitchen blender (Breville VBL065 Pro 800W, Oldham, UK) prior to extraction. D. confragosa tree brackets were soaked in water overnight before being diced into pieces (~5 mm 5 mm 5 mm) and blended for 10 min under the same conditions to achieve a fibrous slurry. Water was then added to each respective slurry to achieve a volume of 1.5 L before being heated to 85 C and stirred for 30 min. The suspensions were then cooled to 25 C and centrifuged at 7000 rpm for 15 min at 18 C. The resultant residue was resuspended in 1 M NaOH solution | [60 empty] | 500 | [119 empty] | 500 | [298 empty] | 66 | [10 empty] | 41
453 | 455 | 649c361b9ee946b7c103ec0d | doi.org/10.1016/j.compscitech.2020.108327 | doi.org/10.1016/j.compscitech.2020.108327 | 64970587acd990a5ec0ddf2f | 9.4 | 1 | academic_source | PUBLISHED | 1687959067673 | 1687959067673 | White button mushrooms 100% Agaricus bisporus/ (Tree bracket fungus)/ Daedaleopsis confragosa 0% | A. bisporus mushrooms (500 g) were soaked in 1 L distilled water for 5 min and rinsed thrice to remove impurities before being blended for 5 min in a kitchen blender (Breville VBL065 Pro 800W, Oldham, UK) prior to extraction. D. confragosa tree brackets were soaked in water overnight before being diced into pieces (~5 mm 5 mm 5 mm) and blended for 10 min under the same conditions to achieve a fibrous slurry. Water was then added to each respective slurry to achieve a volume of 1.5 L before being heated to 85 C and stirred for 30 min. The suspensions were then cooled to 25 C and centrifuged at 7000 rpm for 15 min at 18 C. The resultant residue was resuspended in 1 M NaOH solution | [90 empty] | 1 | [218 empty] | 0.8 |  |  |  | 1 | [160 empty] | 65.3 ± 0.8 | 1200 ± 100 | 13.2 ± 1.2 |  |  |  |  | 1.54 | [15 empty] | 55 |  |  | 0.69 | [24 empty] | 5.8 ± 0.5
454 | 456 | 649c361b9ee946b7c103ec0e | doi.org/10.1016/j.compscitech.2020.108327 | doi.org/10.1016/j.compscitech.2020.108327 | 64970587acd990a5ec0ddf2f | 9.5 | 1 | academic_source | PUBLISHED | 1687959067694 | 1687959067694 | White button mushrooms 25% Agaricus bisporus/ (Tree bracket fungus)/ Daedaleopsis confragosa 75% | A. bisporus mushrooms (500 g) were soaked in 1 L distilled water for 5 min and rinsed thrice to remove impurities before being blended for 5 min in a kitchen blender (Breville VBL065 Pro 800W, Oldham, UK) prior to extraction. D. confragosa tree brackets were soaked in water overnight before being diced into pieces (~5 mm 5 mm 5 mm) and blended for 10 min under the same conditions to achieve a fibrous slurry. Water was then added to each respective slurry to achieve a volume of 1.5 L before being heated to 85 C and stirred for 30 min. The suspensions were then cooled to 25 C and centrifuged at 7000 rpm for 15 min at 18 C. The resultant residue was resuspended in 1 M NaOH solution | [90 empty] | 1 | [218 empty] | 0.8 |  |  |  | 1 | [160 empty] | 82.7 ± 4.2 | 2100 ± 400 | 6.3 ± 0.5 |  |  |  |  | 1.51 | [15 empty] | 49 |  |  | 0.77 | [24 empty] | 3.0 ± 0.4
455 | 457 | 649c361b9ee946b7c103ec0f | doi.org/10.1016/j.compscitech.2020.108327 | doi.org/10.1016/j.compscitech.2020.108327 | 64970587acd990a5ec0ddf2f | 9.6 | 1 | academic_source | PUBLISHED | 1687959067716 | 1687959067716 | White button mushrooms 50% Agaricus bisporus/ (Tree bracket fungus)/ Daedaleopsis confragosa 50% | A. bisporus mushrooms (500 g) were soaked in 1 L distilled water for 5 min and rinsed thrice to remove impurities before being blended for 5 min in a kitchen blender (Breville VBL065 Pro 800W, Oldham, UK) prior to extraction. D. confragosa tree brackets were soaked in water overnight before being diced into pieces (~5 mm 5 mm 5 mm) and blended for 10 min under the same conditions to achieve a fibrous slurry. Water was then added to each respective slurry to achieve a volume of 1.5 L before being heated to 85 C and stirred for 30 min. The suspensions were then cooled to 25 C and centrifuged at 7000 rpm for 15 min at 18 C. The resultant residue was resuspended in 1 M NaOH solution | [90 empty] | 1 | [218 empty] | 0.8 |  |  |  | 1 | [160 empty] | 114.8 ± 4.2 | 3000 ± 500 | 5.7±0.3 |  |  |  |  | 1.49 | [15 empty] | 48.6 |  |  | 0.77 | [24 empty] | 3.5 ± 0.3
456 | 458 | 649c361b9ee946b7c103ec10 | doi.org/10.1016/j.compscitech.2020.108327 | doi.org/10.1016/j.compscitech.2020.108327 | 64970587acd990a5ec0ddf2f | 9.7 | 1 | academic_source | VERSION | 1692006701405 | 1687959067737 | White button mushrooms 75% Agaricus bisporus/ (Tree bracket fungus)/ Daedaleopsis confragosa 75% | A. bisporus mushrooms (500 g) were soaked in 1 L distilled water for 5 min and rinsed thrice to remove impurities before being blended for 5 min in a kitchen blender (Breville VBL065 Pro 800W, Oldham, UK) prior to extraction. D. confragosa tree brackets were soaked in water overnight before being diced into pieces (~5 mm 5 mm 5 mm) and blended for 10 min under the same conditions to achieve a fibrous slurry. Water was then added to each respective slurry to achieve a volume of 1.5 L before being heated to 85 C and stirred for 30 min. The suspensions were then cooled to 25 C and centrifuged at 7000 rpm for 15 min at 18 C. The resultant residue was resuspended in 1 M NaOH solution | [90 empty] | 1 | [218 empty] | 0.8 |  |  |  | 1 | [160 empty] | 136.0 ± 6.0 | 3700 ± 400 | 6.1 ± 0.2 |  |  |  |  | 1.48 | [15 empty] | 49.8 |  |  | 0.74 | [24 empty] | 4.5 ± 0.3
457 | 459 | 649c361b9ee946b7c103ec11 | doi.org/10.1016/j.compscitech.2020.108328 | doi.org/10.1016/j.compscitech.2020.108328 | 64970587acd990a5ec0ddf38 | 9.8 | 1 | academic_source | PUBLISHED | 1687959067759 | 1687959067759 | White button mushrooms 100% Agaricus bisporus/ (Tree bracket fungus)/ Daedaleopsis confragosa 0% | A. bisporus mushrooms (500 g) were soaked in 1 L distilled water for 5 min and rinsed thrice to remove impurities before being blended for 5 min in a kitchen blender (Breville VBL065 Pro 800W, Oldham, UK) prior to extraction. D. confragosa tree brackets were soaked in water overnight before being diced into pieces (~5 mm 5 mm 5 mm) and blended for 10 min under the same conditions to achieve a fibrous slurry. Water was then added to each respective slurry to achieve a volume of 1.5 L before being heated to 85 C and stirred for 30 min. The suspensions were then cooled to 25 C and centrifuged at 7000 rpm for 15 min at 18 C. The resultant residue was resuspended in 1 M NaOH solution | [90 empty] | 1 | [218 empty] | 0.8 |  |  |  | 1 | [160 empty] | 204.4 ± 4.0 | 6900 ± 100 | 5.3± 0.4 |  |  |  |  | 1.47 | [15 empty] | 59 |  |  | 0.6 | [24 empty] | 5.3 ± 0.5
458 | 460 | 649c361b9ee946b7c103ec12 | doi.org/10.3390/polym13132174 | doi.org/10.3390/polym13132174 | 64970587acd990a5ec0ddf3a | 10.1 | 1 | academic_source | PUBLISHED | 1687959067781 | 1687959067781 | Poly Lactide Acid 0 | For the purpose of this research, 10 biocomposite filaments were produced. All filaments were composed of the same matrix polymer, high-molecular-weight biopolymer grade poly(lactide) (PLA) (Ingeo 2003D, NatureWorks, supplied by Resinex, Croatia). The commercial nanofibrillated cellulose (NFC; University of Maine, USA) used as anorganic filler included nanofibers with a diameter of around 50 nm and about several100 µm in length, as in Božiˇc et al. [21]. Kraft lignin obtained from the pulp productionas a byproduct in the paper industry (Andritz AG, Graz, Austria) was used for the NFC surface modification [21]. The NFC surface modification was performed in two processes that were described in an earlier work by Božiˇc et al. [21]. Surface modification with lignin (L) occurred via electrostatic interactions between NFC treated with CaCO3 (Merck KGaA, Gernsheim, Germany) and lignin solubilised at alkaline pH. Finally, the pH was adapted to 4.5. With that treatment, a cationic charge on the surface of NFC was built.Modified NFC was washed by centrifugation several times. In the second process aftersurface modification via electrostatic interactions, lignin polymerization with enzyme laccase (Merck KGaA, Gernsheim, Germany) was performed, followed by washing by centrifugation [21]. Both NFC and lignin are strongly hydrophilic. | [474 empty] | 56.15 ± 3.26 | 1970 ± 190 | 7.93 ± 2.60 |  |  |  |  | 1.265 ± 0.072 |  |  | 1.62 ± 0.13 | [13 empty] | 2.63 ±0.31 |  |  |  | 6.3 | [23 empty] | 0.677 ± 0.259 |  |  |  | 4.81 ± 0.35 |  |  |  |  | 101 ± 3.23 |  | 21.37 ± 5.53 |  |  | 3.119 |  | 1.27 ± 0.72
459 | 461 | 649c361b9ee946b7c103ec13 | doi.org/10.3390/polym13132174 | doi.org/10.3390/polym13132174 | 64970587acd990a5ec0ddf3a | 10.2 | 1 | academic_source | PUBLISHED | 1687959067810 | 1687959067810 | Poly Lactide Acid 1% | For the purpose of this research, 10 biocomposite filaments were produced. All filaments were composed of the same matrix polymer, high-molecular-weight biopolymer grade poly(lactide) (PLA) (Ingeo 2003D, NatureWorks, supplied by Resinex, Croatia). The commercial nanofibrillated cellulose (NFC; University of Maine, USA) used as anorganic filler included nanofibers with a diameter of around 50 nm and about several100 µm in length, as in Božiˇc et al. [21]. Kraft lignin obtained from the pulp productionas a byproduct in the paper industry (Andritz AG, Graz, Austria) was used for the NFC surface modification [21]. The NFC surface modification was performed in two processes that were described in an earlier work by Božiˇc et al. [21]. Surface modification with lignin (L) occurred via electrostatic interactions between NFC treated with CaCO3 (Merck KGaA, Gernsheim, Germany) and lignin solubilised at alkaline pH. Finally, the pH was adapted to 4.5. With that treatment, a cationic charge on the surface of NFC was built.Modified NFC was washed by centrifugation several times. In the second process aftersurface modification via electrostatic interactions, lignin polymerization with enzyme laccase (Merck KGaA, Gernsheim, Germany) was performed, followed by washing by centrifugation [21]. Both NFC and lignin are strongly hydrophilic. | [104 empty] | 1 | [228 empty] | 1
460 | 462 | 649c361b9ee946b7c103ec14 | doi.org/10.3390/polym13132174 | doi.org/10.3390/polym13132174 | 64970587acd990a5ec0ddf3a | 10.3 | 1 | academic_source | PUBLISHED | 1687959067837 | 1687959067837 | Poly Lactide Acid 3% | For the purpose of this research, 10 biocomposite filaments were produced. All filaments were composed of the same matrix polymer, high-molecular-weight biopolymer grade poly(lactide) (PLA) (Ingeo 2003D, NatureWorks, supplied by Resinex, Croatia). The commercial nanofibrillated cellulose (NFC; University of Maine, USA) used as anorganic filler included nanofibers with a diameter of around 50 nm and about several100 µm in length, as in Božiˇc et al. [21]. Kraft lignin obtained from the pulp productionas a byproduct in the paper industry (Andritz AG, Graz, Austria) was used for the NFC surface modification [21]. The NFC surface modification was performed in two processes that were described in an earlier work by Božiˇc et al. [21]. Surface modification with lignin (L) occurred via electrostatic interactions between NFC treated with CaCO3 (Merck KGaA, Gernsheim, Germany) and lignin solubilised at alkaline pH. Finally, the pH was adapted to 4.5. With that treatment, a cationic charge on the surface of NFC was built.Modified NFC was washed by centrifugation several times. In the second process aftersurface modification via electrostatic interactions, lignin polymerization with enzyme laccase (Merck KGaA, Gernsheim, Germany) was performed, followed by washing by centrifugation [21]. Both NFC and lignin are strongly hydrophilic. | [104 empty] | 3 | [228 empty] | 3
461 | 463 | 649c361b9ee946b7c103ec15 | doi.org/10.3390/polym13132174 | doi.org/10.3390/polym13132174 | 64970587acd990a5ec0ddf3a | 10.4 | 1 | academic_source | PUBLISHED | 1687959067869 | 1687959067869 | Poly Lactide Acid 5% | For the purpose of this research, 10 biocomposite filaments were produced. All filaments were composed of the same matrix polymer, high-molecular-weight biopolymer grade poly(lactide) (PLA) (Ingeo 2003D, NatureWorks, supplied by Resinex, Croatia). The commercial nanofibrillated cellulose (NFC; University of Maine, USA) used as anorganic filler included nanofibers with a diameter of around 50 nm and about several100 µm in length, as in Božiˇc et al. [21]. Kraft lignin obtained from the pulp productionas a byproduct in the paper industry (Andritz AG, Graz, Austria) was used for the NFC surface modification [21]. The NFC surface modification was performed in two processes that were described in an earlier work by Božiˇc et al. [21]. Surface modification with lignin (L) occurred via electrostatic interactions between NFC treated with CaCO3 (Merck KGaA, Gernsheim, Germany) and lignin solubilised at alkaline pH. Finally, the pH was adapted to 4.5. With that treatment, a cationic charge on the surface of NFC was built.Modified NFC was washed by centrifugation several times. In the second process aftersurface modification via electrostatic interactions, lignin polymerization with enzyme laccase (Merck KGaA, Gernsheim, Germany) was performed, followed by washing by centrifugation [21]. Both NFC and lignin are strongly hydrophilic. | [104 empty] | 5 | [228 empty] | 5
462 | 464 | 649c361b9ee946b7c103ec16 | doi.org/10.3390/polym13132174 | doi.org/10.3390/polym13132174 | 64970587acd990a5ec0ddf3a | 10.5 | 1 | academic_source | PUBLISHED | 1687959067900 | 1687959067900 | Poly Lactide/ nanofibrillated cellulose | For the purpose of this research, 10 biocomposite filaments were produced. All filaments were composed of the same matrix polymer, high-molecular-weight biopolymer grade poly(lactide) (PLA) (Ingeo 2003D, NatureWorks, supplied by Resinex, Croatia). The commercial nanofibrillated cellulose (NFC; University of Maine, USA) used as anorganic filler included nanofibers with a diameter of around 50 nm and about several100 µm in length, as in Božiˇc et al. [21]. Kraft lignin obtained from the pulp productionas a byproduct in the paper industry (Andritz AG, Graz, Austria) was used for the NFC surface modification [21]. The NFC surface modification was performed in two processes that were described in an earlier work by Božiˇc et al. [21]. Surface modification with lignin (L) occurred via electrostatic interactions between NFC treated with CaCO3 (Merck KGaA, Gernsheim, Germany) and lignin solubilised at alkaline pH. Finally, the pH was adapted to 4.5. With that treatment, a cationic charge on the surface of NFC was built.Modified NFC was washed by centrifugation several times. In the second process aftersurface modification via electrostatic interactions, lignin polymerization with enzyme laccase (Merck KGaA, Gernsheim, Germany) was performed, followed by washing by centrifugation [21]. Both NFC and lignin are strongly hydrophilic. | [31 empty] | 0 | [177 empty] | 0 | [271 empty] | - | [16 empty] | -
463 | 465 | 649c361b9ee946b7c103ec17 | doi.org/10.3390/polym13132174 | doi.org/10.3390/polym13132174 | 64970587acd990a5ec0ddf3a | 10.6 | 1 | academic_source | PUBLISHED | 1687959067930 | 1687959067930 | Poly Lactide/ nanofibrillated cellulose | For the purpose of this research, 10 biocomposite filaments were produced. All filaments were composed of the same matrix polymer, high-molecular-weight biopolymer grade poly(lactide) (PLA) (Ingeo 2003D, NatureWorks, supplied by Resinex, Croatia). The commercial nanofibrillated cellulose (NFC; University of Maine, USA) used as anorganic filler included nanofibers with a diameter of around 50 nm and about several100 µm in length, as in Božiˇc et al. [21]. Kraft lignin obtained from the pulp productionas a byproduct in the paper industry (Andritz AG, Graz, Austria) was used for the NFC surface modification [21]. The NFC surface modification was performed in two processes that were described in an earlier work by Božiˇc et al. [21]. Surface modification with lignin (L) occurred via electrostatic interactions between NFC treated with CaCO3 (Merck KGaA, Gernsheim, Germany) and lignin solubilised at alkaline pH. Finally, the pH was adapted to 4.5. With that treatment, a cationic charge on the surface of NFC was built.Modified NFC was washed by centrifugation several times. In the second process aftersurface modification via electrostatic interactions, lignin polymerization with enzyme laccase (Merck KGaA, Gernsheim, Germany) was performed, followed by washing by centrifugation [21]. Both NFC and lignin are strongly hydrophilic. | [31 empty] | 1 | [72 empty] | 1 | [104 empty] | 1 | [123 empty] | 1 | [140 empty] | 50.31 ± 8.91 | 2220 ± 370 | 4.80 ± 0.44 |  |  |  |  | 1.278 ± 0.047 |  |  | 1.68 ± 0.07 | [13 empty] | 2.83 ± 0.18 |  |  | 3.29 ± 0.18 | 23.1 | [23 empty] | 0.199 ± 0.042 |  |  |  | 4.72 ± 0.47 |  |  |  |  | 97.2 ± 6.53 |  | 21.44 ± 8.58 |  |  | 3.165 |  | 1.04 ± 0.40
464 | 466 | 649c361b9ee946b7c103ec18 | doi.org/10.3390/polym13132174 | doi.org/10.3390/polym13132174 | 64970587acd990a5ec0ddf3a | 10.7 | 1 | academic_source | PUBLISHED | 1687959067956 | 1687959067956 | Poly Lactide/ nanofibrillated cellulose | For the purpose of this research, 10 biocomposite filaments were produced. All filaments were composed of the same matrix polymer, high-molecular-weight biopolymer grade poly(lactide) (PLA) (Ingeo 2003D, NatureWorks, supplied by Resinex, Croatia). The commercial nanofibrillated cellulose (NFC; University of Maine, USA) used as anorganic filler included nanofibers with a diameter of around 50 nm and about several100 µm in length, as in Božiˇc et al. [21]. Kraft lignin obtained from the pulp productionas a byproduct in the paper industry (Andritz AG, Graz, Austria) was used for the NFC surface modification [21]. The NFC surface modification was performed in two processes that were described in an earlier work by Božiˇc et al. [21]. Surface modification with lignin (L) occurred via electrostatic interactions between NFC treated with CaCO3 (Merck KGaA, Gernsheim, Germany) and lignin solubilised at alkaline pH. Finally, the pH was adapted to 4.5. With that treatment, a cationic charge on the surface of NFC was built.Modified NFC was washed by centrifugation several times. In the second process aftersurface modification via electrostatic interactions, lignin polymerization with enzyme laccase (Merck KGaA, Gernsheim, Germany) was performed, followed by washing by centrifugation [21]. Both NFC and lignin are strongly hydrophilic. | [31 empty] | 3 | [72 empty] | 3 | [104 empty] | 3 | [123 empty] | 3 | [140 empty] | 53.47 ± 1.28 | 2020 ± 610 | 5.51 ± 1.25 |  |  |  |  | 1.300 ± 0.050 |  |  | 1.60 ± 0.09 | [13 empty] | 2.62 ± 0.30 |  |  | 3.26 ± 0.12 | 23.1 | [23 empty] | 0.420 ± 0.142 |  |  |  | 4.35 ± 0.29 |  |  |  |  | 93.65 ± 3.79 |  | 19.09 ± 4.75 |  |  | 3.108 |  | 1.09 ± 0.32
465 | 467 | 649c361b9ee946b7c103ec19 | doi.org/10.3390/polym13132174 | doi.org/10.3390/polym13132174 | 64970587acd990a5ec0ddf3a | 10.8 | 1 | academic_source | PUBLISHED | 1687959067986 | 1687959067986 | Poly Lactide/ nanofibrillated cellulose | For the purpose of this research, 10 biocomposite filaments were produced. All filaments were composed of the same matrix polymer, high-molecular-weight biopolymer grade poly(lactide) (PLA) (Ingeo 2003D, NatureWorks, supplied by Resinex, Croatia). The commercial nanofibrillated cellulose (NFC; University of Maine, USA) used as anorganic filler included nanofibers with a diameter of around 50 nm and about several100 µm in length, as in Božiˇc et al. [21]. Kraft lignin obtained from the pulp productionas a byproduct in the paper industry (Andritz AG, Graz, Austria) was used for the NFC surface modification [21]. The NFC surface modification was performed in two processes that were described in an earlier work by Božiˇc et al. [21]. Surface modification with lignin (L) occurred via electrostatic interactions between NFC treated with CaCO3 (Merck KGaA, Gernsheim, Germany) and lignin solubilised at alkaline pH. Finally, the pH was adapted to 4.5. With that treatment, a cationic charge on the surface of NFC was built.Modified NFC was washed by centrifugation several times. In the second process aftersurface modification via electrostatic interactions, lignin polymerization with enzyme laccase (Merck KGaA, Gernsheim, Germany) was performed, followed by washing by centrifugation [21]. Both NFC and lignin are strongly hydrophilic. | [31 empty] | 5 | [72 empty] | 5 | [104 empty] | 5 | [123 empty] | 5 | [140 empty] | 49.94 ± 1.72 | 1890 ± 220 | 3.95 ± 0.42 |  |  |  |  | 1.269 ± 0.054 |  |  | 1.68 ± 0.11 | [13 empty] | 2.68 ± 0.29 |  |  | 2.94 ± 0.07 | 21.4 | [23 empty] | 0.245 ± 0.066 |  |  |  | 4.57 ± 0.23 |  |  |  |  | 93.24 ± 5.33 |  | 25.27 ± 3.76 |  |  | 3.017 |  | 1.22 ± 0.26
466 | 468 | 649c361c9ee946b7c103ec1a | doi.org/10.3390/polym13132174 | doi.org/10.3390/polym13132174 | 64970587acd990a5ec0ddf3a | 10.9 | 1 | academic_source | PUBLISHED | 1687959068017 | 1687959068017 | Poly Lactide/ nanofibrillated cellulose/ lignin | For the purpose of this research, 10 biocomposite filaments were produced. All filaments were composed of the same matrix polymer, high-molecular-weight biopolymer grade poly(lactide) (PLA) (Ingeo 2003D, NatureWorks, supplied by Resinex, Croatia). The commercial nanofibrillated cellulose (NFC; University of Maine, USA) used as anorganic filler included nanofibers with a diameter of around 50 nm and about several100 µm in length, as in Božiˇc et al. [21]. Kraft lignin obtained from the pulp productionas a byproduct in the paper industry (Andritz AG, Graz, Austria) was used for the NFC surface modification [21]. The NFC surface modification was performed in two processes that were described in an earlier work by Božiˇc et al. [21]. Surface modification with lignin (L) occurred via electrostatic interactions between NFC treated with CaCO3 (Merck KGaA, Gernsheim, Germany) and lignin solubilised at alkaline pH. Finally, the pH was adapted to 4.5. With that treatment, a cationic charge on the surface of NFC was built.Modified NFC was washed by centrifugation several times. In the second process aftersurface modification via electrostatic interactions, lignin polymerization with enzyme laccase (Merck KGaA, Gernsheim, Germany) was performed, followed by washing by centrifugation [21]. Both NFC and lignin are strongly hydrophilic. | [481 empty] | - | [16 empty] | - |  |  | -
467 | 469 | 649c361c9ee946b7c103ec1b | doi.org/10.3390/polym13132174 | doi.org/10.3390/polym13132174 | 64970587acd990a5ec0ddf3a | 10.1 | 1 | academic_source | PUBLISHED | 1687959068047 | 1687959068047 | Poly Lactide/ nanofibrillated cellulose/ lignin | For the purpose of this research, 10 biocomposite filaments were produced. All filaments were composed of the same matrix polymer, high-molecular-weight biopolymer grade poly(lactide) (PLA) (Ingeo 2003D, NatureWorks, supplied by Resinex, Croatia). The commercial nanofibrillated cellulose (NFC; University of Maine, USA) used as anorganic filler included nanofibers with a diameter of around 50 nm and about several100 µm in length, as in Božiˇc et al. [21]. Kraft lignin obtained from the pulp productionas a byproduct in the paper industry (Andritz AG, Graz, Austria) was used for the NFC surface modification [21]. The NFC surface modification was performed in two processes that were described in an earlier work by Božiˇc et al. [21]. Surface modification with lignin (L) occurred via electrostatic interactions between NFC treated with CaCO3 (Merck KGaA, Gernsheim, Germany) and lignin solubilised at alkaline pH. Finally, the pH was adapted to 4.5. With that treatment, a cationic charge on the surface of NFC was built.Modified NFC was washed by centrifugation several times. In the second process aftersurface modification via electrostatic interactions, lignin polymerization with enzyme laccase (Merck KGaA, Gernsheim, Germany) was performed, followed by washing by centrifugation [21]. Both NFC and lignin are strongly hydrophilic. | [31 empty] | 1 | [72 empty] | 1 | [104 empty] | 1 | [123 empty] | 1 | [140 empty] | 55.14 ± 1.29 | 2170 ± 80 | 5.87 ± 1.16 |  |  |  |  | 1.307 ± 0.054 |  |  | 1.52 ± 0.03 | [13 empty] | 2.38 ± 0.06 |  |  | 3.16 ± 0.34 | 21.6 | [23 empty] | 0.436 ± 0.092 |  |  |  | 4.45 ± 0.09 |  |  |  |  | 100.9 ± 1.78 |  | 26.23 ± 4.28 |  |  | 3.332 |  | 1.81 ± 0.21
468 | 470 | 649c361c9ee946b7c103ec1c | doi.org/10.3390/polym13132174 | doi.org/10.3390/polym13132174 | 64970587acd990a5ec0ddf3a | 10.11 | 1 | academic_source | PUBLISHED | 1687959068075 | 1687959068075 | Poly Lactide/ nanofibrillated cellulose/ lignin | For the purpose of this research, 10 biocomposite filaments were produced. All filaments were composed of the same matrix polymer, high-molecular-weight biopolymer grade poly(lactide) (PLA) (Ingeo 2003D, NatureWorks, supplied by Resinex, Croatia). The commercial nanofibrillated cellulose (NFC; University of Maine, USA) used as anorganic filler included nanofibers with a diameter of around 50 nm and about several100 µm in length, as in Božiˇc et al. [21]. Kraft lignin obtained from the pulp productionas a byproduct in the paper industry (Andritz AG, Graz, Austria) was used for the NFC surface modification [21]. The NFC surface modification was performed in two processes that were described in an earlier work by Božiˇc et al. [21]. Surface modification with lignin (L) occurred via electrostatic interactions between NFC treated with CaCO3 (Merck KGaA, Gernsheim, Germany) and lignin solubilised at alkaline pH. Finally, the pH was adapted to 4.5. With that treatment, a cationic charge on the surface of NFC was built.Modified NFC was washed by centrifugation several times. In the second process aftersurface modification via electrostatic interactions, lignin polymerization with enzyme laccase (Merck KGaA, Gernsheim, Germany) was performed, followed by washing by centrifugation [21]. Both NFC and lignin are strongly hydrophilic. | [31 empty] | 3 | [72 empty] | 3 | [104 empty] | 3 | [123 empty] | 3 | [140 empty] | 52.87 ± 1.30 | 2060 ± 140 | 4.32 ± 0.50 |  |  |  |  | 1.295 ± 0.007 |  |  | 1.51 ± 0.05 | [13 empty] | 2.33 ± 0.15 |  |  | 3.25 ± 0.26 | 24.5 | [23 empty] | 0.266 ± 0.056 |  |  |  | 4.59 ± 0.28 |  |  |  |  | 104.7 ± 5.24 |  | 19.42 ± 5.68 |  |  | 3.161 |  | 1.41 ± 0.52
469 | 471 | 649c361c9ee946b7c103ec1d | doi.org/10.3390/polym13132174 | doi.org/10.3390/polym13132174 | 64970587acd990a5ec0ddf3a | 10.12 | 1 | academic_source | PUBLISHED | 1687959068103 | 1687959068103 | Poly Lactide/ nanofibrillated cellulose/ lignin | For the purpose of this research, 10 biocomposite filaments were produced. All filaments were composed of the same matrix polymer, high-molecular-weight biopolymer grade poly(lactide) (PLA) (Ingeo 2003D, NatureWorks, supplied by Resinex, Croatia). The commercial nanofibrillated cellulose (NFC; University of Maine, USA) used as anorganic filler included nanofibers with a diameter of around 50 nm and about several100 µm in length, as in Božiˇc et al. [21]. Kraft lignin obtained from the pulp productionas a byproduct in the paper industry (Andritz AG, Graz, Austria) was used for the NFC surface modification [21]. The NFC surface modification was performed in two processes that were described in an earlier work by Božiˇc et al. [21]. Surface modification with lignin (L) occurred via electrostatic interactions between NFC treated with CaCO3 (Merck KGaA, Gernsheim, Germany) and lignin solubilised at alkaline pH. Finally, the pH was adapted to 4.5. With that treatment, a cationic charge on the surface of NFC was built.Modified NFC was washed by centrifugation several times. In the second process aftersurface modification via electrostatic interactions, lignin polymerization with enzyme laccase (Merck KGaA, Gernsheim, Germany) was performed, followed by washing by centrifugation [21]. Both NFC and lignin are strongly hydrophilic. | [31 empty] | 5 | [72 empty] | 5 | [104 empty] | 5 | [123 empty] | 5 | [140 empty] | 49.94 ± 1.72 | 2080 ± 90 | 4.73 ± 0.75 |  |  |  |  | 1.285 ± 0.045 |  |  | 1.47 ± 0.03 | [13 empty] | 2.17 ± 0.10 |  |  | 3.17 ± 0.14 | 20 | [23 empty] | 0.324 ± 0.114 |  |  |  | 4.04 ± 0.13 |  |  |  |  | 94.75 ± 2.47 |  | 18.61 ± 5.91 |  |  | 3.181 |  | 1.51 ± 0.48
470 | 472 | 649c361c9ee946b7c103ec1e | doi.org/10.3390/polym13132174 | doi.org/10.3390/polym13132174 | 64970587acd990a5ec0ddf3a | 10.13 | 1 | academic_source | PUBLISHED | 1687959068129 | 1687959068129 | Poly Lactide/ nanofibrillated cellulose/polymerised lignin | For the purpose of this research, 10 biocomposite filaments were produced. All filaments were composed of the same matrix polymer, high-molecular-weight biopolymer grade poly(lactide) (PLA) (Ingeo 2003D, NatureWorks, supplied by Resinex, Croatia). The commercial nanofibrillated cellulose (NFC; University of Maine, USA) used as anorganic filler included nanofibers with a diameter of around 50 nm and about several100 µm in length, as in Božiˇc et al. [21]. Kraft lignin obtained from the pulp productionas a byproduct in the paper industry (Andritz AG, Graz, Austria) was used for the NFC surface modification [21]. The NFC surface modification was performed in two processes that were described in an earlier work by Božiˇc et al. [21]. Surface modification with lignin (L) occurred via electrostatic interactions between NFC treated with CaCO3 (Merck KGaA, Gernsheim, Germany) and lignin solubilised at alkaline pH. Finally, the pH was adapted to 4.5. With that treatment, a cationic charge on the surface of NFC was built.Modified NFC was washed by centrifugation several times. In the second process aftersurface modification via electrostatic interactions, lignin polymerization with enzyme laccase (Merck KGaA, Gernsheim, Germany) was performed, followed by washing by centrifugation [21]. Both NFC and lignin are strongly hydrophilic. | [31 empty] | 0 | [72 empty] | 0 | [104 empty] | 0 | [123 empty] | 0 | [147 empty] | - | [16 empty] | - |  |  | -
471 | 473 | 649c361c9ee946b7c103ec1f | doi.org/10.3390/polym13132174 | doi.org/10.3390/polym13132174 | 64970587acd990a5ec0ddf3a | 10.14 | 1 | academic_source | PUBLISHED | 1687959068156 | 1687959068156 | Poly Lactide/ nanofibrillated cellulose/polymerised lignin | For the purpose of this research, 10 biocomposite filaments were produced. All filaments were composed of the same matrix polymer, high-molecular-weight biopolymer grade poly(lactide) (PLA) (Ingeo 2003D, NatureWorks, supplied by Resinex, Croatia). The commercial nanofibrillated cellulose (NFC; University of Maine, USA) used as anorganic filler included nanofibers with a diameter of around 50 nm and about several100 µm in length, as in Božiˇc et al. [21]. Kraft lignin obtained from the pulp productionas a byproduct in the paper industry (Andritz AG, Graz, Austria) was used for the NFC surface modification [21]. The NFC surface modification was performed in two processes that were described in an earlier work by Božiˇc et al. [21]. Surface modification with lignin (L) occurred via electrostatic interactions between NFC treated with CaCO3 (Merck KGaA, Gernsheim, Germany) and lignin solubilised at alkaline pH. Finally, the pH was adapted to 4.5. With that treatment, a cationic charge on the surface of NFC was built.Modified NFC was washed by centrifugation several times. In the second process aftersurface modification via electrostatic interactions, lignin polymerization with enzyme laccase (Merck KGaA, Gernsheim, Germany) was performed, followed by washing by centrifugation [21]. Both NFC and lignin are strongly hydrophilic. | [31 empty] | 1 | [72 empty] | 1 | [104 empty] | 1 | [123 empty] | 1 | [140 empty] | 52.87 ± 1.30 | 1890 ± 210 | 5.55 ± 1.30 |  |  |  |  | 1.309 ± 0.059 |  |  | 1.41 ± 0.07 | [13 empty] | 2.05 ± 0.14 |  |  | 3.31 ± 0.10 | 20.8 | [23 empty] | 0.378 ± 0.151 |  |  |  | 4.01 ± 0.17 |  |  |  |  | 97.5 ± 1.42 |  | 12.04 ± 2.90 |  |  | 3.847 |  | 1.13 ± 0.25
472 | 474 | 649c361c9ee946b7c103ec20 | doi.org/10.3390/polym13132174 | doi.org/10.3390/polym13132174 | 64970587acd990a5ec0ddf3a | 10.15 | 1 | academic_source | PUBLISHED | 1687959068186 | 1687959068186 | Poly Lactide/ nanofibrillated cellulose/polymerised lignin | For the purpose of this research, 10 biocomposite filaments were produced. All filaments were composed of the same matrix polymer, high-molecular-weight biopolymer grade poly(lactide) (PLA) (Ingeo 2003D, NatureWorks, supplied by Resinex, Croatia). The commercial nanofibrillated cellulose (NFC; University of Maine, USA) used as anorganic filler included nanofibers with a diameter of around 50 nm and about several100 µm in length, as in Božiˇc et al. [21]. Kraft lignin obtained from the pulp productionas a byproduct in the paper industry (Andritz AG, Graz, Austria) was used for the NFC surface modification [21]. The NFC surface modification was performed in two processes that were described in an earlier work by Božiˇc et al. [21]. Surface modification with lignin (L) occurred via electrostatic interactions between NFC treated with CaCO3 (Merck KGaA, Gernsheim, Germany) and lignin solubilised at alkaline pH. Finally, the pH was adapted to 4.5. With that treatment, a cationic charge on the surface of NFC was built.Modified NFC was washed by centrifugation several times. In the second process aftersurface modification via electrostatic interactions, lignin polymerization with enzyme laccase (Merck KGaA, Gernsheim, Germany) was performed, followed by washing by centrifugation [21]. Both NFC and lignin are strongly hydrophilic. | [31 empty] | 3 | [72 empty] | 3 | [104 empty] | 3 | [123 empty] | 3 | [140 empty] | 51.67 ± 3.81 | 2090 ± 130 | 5.11 ± 0.77 |  |  |  |  | 1.302 ± 0.034 |  |  | 1.27 ± 0.03 | [13 empty] | 1.64 ± 0.04 |  |  | 3.42 ± 0.14 | 20.9 | [23 empty] | 0.222 ± 0.049 |  |  |  | 3.39 ± 0.14 |  |  |  |  | 92.4 ± 2.42 |  | 10.71 ± 3.75 |  |  | 3.241 |  | 1.56 ± 0.57
473 | 475 | 649c361c9ee946b7c103ec21 | doi.org/10.3390/polym13132174 | doi.org/10.3390/polym13132174 | 64970587acd990a5ec0ddf3a | 10.16 | 1 | academic_source | PUBLISHED | 1687959068213 | 1687959068213 | Poly Lactide/ nanofibrillated cellulose/polymerised lignin | For the purpose of this research, 10 biocomposite filaments were produced. All filaments were composed of the same matrix polymer, high-molecular-weight biopolymer grade poly(lactide) (PLA) (Ingeo 2003D, NatureWorks, supplied by Resinex, Croatia). The commercial nanofibrillated cellulose (NFC; University of Maine, USA) used as anorganic filler included nanofibers with a diameter of around 50 nm and about several100 µm in length, as in Božiˇc et al. [21]. Kraft lignin obtained from the pulp productionas a byproduct in the paper industry (Andritz AG, Graz, Austria) was used for the NFC surface modification [21]. The NFC surface modification was performed in two processes that were described in an earlier work by Božiˇc et al. [21]. Surface modification with lignin (L) occurred via electrostatic interactions between NFC treated with CaCO3 (Merck KGaA, Gernsheim, Germany) and lignin solubilised at alkaline pH. Finally, the pH was adapted to 4.5. With that treatment, a cationic charge on the surface of NFC was built.Modified NFC was washed by centrifugation several times. In the second process aftersurface modification via electrostatic interactions, lignin polymerization with enzyme laccase (Merck KGaA, Gernsheim, Germany) was performed, followed by washing by centrifugation [21]. Both NFC and lignin are strongly hydrophilic. | [31 empty] | 5 | [72 empty] | 5 | [104 empty] | 5 | [123 empty] | 5 | [140 empty] | 47.51 ± 3.17 | 2040 ± 160 | 4.19 ± 0.48 |  |  |  |  | 1.277 ± 0.037 |  |  | 1.37 ± 0.11 | [13 empty] | 1.90 ± 0.31 |  |  | 3.51 ± 0.12 | 21.9 | [23 empty] | 0.149 ± 0.036 |  |  |  | 3.74 ± 0.41 |  |  |  |  | 93.97 ± 4.29 |  | 12.42 ± 2.23 |  |  | 4.276 |  | 1.38 ± 0.49
474 | 476 | 649c361c9ee946b7c103ec22 | 10.1007/s10853-015-8873-8 | 10.1007/s10853-015-8873-8 | 64970587acd990a5ec0ddf4c | 11.1 | 1 | TRUE | PUBLISHED | 1702736605064 | 1687959068244 | Poly Lactic Acid | As described by Oksman et al.and Pereda et alCNW were prepared by swelling MCC and separating to whiskers by a sequence of chemical and ultrasonification treatments using DMAc and 0.5 % LiCl solution as swelling agents. The initial concentration of MCC in DMAc/LiCl was 10 wt%. Then, MCC was vigorously agitated using a mechanical stirrer inside a water bath at 70 C for 12 h to swell the MCC particles. Subsequently, the slightly swelled particles were sonified using an ultrasonic bath (Branson 2510) for 3 h over a period of 5 days with long intervals between each sonification treatment to separate the CNW. The gel-like suspension of CNW was repeatedly washed with distilled water, then refrigerated. | [104 empty] | 100 | [228 empty] | 100 | [142 empty] | 124.8 ± 0.5
475 | 477 | 649c361c9ee946b7c103ec23 | 10.1007/s10853-015-8873-8 | 10.1007/s10853-015-8873-8 | 64970587acd990a5ec0ddf4c | 11.2 | 1 | academic_source | PUBLISHED | 1687959068270 | 1687959068270 | Montmorillonite | As described by Oksman et al.and Pereda et alCNW were prepared by swelling MCC and separating to whiskers by a sequence of chemical and ultrasonification treatments using DMAc and 0.5 % LiCl solution as swelling agents. The initial concentration of MCC in DMAc/LiCl was 10 wt%. Then, MCC was vigorously agitated using a mechanical stirrer inside a water bath at 70 C for 12 h to swell the MCC particles. Subsequently, the slightly swelled particles were sonified using an ultrasonic bath (Branson 2510) for 3 h over a period of 5 days with long intervals between each sonification treatment to separate the CNW. The gel-like suspension of CNW was repeatedly washed with distilled water, then refrigerated. | [485 empty] | 4.15 | [5 empty] | 2.14
476 | 478 | 649c361c9ee946b7c103ec24 | 10.1007/s10853-015-8873-8 | 10.1007/s10853-015-8873-8 | 64970587acd990a5ec0ddf4c | 11.3 | 1 | academic_source | PUBLISHED | 1687959068298 | 1687959068298 | Poly lactic acid /Montmorillonite(PLA/MMT) | As described by Oksman et al.and Pereda et alCNW were prepared by swelling MCC and separating towhiskers by a sequence of chemical and ultrasonification treatments using DMAc and 0.5 % LiCl solution as swelling agents. The initial concentration of MCC in DMAc/LiCl was 10 wt%. Then, MCC was vigorously agitated using a mechanical stirrer inside a water bath at 70 C for 12 h to swell the MCC particles. Subsequently, the slightly swelled particles were sonified using an ultrasonic bath (Branson 2510) for 3 h over a period of 5 days with long intervals between each sonification treatment to separate the CNW. The gel-like suspension of CNW was repeatedly washed with distilled water, then refrigerated. | [89 empty] | 1 | [14 empty] | 100 | [203 empty] | 1 | [24 empty] | 100 | [142 empty] | 55.0 ± 0.3
477 | 479 | 649c361c9ee946b7c103ec25 | 10.1007/s10853-015-8873-8 | 10.1007/s10853-015-8873-8 | 64970587acd990a5ec0ddf4c | 11.4 | 1 | academic_source | PUBLISHED | 1687959068323 | 1687959068323 | Poly lactic acid /Montmorillonite(PLA/MMT) | As described by Oksman et al.and Pereda et alCNW were prepared by swelling MCC and separating towhiskers by a sequence of chemical and ultrasonification treatments using DMAc and 0.5 % LiCl solution as swelling agents. The initial concentration of MCC in DMAc/LiCl was 10 wt%. Then, MCC was vigorously agitated using a mechanical stirrer inside a water bath at 70 C for 12 h to swell the MCC particles. Subsequently, the slightly swelled particles were sonified using an ultrasonic bath (Branson 2510) for 3 h over a period of 5 days with long intervals between each sonification treatment to separate the CNW. The gel-like suspension of CNW was repeatedly washed with distilled water, then refrigerated. | [89 empty] | 3 | [14 empty] | 100 | [203 empty] | 3 | [24 empty] | 100 | [142 empty] | 29.5 ± 0.5
478 | 480 | 649c361c9ee946b7c103ec26 | 10.1007/s10853-015-8873-8 | 10.1007/s10853-015-8873-8 | 64970587acd990a5ec0ddf4c | 11.5 | 1 | academic_source | PUBLISHED | 1687959068348 | 1687959068348 | Poly lactic acid /Montmorillonite(PLA/MMT) | As described by Oksman et al.and Pereda et alCNW were prepared by swelling MCC and separating towhiskers by a sequence of chemical and ultrasonification treatments using DMAc and 0.5 % LiCl solution as swelling agents. The initial concentration of MCC in DMAc/LiCl was 10 wt%. Then, MCC was vigorously agitated using a mechanical stirrer inside a water bath at 70 C for 12 h to swell the MCC particles. Subsequently, the slightly swelled particles were sonified using an ultrasonic bath (Branson 2510) for 3 h over a period of 5 days with long intervals between each sonification treatment to separate the CNW. The gel-like suspension of CNW was repeatedly washed with distilled water, then refrigerated. | [89 empty] | 5 | [14 empty] | 100 | [203 empty] | 5 | [24 empty] | 100 | [142 empty] | 10.6 ± 0.4 | [8 empty] | 2.82 | [5 empty] | 3.15
479 | 481 | 649c361c9ee946b7c103ec27 | 10.1007/s10853-015-8873-8 | 10.1007/s10853-015-8873-8 | 64970587acd990a5ec0ddf4c | 11.6 | 1 | academic_source | PUBLISHED | 1687959068375 | 1687959068375 | Poly lactic acid /Montmorillonite(PLA/MMT) | As described by Oksman et al.and Pereda et alCNW were prepared by swelling MCC and separating towhiskers by a sequence of chemical and ultrasonification treatments using DMAc and 0.5 % LiCl solution as swelling agents. The initial concentration of MCC in DMAc/LiCl was 10 wt%. Then, MCC was vigorously agitated using a mechanical stirrer inside a water bath at 70 C for 12 h to swell the MCC particles. Subsequently, the slightly swelled particles were sonified using an ultrasonic bath (Branson 2510) for 3 h over a period of 5 days with long intervals between each sonification treatment to separate the CNW. The gel-like suspension of CNW was repeatedly washed with distilled water, then refrigerated. | [89 empty] | 7 | [14 empty] | 100 | [203 empty] | 7 | [24 empty] | 100 | [142 empty] | 6.4 ± 0.5
480 | 482 | 649c361c9ee946b7c103ec28 | 10.1007/s10853-015-8873-8 | 10.1007/s10853-015-8873-8 | 64970587acd990a5ec0ddf4c | 11.7 | 1 | academic_source | PUBLISHED | 1687959068401 | 1687959068401 | Poly lactic acid /Montmorillonite(PLA/MMT) | As described by Oksman et al.and Pereda et alCNW were prepared by swelling MCC and separating towhiskers by a sequence of chemical and ultrasonification treatments using DMAc and 0.5 % LiCl solution as swelling agents. The initial concentration of MCC in DMAc/LiCl was 10 wt%. Then, MCC was vigorously agitated using a mechanical stirrer inside a water bath at 70 C for 12 h to swell the MCC particles. Subsequently, the slightly swelled particles were sonified using an ultrasonic bath (Branson 2510) for 3 h over a period of 5 days with long intervals between each sonification treatment to separate the CNW. The gel-like suspension of CNW was repeatedly washed with distilled water, then refrigerated. | [89 empty] | 9 | [14 empty] | 100 | [203 empty] | 9 | [24 empty] | 100 | [142 empty] | 4.6 ± 0.3
481 | 483 | 649c361c9ee946b7c103ec29 | 10.1007/s10853-015-8873-8 | 10.1007/s10853-015-8873-8 | 64970587acd990a5ec0ddf4c | 11.8 | 1 | academic_source | PUBLISHED | 1687959068427 | 1687959068427 | Poly Lactic Acid / cellulose nanowhiskers (PLA/CNW) | As described by Oksman et al.and Pereda et alCNW were prepared by swelling MCC and separating towhiskers by a sequence of chemical and ultrasonification treatments using DMAc and 0.5 % LiCl solution as swelling agents. The initial concentration of MCC in DMAc/LiCl was 10 wt%. Then, MCC was vigorously agitated using a mechanical stirrer inside a water bath at 70 C for 12 h to swell the MCC particles. Subsequently, the slightly swelled particles were sonified using an ultrasonic bath (Branson 2510) for 3 h over a period of 5 days with long intervals between each sonification treatment to separate the CNW. The gel-like suspension of CNW was repeatedly washed with distilled water, then refrigerated. | [31 empty] | 1 | [72 empty] | 100 | [105 empty] | 1 | [122 empty] | 100 | [142 empty] | 68.7 ± 0.3 | [8 empty] | 2.76 | [5 empty] | 3.21
482 | 484 | 649c361c9ee946b7c103ec2a | 10.1007/s10853-015-8873-8 | 10.1007/s10853-015-8873-8 | 64970587acd990a5ec0ddf4c | 11.9 | 1 | academic_source | PUBLISHED | 1687959068458 | 1687959068458 | Poly Lactic Acid / cellulose nanowhiskers (PLA/CNW) | As described by Oksman et al.and Pereda et alCNW were prepared by swelling MCC and separating towhiskers by a sequence of chemical and ultrasonification treatments using DMAc and 0.5 % LiCl solution as swelling agents. The initial concentration of MCC in DMAc/LiCl was 10 wt%. Then, MCC was vigorously agitated using a mechanical stirrer inside a water bath at 70 C for 12 h to swell the MCC particles. Subsequently, the slightly swelled particles were sonified using an ultrasonic bath (Branson 2510) for 3 h over a period of 5 days with long intervals between each sonification treatment to separate the CNW. The gel-like suspension of CNW was repeatedly washed with distilled water, then refrigerated. | [31 empty] | 3 | [72 empty] | 100 | [105 empty] | 3 | [122 empty] | 100 | [142 empty] | 50.8 ± 0.5
483 | 485 | 649c361c9ee946b7c103ec2b | 10.1007/s10853-015-8873-8 | 10.1007/s10853-015-8873-8 | 64970587acd990a5ec0ddf4c | 11.1 | 1 | academic_source | PUBLISHED | 1687959068489 | 1687959068489 | Poly Lactic Acid / cellulose nanowhiskers (PLA/CNW) | As described by Oksman et al.and Pereda et al. CNW were prepared by swelling MCC and separating towhiskers by a sequence of chemical and ultrasonification treatments using DMAc and 0.5 % LiCl solution as swelling agents. The initial concentration of MCC in DMAc/LiCl was 10 wt%. Then, MCC was vigorously agitated using a mechanical stirrer inside a water bath at 70 C for 12 h to swell the MCC particles. Subsequently, the slightly swelled particles were sonified using an ultrasonic bath (Branson 2510) for 3 h over a period of 5 days with long intervals between each sonification treatment to separate the CNW. The gel-like suspension of CNW was repeatedly washed with distilled water, then refrigerated. | [31 empty] | 5 | [72 empty] | 100 | [105 empty] | 5 | [122 empty] | 100 | [142 empty] | 34.4 ± 0.4
484 | 486 | 649c361c9ee946b7c103ec2c | 10.1007/s10853-015-8873-8 | 10.1007/s10853-015-8873-8 | 64970587acd990a5ec0ddf4c | 11.11 | 1 | academic_source | PUBLISHED | 1687959068513 | 1687959068513 | Poly Lactic Acid / cellulose nanowhiskers (PLA/CNW) | As described by Oksman et al.and Pereda et alCNW were prepared by swelling MCC and separating towhiskers by a sequence of chemical and ultrasonification treatments using DMAc and 0.5 % LiCl solution as swelling agents. The initial concentration of MCC in DMAc/LiCl was 10 wt%. Then, MCC was vigorously agitated using a mechanical stirrer inside a water bath at 70 C for 12 h to swell the MCC particles. Subsequently, the slightly swelled particles were sonified using an ultrasonic bath (Branson 2510) for 3 h over a period of 5 days with long intervals between each sonification treatment to separate the CNW. The gel-like suspension of CNW was repeatedly washed with distilled water, then refrigerated. | [31 empty] | 7 | [72 empty] | 100 | [105 empty] | 7 | [122 empty] | 100 | [142 empty] | 32.8 ± 0.5
485 | 487 | 649c361c9ee946b7c103ec2d | 10.1007/s10853-015-8873-8 | 10.1007/s10853-015-8873-8 | 64970587acd990a5ec0ddf4c | 11.12 | 1 | academic_source | PUBLISHED | 1687959068544 | 1687959068544 | Poly Lactic Acid / cellulose nanowhiskers (PLA/CNW) | As described by Oksman et al.and Pereda et alCNW were prepared by swelling MCC and separating towhiskers by a sequence of chemical and ultrasonification treatments using DMAc and 0.5 % LiCl solution as swelling agents. The initial concentration of MCC in DMAc/LiCl was 10 wt%. Then, MCC was vigorously agitated using a mechanical stirrer inside a water bath at 70 C for 12 h to swell the MCC particles. Subsequently, the slightly swelled particles were sonified using an ultrasonic bath (Branson 2510) for 3 h over a period of 5 days with long intervals between each sonification treatment to separate the CNW. The gel-like suspension of CNW was repeatedly washed with distilled water, then refrigerated. | [31 empty] | 9 | [72 empty] | 100 | [105 empty] | 9 | [122 empty] | 100 | [142 empty] | 30.5 ± 0.3
486 | 488 | 649c361c9ee946b7c103ec2e | 10.1007/s10853-015-8873-8 | 10.1007/s10853-015-8873-8 | 64970587acd990a5ec0ddf4c | 11.13 | 1 | academic_source | PUBLISHED | 1687959068569 | 1687959068569 | Poly Lactic Acid /Montmorillonite/ cellulose nanowhiskers PLA/MMT/CNW | As described by Oksman et al.and Pereda et alCNW were prepared by swelling MCC and separating towhiskers by a sequence of chemical and ultrasonification treatments using DMAc and 0.5 % LiCl solution as swelling agents. The initial concentration of MCC in DMAc/LiCl was 10 wt%. Then, MCC was vigorously agitated using a mechanical stirrer inside a water bath at 70 C for 12 h to swell the MCC particles. Subsequently, the slightly swelled particles were sonified using an ultrasonic bath (Branson 2510) for 3 h over a period of 5 days with long intervals between each sonification treatment to separate the CNW. The gel-like suspension of CNW was repeatedly washed with distilled water, then refrigerated. | [31 empty] | 1 | [57 empty] | 5 | [14 empty] | 100 | [105 empty] | 1 | [97 empty] | 5 | [24 empty] | 100 | [142 empty] | 89.6 ± 0.4 | 100-150 | [9 empty] | 10 | [7 empty] | 40
487 | 489 | 649c361c9ee946b7c103ec2f | 10.1007/s10853-015-8873-8 | 10.1007/s10853-015-8873-8 | 64970587acd990a5ec0ddf4c | 11.14 | 1 | academic_source | PUBLISHED | 1687959068596 | 1687959068596 | Poly Lactic Acid /Montmorillonite/ cellulose nanowhiskers PLA/MMT/CNW | As described by Oksman et al.and Pereda et alCNW were prepared by swelling MCC and separating towhiskers by a sequence of chemical and ultrasonification treatments using DMAc and 0.5 % LiCl solution as swelling agents. The initial concentration of MCC in DMAc/LiCl was 10 wt%. Then, MCC was vigorously agitated using a mechanical stirrer inside a water bath at 70 C for 12 h to swell the MCC particles. Subsequently, the slightly swelled particles were sonified using an ultrasonic bath (Branson 2510) for 3 h over a period of 5 days with long intervals between each sonification treatment to separate the CNW. The gel-like suspension of CNW was repeatedly washed with distilled water, then refrigerated. | [31 empty] | 3 | [57 empty] | 5 | [14 empty] | 100 | [105 empty] | 3 | [97 empty] | 5 | [24 empty] | 100 | [142 empty] | 56.8 ± 0.3 | 100-150 | [7 empty] | 2.94 |  | 10 |  |  |  | 3.02 |  |  |  | 40
488 | 490 | 649c361c9ee946b7c103ec30 | 10.1007/s10853-015-8873-8 | 10.1007/s10853-015-8873-8 | 64970587acd990a5ec0ddf4c | 11.15 | 1 | academic_source | PUBLISHED | 1687959068628 | 1687959068628 | Poly Lactic Acid /Montmorillonite/ cellulose nanowhiskers PLA/MMT/CNW | As described by Oksman et al.and Pereda et alCNW were prepared by swelling MCC and separating towhiskers by a sequence of chemical and ultrasonification treatments using DMAc and 0.5 % LiCl solution as swelling agents. The initial concentration of MCC in DMAc/LiCl was 10 wt%. Then, MCC was vigorously agitated using a mechanical stirrer inside a water bath at 70 C for 12 h to swell the MCC particles. Subsequently, the slightly swelled particles were sonified using anultrasonic bath (Branson 2510) for 3 h over a period of 5 days with long intervals between each sonification treatment to separate the CNW. The gel-like suspension of CNW was repeatedly washed with distilled water, then refrigerated. | [31 empty] | 5 | [57 empty] | 5 | [14 empty] | 100 | [105 empty] | 5 | [97 empty] | 5 | [24 empty] | 100 | [142 empty] | 37.7 ± 0.5 | 100-150 | [9 empty] | 10 | [7 empty] | 40
489 | 491 | 649c361c9ee946b7c103ec31 | 10.1007/s10853-015-8873-8 | 10.1007/s10853-015-8873-8 | 64970587acd990a5ec0ddf4c | 11.16 | 1 | academic_source | PUBLISHED | 1687959068660 | 1687959068660 | Poly Lactic Acid /Montmorillonite/ cellulose nanowhiskers PLA/MMT/CNW | As described by Oksman et al.and Pereda et al, CNW were prepared by swelling MCC and separating towhiskers by a sequence of chemical and ultrasonification treatments using DMAc and 0.5 % LiCl solution as swelling agents. The initial concentration of MCC in DMAc/LiCl was 10 wt%. Then, MCC was vigorously agitated using a mechanical stirrer inside a water bath at 70 C for 12 h to swell the MCC particles. Subsequently, the slightly swelled particles were sonified using an ultrasonic bath (Branson 2510) for 3 h over a period of 5 days with long intervals between each sonification treatment to separate the CNW. The gel-like suspension of CNW was repeatedly washed with distilled water, then refrigerated. | [31 empty] | 7 | [57 empty] | 5 | [14 empty] | 100 | [105 empty] | 7 | [97 empty] | 5 | [24 empty] | 100 | [142 empty] | 33.5 ± 0.4
490 | 492 | 649c361c9ee946b7c103ec32 | 10.1007/s10853-015-8873-8 | 10.1007/s10853-015-8873-8 | 64970587acd990a5ec0ddf4c | 11.17 | 1 | academic_source | PUBLISHED | 1687959068686 | 1687959068686 | Poly Lactic Acid /Montmorillonite/ cellulose nanowhiskers PLA/MMT/CNW | As described by Oksman et al.and Pereda et al, CNW were prepared by swelling MCC and separating towhiskers by a sequence of chemical and ultrasonification treatments using DMAc and 0.5 % LiCl solution as swelling agents. The initial concentration of MCC in DMAc/LiCl was 10 wt%. Then, MCC was vigorously agitated using a mechanical stirrer inside a water bath at 70 C for 12 h to swell the MCC particles. Subsequently, the slightly swelled particles were sonified using an ultrasonic bath (Branson 2510) for 3 h over a period of 5 days with long intervals between each sonification treatment to separate the CNW. The gel-like suspension of CNW was repeatedly washed with distilled water, then refrigerated. | [31 empty] | 9 | [57 empty] | 5 | [14 empty] | 100 | [105 empty] | 9 | [97 empty] | 5 | [24 empty] | 100 | [142 empty] | 29.4 ± 0.3
491 | 493 | 649c361c9ee946b7c103ec33 | 10.1016/j.ijbiomac.2018.06.052 | 10.1016/j.ijbiomac.2018.06.052 | 64970587acd990a5ec0ddf5f | 12.1 | 1 | academic_source | PUBLISHED | 1687959068711 | 1687959068711 | Posidonia | Pure corn starch and composite films with 10 wt.-% (relative to the starch weight) ofthe three different lignocellulosic additives (F1, F2 and F3) were prepared. Cornstarch and glycerol, as plasticizer, were dispersed i water by using a polymer:glycerol:water ratio of 1:0.3:0.5 (w/w/w). For the composite films, the required amount of material (which was partially hydrated) was also incorporated and mixed manually until a paste was made. This paste was then melt-mixed in a Brabender Plastograph internal mixer at 130 °C and60 rpm for 4 min. Subsequently, 4 g of the blends were spread evenly on a Teflon film and placed in a compression mold (Carver 4122, USA) at a pressure of 16 tons and 130 °C for 2 min to form one film. The samples were coded as follows: Starch (pure starch film), 10% F1 (starch + 10% F1), 10% F2 (starch + 10% F2) and 10% F3 (starch + 10% F3). | [139 empty] | - | [207 empty] | - | [131 empty] | 17.3 | [12 empty] | 51.4
492 | 494 | 649c361c9ee946b7c103ec34 | 10.1016/j.ijbiomac.2018.06.052 | 10.1016/j.ijbiomac.2018.06.052 | 64970587acd990a5ec0ddf5f | 12.2 | 1 | academic_source | PUBLISHED | 1687959068737 | 1687959068737 | Pure Starch | Pure corn starch and composite films with 10 wt.-% (relative to the starch weight) ofthe three different lignocellulosic additives (F1, F2 and F3) were prepared. Cornstarch and glycerol, as plasticizer, were dispersed i water by using a polymer:glycerol:water ratio of 1:0.3:0.5 (w/w/w). For the composite films, the required amount of material (which was partially hydrated) was also incorporated and mixed manually until a paste was made. This paste was then melt-mixed in a Brabender Plastograph internal mixer at 130 °C and60 rpm for 4 min. Subsequently, 4 g of the blends were spread evenly on a Teflon film and placed in a compression mold (Carver 4122, USA) at a pressure of 16 tons and 130 °C for 2 min to form one film. The samples were coded as follows: Starch (pure starch film), 10% F1 (starch + 10% F1), 10% F2 (starch + 10% F2) and 10% F3 (starch + 10% F3). | [139 empty] | 10 wt% | [235 empty] | 10 wt%
493 | 495 | 649c361c9ee946b7c103ec35 | 10.1016/j.ijbiomac.2018.06.052 | 10.1016/j.ijbiomac.2018.06.052 | 64970587acd990a5ec0ddf5f | 12.3 | 1 | academic_source | PUBLISHED | 1687959068764 | 1687959068764 | starch film/pure cellulose | Pure corn starch and composite films with 10 wt.-% (relative to the starch weight) ofthe three different lignocellulosic additives (F1, F2 and F3) were prepared. Cornstarch and glycerol, as plasticizer, were dispersed i water by using a polymer:glycerol:water ratio of 1:0.3:0.5 (w/w/w). For the composite films, the required amount of material (which was partially hydrated) was also incorporated and mixed manually until a paste was made. This paste was then melt-mixed in a Brabender Plastograph internal mixer at 130 °C and60 rpm for 4 min. Subsequently, 4 g of the blends were spread evenly on a Teflon film and placed in a compression mold (Carver 4122, USA) at a pressure of 16 tons and 130 °C for 2 min to form one film. The samples were coded as follows: Starch (pure starch film), 10% F1 (starch + 10% F1), 10% F2 (starch + 10% F2) and 10% F3 (starch + 10% F3). | [82 empty] | 0.2-0.5 | [56 empty] | 10 wt% | [153 empty] | 0.2-0.5 | [81 empty] | 10 wt% | [103 empty] | 39.1 | [12 empty] | 3
494 | 496 | 649c361c9ee946b7c103ec36 | 10.1016/j.ijbiomac.2018.06.052 | 10.1016/j.ijbiomac.2018.06.052 | 64970587acd990a5ec0ddf5f | 12.4 | 1 | academic_source | PUBLISHED | 1687959068791 | 1687959068791 | starch film/lignocellulosic additives 10% | Pure corn starch and composite films with 10 wt.-% (relative to the starch weight) ofthe three different lignocellulosic additives (F1, F2 and F3) were prepared. Cornstarch and glycerol, as plasticizer, were dispersed i water by using a polymer:glycerol:water ratio of 1:0.3:0.5 (w/w/w). For the composite films, the required amount of material (which was partially hydrated) was also incorporated and mixed manually until a paste was made. This paste was then melt-mixed in a Brabender Plastograph internal mixer at 130 °C and60 rpm for 4 min. Subsequently, 4 g of the blends were spread evenly on a Teflon film and placed in a compression mold (Carver 4122, USA) at a pressure of 16 tons and 130 °C for 2 min to form one film. The samples were coded as follows: Starch (pure starch film), 10% F1 (starch + 10% F1), 10% F2 (starch + 10% F2) and 10% F3 (starch + 10% F3). | [82 empty] | 0.2-0.5 | [56 empty] | 10 wt% | [153 empty] | 0.2-0.5 | [81 empty] | 10 wt% | [42 empty] | 1832.3 ± 63.5 | [12 empty] | 93.9 ± 0.1 | 53.8 ± 2.4 |  |  |  | 87.8 ± 0.8 | [30 empty] | 12 | [6 empty] | 4.6 ± 0.1 | 771.5 ± 46.4 | 1.1 ± 0.3 |  |  | 34.8 | [12 empty] | 1.9 | [10 empty] | 61.3 ± 2.8 | [5 empty] | 12 | [38 empty] | 0.61 ± 0.1 ×10−9
495 | 497 | 649c361c9ee946b7c103ec37 | 10.1016/j.ijbiomac.2018.06.052 | 10.1016/j.ijbiomac.2018.06.052 | 64970587acd990a5ec0ddf5f | 12.5 | 1 | academic_source | PUBLISHED | 1687959068817 | 1687959068817 | starch film/pure celluloses 10% | Pure corn starch and composite films with 10 wt.-% (relative to the starch weight) ofthe three different lignocellulosic additives (F1, F2 and F3) were prepared. Cornstarch and glycerol, as plasticizer, were dispersed i water by using a polymer:glycerol:water ratio of 1:0.3:0.5 (w/w/w). For the composite films, the required amount of material (which was partially hydrated) was also incorporated and mixed manually until a paste was made. This paste was then melt-mixed in a Brabender Plastograph internal mixer at 130 °C and60 rpm for 4 min. Subsequently, 4 g of the blends were spread evenly on a Teflon film and placed in a compression mold (Carver 4122, USA) at a pressure of 16 tons and 130 °C for 2 min to form one film. The samples were coded as follows: Starch (pure starch film), 10% F1 (starch + 10% F1), 10% F2 (starch + 10% F2) and 10% F3 (starch + 10% F3). | [82 empty] | 0.2-0.5 | [56 empty] | 10 wt% | [153 empty] | 0.2-0.5 | [81 empty] | 10 wt% | [42 empty] | 1776.1 ± 23.0 | [12 empty] | 89.4 ± 0.4 | 25.5 ± 2.1 |  |  |  | 88.3 ± 0.3 | [37 empty] | 45.9 ± 6.9 | 4260.2 ±416.2 | 2.1 ± 0.4 |  |  | 51.4 | [12 empty] | 4.1 | [10 empty] | 64.9 ± 2.8 | [44 empty] | 0.68 ± 0.1 ×10−9
496 | 498 | 649c361c9ee946b7c103ec38 | 10.1299/jsmea.47.551 | 10.1299/jsmea.47.551 | 64970587acd990a5ec0ddf66 | 13.1 | 1 | academic_source | PUBLISHED | 1687959068842 | 1687959068842 | Bamboo fibre/ starch based Resin | Bamboo fibres as a reinforcement material were obtained by explosion. Reienforcing short fibres 200μm in diameter were prepared from the bamboo fibres chopped in a predetermined length from 4 to 25 mm. First, short bamboo fibres were scattered on a water -diluted emulsion of biodegradable resin poured in a shallow plate. Randomness of the fibre orientation was achieved by allowing the fibres to fall freely. Secondly, this mixture was dried in an oven at 105 ◦C for two hours to obtain a prefromed sheet. Finally, several preformed sheets were stacked and hot-presses a 130 ◦C under a constant pressure of 20MPa for 5 min. Several BFGC specimens were fabricated with alkali treated bamboo fibres, because alkali treatments has been recognized as an effectve surfact modifcation methodcompared with other methods such as acetulation and plasma treatment. The surface of the bamboo fibre was alkali-trated using an aqueous solution of 0.25 mol/L sodium hydroxide. This alkalu tratment was carried out at room temperature for 30min. After alkali treatment, the fiber was washed in distilled water in several times. | [13 empty] | - | [125 empty] | - | [34 empty] | - | [201 empty] | - | [97 empty] | 12.2 | 431 | 550 | [50 empty] | 13.3 |  |  |  | 460
497 | 499 | 649c361c9ee946b7c103ec39 | 10.3390/app8030380 | 10.3390/app8030380 | 64970587acd990a5ec0ddf69 | 14.1 | 1 | academic_source | PUBLISHED | 1687959068866 | 1687959068866 | Poly Lactic Acid / acetylated, Kenaf fibres | Prior to acetylation, the kenaf fibers were dried for 24 h at 80 ◦C in order to remove excess moisture. They were then stored in polyethylene bags in order to avoid penetration of water vapor. To perform the acetylation experiment, a sample of 40 g of oven-dried fibers was placed in a 1-L four-neck flask equipped with a condenser and a stirrer. A 400-mL volume of acetic anhydride was transferred into the flask and mixed with kenaf under slow stirring for 30 min at 25 ◦C. Then, 0.01 mol of pyridine was added as a catalyst to ensure that the fibers reacted with the chemical reagent. The reaction was carried out over various time durations under reflux conditions at 145 ◦C. Afterward, 300 mL of distilled water was added and the flask was immersed in an ice bath for 15 min in order to change unreacted acetic anhydride to acetic acid and also to avoid reactions among the acetic acids. The treated fibers were recovered by filtration using an aspirator. A washing step was then carried out by adding 80% ethanol solution to the recovered fibers, followed by mixing for 30 min, after which the mixture was filtered to remove the unreacted acetic anhydride and also the newly-formed acetic acid. This washing process was repeated twice. The final samples were dried in a vacuum oven at 60 ◦C overnight. PLA was dried at 80 ◦C for 24 h and stored in polyethylene bags. The desired contents of PLA and kenaf (70:30 mass ratio) in the biocomposites were identified from mechanical properties of samplesprepared in a preliminary trial. The compounding was performed using a laboratory size twin-screw extruder (BA-19 in Bautek, Pocheon, Korea). The barrel temperature zone (in Celsius) of the extruder was as follows: 175/175/185/185/185/175/155/140. The screw speed was maintained at 150 rpm.The extrudate was cooled in a water bath and was pelletized using a pelletizer. Extruded pellets were dried for 4 h at 80 ◦C and stored in sealed polyethylene bags to protect moisture penetration. The shape of the fiber has a uniform distribution | [77 empty] | grams | [26 empty] | - | [180 empty] | grams | [47 empty] | -
498 | 500 | 649c361c9ee946b7c103ec3a | 10.3390/app8030380 | 10.3390/app8030380 | 64970587acd990a5ec0ddf69 | 14.2 | 1 | academic_source | PUBLISHED | 1687959068891 | 1687959068891 | Poly Lactic Acid / acetylated, Kenaf fibres | Prior to acetylation, the kenaf fibers were dried for 24 h at 80 ◦C in order to remove excess moisture. They were then stored in polyethylene bags in order to avoid penetration of water vapor. To perform the acetylation experiment, a sample of 40 g of oven-dried fibers was placed in a 1-L four-neck flask equipped with a condenser and a stirrer. A 400-mL volume of acetic anhydride was transferred into the flask and mixed with kenaf under slow stirring for 30 min at 25 ◦C. Then, 0.01 mol of pyridine was added as a catalyst to ensure that the fibers reacted with the chemical reagent. The reaction was carried out over various time durations under reflux conditions at 145 ◦C. Afterward, 300 mL of distilled water was added and the flask was immersed in an ice bath for 15 min in order to change unreacted acetic anhydride to acetic acid and also to avoid reactions among the acetic acids. The treated fibers were recovered by filtration using an aspirator. A washing step was then carried out by adding 80% ethanol solution to the recovered fibers, followed by mixing for 30 min, after which the mixture was filtered to remove the unreacted acetic anhydride and also the newly-formed acetic acid. This washing process was repeated twice. The final samples were dried in a vacuum oven at 60 ◦C overnight. PLA was dried at 80 ◦C for 24 h and stored in polyethylene bags. The desired contents of PLA and kenaf (70:30 mass ratio) in the biocomposites were identified from mechanical properties of samplesprepared in a preliminary trial. The compounding was performed using a laboratory size twin-screw extruder (BA-19 in Bautek, Pocheon, Korea). The barrel temperature zone (in Celsius) of the extruder was as follows: 175/175/185/185/185/175/155/140. The screw speed was maintained at 150 rpm.The extrudate was cooled in a water bath and was pelletized using a pelletizer. Extruded pellets were dried for 4 h at 80 ◦C and stored in sealed polyethylene bags to protect moisture penetration. The shape of the fiber has a uniform distribution. | [77 empty] | grams | [26 empty] | - | [180 empty] | grams | [47 empty] | -
499 | 501 | 649c361c9ee946b7c103ec3b | 10.3390/app8030380 | 10.3390/app8030380 | 64970587acd990a5ec0ddf69 | 14.3 | 1 | academic_source | PUBLISHED | 1687959068925 | 1687959068925 | Poly Lactic Acid / acetylated, Kenaf fibres | Prior to acetylation, the kenaf fibers were dried for 24 h at 80 ◦C in order to remove excess moisture. They were then stored in polyethylene bags in order to avoid penetration of water vapor. To perform the acetylation experiment, a sample of 40 g of oven-dried fibers was placed in a 1-L four-neck flask equipped with a condenser and a stirrer. A 400-mL volume of acetic anhydride was transferred into the flask and mixed with kenaf under slow stirring for 30 min at 25 ◦C. Then, 0.01 mol of pyridine was added as a catalyst to ensure that the fibers reacted with the chemical reagent. The reaction was carried out over various time durations under reflux conditions at 145 ◦C. Afterward, 300 mL of distilled water was added and the flask was immersed in an ice bath for 15 min in order to change unreacted acetic anhydride to acetic acid and also to avoid reactions among the acetic acids. The treated fibers were recovered by filtration using an aspirator. A washing step was then carried out by adding 80% ethanol solution to the recovered fibers, followed by mixing for 30 min, after which the mixture was filtered to remove the unreacted acetic anhydride and also the newly-formed acetic acid. This washing process was repeated twice. The final samples were dried in a vacuum oven at 60 ◦C overnight. PLA was dried at 80 ◦C for 24 h and stored in polyethylene bags. The desired contents of PLA and kenaf (70:30 mass ratio) in the biocomposites were identified from mechanical properties of samplesprepared in a preliminary trial. The compounding was performed using a laboratory size twin-screw extruder (BA-19 in Bautek, Pocheon, Korea). The barrel temperature zone (in Celsius) of the extruder was as follows: 175/175/185/185/185/175/155/140. The screw speed was maintained at 150 rpm.The extrudate was cooled in a water bath and was pelletized using a pelletizer. Extruded pellets were dried for 4 h at 80 ◦C and stored in sealed polyethylene bags to protect moisture penetration. The shape of the fiber has a uniform distribution | [77 empty] | grams | [26 empty] | - | [180 empty] | grams | [47 empty] | -
500 | 502 | 649c361c9ee946b7c103ec3c | 10.3390/app8030380 | 10.3390/app8030380 | 64970587acd990a5ec0ddf69 | 14.4 | 1 | academic_source | PUBLISHED | 1687959068949 | 1687959068949 | Poly Lactic Acid / acetylated, Kenaf fibres | Prior to acetylation, the kenaf fibers were dried for 24 h at 80 ◦C in order to remove excess moisture. They were then stored in polyethylene bags in order to avoid penetration of water vapor. To perform the acetylation experiment, a sample of 40 g of oven-dried fibers was placed in a 1-L four-neck flask equipped with a condenser and a stirrer. A 400-mL volume of acetic anhydride was transferred into the flask and mixed with kenaf under slow stirring for 30 min at 25 ◦C. Then, 0.01 mol of pyridine was added as a catalyst to ensure that the fibers reacted with the chemical reagent. The reaction was carried out over various time durations under reflux conditions at 145 ◦C. Afterward, 300 mL of distilled water was added and the flask was immersed in an ice bath for 15 min in order to change unreacted acetic anhydride to acetic acid and also to avoid reactions among the acetic acids. The treated fibers were recovered by filtration using an aspirator. A washing step was then carried out by adding 80% ethanol solution to the recovered fibers, followed by mixing for 30 min, after which the mixture was filtered to remove the unreacted acetic anhydride and also the newly-formed acetic acid. This washing process was repeated twice. The final samples were dried in a vacuum oven at 60 ◦C overnight. PLA was dried at 80 ◦C for 24 h and stored in polyethylene bags. The desired contents of PLA and kenaf (70:30 mass ratio) in the biocomposites were identified from mechanical properties of samplesprepared in a preliminary trial. The compounding was performed using a laboratory size twin-screw extruder (BA-19 in Bautek, Pocheon, Korea). The barrel temperature zone (in Celsius) of the extruder was as follows: 175/175/185/185/185/175/155/140. The screw speed was maintained at 150 rpm.The extrudate was cooled in a water bath and was pelletized using a pelletizer. Extruded pellets were dried for 4 h at 80 ◦C and stored in sealed polyethylene bags to protect moisture penetration. The shape of the fiber has a uniform distribution | [77 empty] | grams | [26 empty] | - | [180 empty] | grams | [47 empty] | -
501 | 503 | 649c361c9ee946b7c103ec3d | 10.3390/app8030380 | 10.3390/app8030380 | 64970587acd990a5ec0ddf69 | 14.5 | 1 | academic_source | PUBLISHED | 1687959068974 | 1687959068974 | Poly Lactic Acid / acetylated, Kenaf fibres | Prior to acetylation, the kenaf fibers were dried for 24 h at 80 ◦C in order to remove excess moisture. They were then stored in polyethylene bags in order to avoid penetration of water vapor. To perform the acetylation experiment, a sample of 40 g of oven-dried fibers was placed in a 1-L four-neck flask equipped with a condenser and a stirrer. A 400-mL volume of acetic anhydride was transferred into the flask and mixed with kenaf under slow stirring for 30 min at 25 ◦C. Then, 0.01 mol of pyridine was added as a catalyst to ensure that the fibers reacted with the chemical reagent. The reaction was carried out over various time durations under reflux conditions at 145 ◦C. Afterward, 300 mL of distilled water was added and the flask was immersed in an ice bath for 15 min in order to change unreacted acetic anhydride to acetic acid and also to avoid reactions among the acetic acids. The treated fibers were recovered by filtration using an aspirator. A washing step was then carried out by adding 80% ethanol solution to the recovered fibers, followed by mixing for 30 min, after which the mixture was filtered to remove the unreacted acetic anhydride and also the newly-formed acetic acid. This washing process was repeated twice. The final samples were dried in a vacuum oven at 60 ◦C overnight. PLA was dried at 80 ◦C for 24 h and stored in polyethylene bags. The desired contents of PLA and kenaf (70:30 mass ratio) in the biocomposites were identified from mechanical properties of samplesprepared in a preliminary trial. The compounding was performed using a laboratory size twin-screw extruder (BA-19 in Bautek, Pocheon, Korea). The barrel temperature zone (in Celsius) of the extruder was as follows: 175/175/185/185/185/175/155/140. The screw speed was maintained at 150 rpm.The extrudate was cooled in a water bath and was pelletized using a pelletizer. Extruded pellets were dried for 4 h at 80 ◦C and stored in sealed polyethylene bags to protect moisture penetration. The shape of the fiber has a uniform distribution | [77 empty] | grams | [26 empty] | -- | [180 empty] | grams | [47 empty] | --
502 | 504 | 649c361c9ee946b7c103ec3e | 10.3390/app8030380 | 10.3390/app8030380 | 64970587acd990a5ec0ddf69 | 14.6 | 1 | academic_source | PUBLISHED | 1687959069000 | 1687959069000 | Poly Lactic Acid / acetylated, Kenaf fibres | Prior to acetylation, the kenaf fibers were dried for 24 h at 80 ◦C in order to remove excess moisture. They were then stored in polyethylene bags in order to avoid penetration of water vapor. To perform the acetylation experiment, a sample of 40 g of oven-dried fibers was placed in a 1-L four-neck flask equipped with a condenser and a stirrer. A 400-mL volume of acetic anhydride was transferred into the flask and mixed with kenaf under slow stirring for 30 min at 25 ◦C. Then, 0.01 mol of pyridine was added as a catalyst to ensure that the fibers reacted with the chemical reagent. The reaction was carried out over various time durations under reflux conditions at 145 ◦C. Afterward, 300 mL of distilled water was added and the flask was immersed in an ice bath for 15 min in order to change unreacted acetic anhydride to acetic acid and also to avoid reactions among the acetic acids. The treated fibers were recovered by filtration using an aspirator. A washing step was then carried out by adding 80% ethanol solution to the recovered fibers, followed by mixing for 30 min, after which the mixture was filtered to remove the unreacted acetic anhydride and also the newly-formed acetic acid. This washing process was repeated twice. The final samples were dried in a vacuum oven at 60 ◦C overnight. PLA was dried at 80 ◦C for 24 h and stored in polyethylene bags. The desired contents of PLA and kenaf (70:30 mass ratio) in the biocomposites were identified from mechanical properties of samplesprepared in a preliminary trial. The compounding was performed using a laboratory size twin-screw extruder (BA-19 in Bautek, Pocheon, Korea). The barrel temperature zone (in Celsius) of the extruder was as follows: 175/175/185/185/185/175/155/140. The screw speed was maintained at 150 rpm.The extrudate was cooled in a water bath and was pelletized using a pelletizer. Extruded pellets were dried for 4 h at 80 ◦C and stored in sealed polyethylene bags to protect moisture penetration. The shape of the fiber has a uniform distribution | [77 empty] | grams | [207 empty] | grams
503 | 505 | 649c361d9ee946b7c103ec3f | 10.3389/fchem.2014.00099 | 10.3389/fchem.2014.00099 | 64970587acd990a5ec0ddf71 | 15.1 | 1 | academic_source | PUBLISHED | 1687959069025 | 1687959069025 | Chitin nanofibres / chitosan matrix | A colloidal suspension of ca. 1 wt.% solid content of chitin nanofibers and a chitosan solution in at least 4% acetic acid (initially the concentration of acetic acid was 1 wt.%) was slowly mixed under magnetic stirring for 12 h overnight to allow auniform mixture. Casting was done on a Teflon film surface securely clamped to a glass cylinder with a diameter of 72 cm.This technique was employed for the preparation of nanopapermembranes in previous studies (Henriksson et al., 2008; Sehaqui et al., 2010; Mushi et al., 2014b). Pure chitin films were sensitive to moisture, so controlled drying of the composite film was performed in the presence of excess acetic acid and low temperature condition in an oven at 37◦C in order to avoid warpage or uneven distribution of chitosan and nanofibers in the solid film. Evaporation of water and acetic acid resulted into a consolidated nanostructured composite film. Several films of the same (width = 5 mm, length = 10 mm) were conditioned at 80◦C for 10 min in order to stabilize moisture content.
504 | 506 | 649c361d9ee946b7c103ec40 | 10.3389/fchem.2014.00099 | 10.3389/fchem.2014.00099 | 64970587acd990a5ec0ddf71 | 15.2 | 1 | academic_source | PUBLISHED | 1687959069050 | 1687959069050 | Chitin nanofibres 0/ chitosan matrix 0 | A colloidal suspension of ca. 1 wt.% solid content of chitinnanofibers and a chitosan solution in at least 4% acetic acid (initially the concentration of acetic acid was 1 wt.%) was slowly mixed under magnetic stirring for 12 h overnight to allow auniform mixture. Casting was done on a Teflon film surface securely clamped to a glass cylinder with a diameter of 72 cm.This technique was employed for the preparation of nanopaper membranes in previous studies (Henriksson et al., 2008; Sehaqui et al., 2010; Mushi et al., 2014b). Pure chitin films were sensitive to moisture, so controlled drying of the composite film was performed in the presence of excess acetic acid and low temperature condition in an oven at 37◦C in order to avoid warpage or uneven distribution of chitosan and nanofibers in the solid film. Evaporation of water and acetic acid resulted into a consolidated nanostructured composite film. Several films of the same (width = 5 mm, length = 10 mm) were conditioned at 80◦C for 10 min in order to stabilize moisture content. | [33 empty] | wt% | [181 empty] | wt% | 0 | [257 empty] | 52 (5) | 2200 ± 200 | [5 empty] | 1.22 |  |  |  |  | (+) 45 | [6 empty] | 220 |  |  | 0 | 0 |  | 0 | [28 empty] | 42 (2) |  |  |  | 16 (0.2)
505 | 507 | 649c361d9ee946b7c103ec41 | 10.3389/fchem.2014.00099 | 10.3389/fchem.2014.00099 | 64970587acd990a5ec0ddf71 | 15.3 | 1 | academic_source | PUBLISHED | 1687959069075 | 1687959069075 | Chitin nanofibres 10 chitosan matrix 8 | A colloidal suspension of ca. 1 wt.% solid content of chitinnanofibers and a chitosan solution in at least 4% acetic acid (initially the concentration of acetic acid was 1 wt.%) was slowly mixed under magnetic stirring for 12 h overnight to allow auniform mixture. Casting was done on a Teflon film surface securely clamped to a glass cylinder with a diameter of 72 cm.This technique was employed for the preparation of nanopaper membranes in previous studies (Henriksson et al., 2008; Sehaqui et al., 2010; Mushi et al., 2014b). Pure chitin films were sensitive to moisture, so controlled drying of the composite film was performed in the presence of excess acetic acid and low temperature condition in an oven at 37◦C in order to avoid warpage or uneven distribution of chitosan and nanofibers in the solid film. Evaporation of water and acetic acid resulted into a consolidated nanostructured composite film. Several films of the same (width = 5 mm, length = 10 mm) were conditioned at 80◦C for 10 min in order to stabilize moisture content. | [33 empty] | wt% | [181 empty] | wt% | 8 | [257 empty] | 98 (3) | 3200 ± 600 | [5 empty] | 1.24 |  |  |  |  | (+) 58 | [6 empty] | 220 |  |  | 10 | 13 |  | 8 | [28 empty] | 46 (4) |  |  |  | 35 (2)
506 | 508 | 649c361d9ee946b7c103ec42 | 10.3389/fchem.2014.00099 | 10.3389/fchem.2014.00099 | 64970587acd990a5ec0ddf71 | 15.4 | 1 | academic_source | PUBLISHED | 1687959069099 | 1687959069099 | Chitin nanofibres 30/ chitosan matrix 22 | A colloidal suspension of ca. 1 wt.% solid content of chitinnanofibers and a chitosan solution in at least 4% acetic acid (initially the concentration of acetic acid was 1 wt.%) was slowly mixed under magnetic stirring for 12 h overnight to allow auniform mixture. Casting was done on a Teflon film surface securely clamped to a glass cylinder with a diameter of 72 cm.This technique was employed for the preparation of nanopaper membranes in previous studies (Henriksson et al., 2008; Sehaqui et al., 2010; Mushi et al., 2014b). Pure chitin films were sensitive to moisture, so controlled drying of the composite film was performed in the presence of excess acetic acid and low temperature condition in an oven at 37◦C in order to avoid warpage or uneven distribution of chitosan and nanofibers in the solid film. Evaporation of water and acetic acid resulted into a consolidated nanostructured composite film. Several films of the same (width = 5 mm, length = 10 mm) were conditioned at 80◦C for 10 min in order to stabilize moisture content. | [33 empty] | wt% | [181 empty] | wt% | 30 | [257 empty] | 114 (3) | 4300 ± 200 | [5 empty] | 1.28 |  |  |  |  | (+) 64 | [6 empty] | 190 |  |  | 30 | 20 |  | 22 | [28 empty] | 24 (5) |  |  |  | 22 (3)
507 | 509 | 649c361d9ee946b7c103ec43 | 10.3389/fchem.2014.00099 | 10.3389/fchem.2014.00099 | 64970587acd990a5ec0ddf71 | 15.5 | 1 | academic_source | PUBLISHED | 1687959069124 | 1687959069124 | Chitin nanofibres70 chitosan matrix 56 | A colloidal suspension of ca. 1 wt.% solid content of chitinnanofibers and a chitosan solution in at least 4% acetic acid (initially the concentration of acetic acid was 1 wt.%) was slowly mixed under magnetic stirring for 12 h overnight to allow auniform mixture. Casting was done on a Teflon film surface securely clamped to a glass cylinder with a diameter of 72 cm.This technique was employed for the preparation of nanopaper membranes in previous studies (Henriksson et al., 2008; Sehaqui et al., 2010; Mushi et al., 2014b). Pure chitin films were sensitive to moisture, so controlled drying of the composite film was performed in the presence of excess acetic acid and low temperature condition in an oven at 37◦C in order to avoid warpage or uneven distribution of chitosan and nanofibers in the solid film. Evaporation of water and acetic acid resulted into a consolidated nanostructured composite film. Several films of the same (width = 5 mm, length = 10 mm) were conditioned at 80◦C for 10 min in order to stabilize moisture content. | [33 empty] | wt% | [181 empty] | wt% | 70 | [257 empty] | 141 (3) | 5400 ± 700 | [5 empty] | 1.36 |  |  |  |  | (+) 65 | [6 empty] | 295 |  |  | 70 | 17 |  | 56 | [28 empty] | 11 (1) |  |  |  | 12 (0.2)
508 | 510 | 649c361d9ee946b7c103ec44 | 10.3389/fchem.2014.00099 | 10.3389/fchem.2014.00099 | 64970587acd990a5ec0ddf71 | 15.6 | 1 | academic_source | PUBLISHED | 1687959069149 | 1687959069149 | Chitin nanofibres100/ chitosan matrix 84 | A colloidal suspension of ca. 1 wt.% solid content of chitinnanofibers and a chitosan solution in at least 4% acetic acid (initially the concentration of acetic acid was 1 wt.%) was slowly mixed under magnetic stirring for 12 h overnight to allow auniform mixture. Casting was done on a Teflon film surface securely clamped to a glass cylinder with a diameter of 72 cm.This technique was employed for the preparation of nanopaper membranes in previous studies (Henriksson et al., 2008; Sehaqui et al., 2010; Mushi et al., 2014b). Pure chitin films were sensitive to moisture, so controlled drying of the composite film was performed in the presence of excess acetic acid and low temperature condition in an oven at 37◦C in order to avoid warpage or uneven distribution of chitosan and nanofibers in the solid film. Evaporation of water and acetic acid resulted into a consolidated nanostructured composite film. Several films of the same (width = 5 mm, length = 10 mm) were conditioned at 80◦C for 10 min in order to stabilize moisture content. | [33 empty] | wt% | [181 empty] | wt% | 100 | [257 empty] | 153 (11) | 7300 ± 400 | [5 empty] | 1.425 |  |  |  |  | (+) 45 | [6 empty] | 670 |  |  | 100 | 16 |  | 84 | [28 empty] | 8 (1) |  |  |  | 8 (0.2)
509 | 511 | 649c361d9ee946b7c103ec45 | 10.1002/app.40121 | 10.1002/app.40121 | 64970587acd990a5ec0ddf79 | 16.1 | 1 | academic_source | PUBLISHED | 1687959069173 | 1687959069173 | Chitin–protein compositenano fibers | Composite nanofibers were isolated from crude chitin powderof crab shells after chemical pretreatment to remove the less bound protein with a method similar to the one developed byIfuku et al. Chitin powder was treated with a dilute solutionof ca. 2MHCl, 2MNaOH and ethanol to remove minerals, protein, and pigments, respectively. The final yield of compositenanofibers from crude chitin was ca. 73%. Washing was performed to neutrality between each treatment step. The pH ofthe suspension was adjusted to three using acetic acid in orderto electrostatically swell the structure. The suspension was then mechanically treated with a kitchen blender (VITA PREP 3)before passing it through the microfluidizer (M-110EH, Micro-fluidics). Disintegration was achieved by passing the hydrocolloidal suspension ca. 0.5 wt % five times through 400 and200lm chambers at a pressure of 900 bar at room temperature(21C). | [33 empty] | 0.07 | [183 empty] | 0.07
510 | 512 | 649c361d9ee946b7c103ec46 | 10.1002/app.40121 | 10.1002/app.40121 | 64970587acd990a5ec0ddf79 | 16.2 | 1 | academic_source | PUBLISHED | 1687959069198 | 1687959069198 | Chitin–protein compositenanofibers / Water | Composite nanofibers were isolated from crude chitin powderof crab shells after chemical pretreatment to remove the lessbound protein with a method similar to the one developed byIfuku et al. Chitin powder was treated with a dilute solutionof ca. 2MHCl, 2MNaOH and ethanol to remove minerals, pro-tein, and pigments, respectively. The final yield of compositenanofibers from crude chitin was ca. 73%. Washing was per-formed to neutrality between each treatment step. The pH ofthe suspension was adjusted to three using acetic acid in orderto electrostatically swell the structure. The suspension was thenmechanically treated with a kitchen blender (VITA PREP 3)before passing it through the microfluidizer (M-110EH, Micro-fluidics). Disintegration was achieved by passing the hydrocol-loidal suspension ca. 0.5 wt % five times through 400 and200lm chambers at a pressure of 900 bar at room temperature(21C) | [33 empty] | 0.07 | [118 empty] | - | [64 empty] | 0.07 | [185 empty] | - | [70 empty] | 77 (5.6) | 8200 |  | 42 |  |  |  | 1.12 | [12 empty] | 6.8 |  |  | 22 | [30 empty] | 1.4 (0.2) |  |  |  | 0.77 (0.3)
511 | 513 | 649c361d9ee946b7c103ec47 | 10.1002/app.40121 | 10.1002/app.40121 | 64970587acd990a5ec0ddf79 | 16.3 | 1 | academic_source | PUBLISHED | 1687959069223 | 1687959069223 | Chitin–protein compositenanofibers / Methanol | Composite nanofibers were isolated from crude chitin powderof crab shells after chemical pretreatment to remove the lessbound protein with a method similar to the one developed byIfuku et al. Chitin powder was treated with a dilute solutionof ca. 2MHCl, 2MNaOH and ethanol to remove minerals, pro-tein, and pigments, respectively. The final yield of compositenanofibers from crude chitin was ca. 73%. Washing was per-formed to neutrality between each treatment step. The pH ofthe suspension was adjusted to three using acetic acid in orderto electrostatically swell the structure. The suspension was thenmechanically treated with a kitchen blender (VITA PREP 3)before passing it through the microfluidizer (M-110EH, Micro-fluidics). Disintegration was achieved by passing the hydrocol-loidal suspension ca. 0.5 wt % five times through 400 and200lm chambers at a pressure of 900 bar at room temperature(21C) | [33 empty] | 0.07 | [53 empty] | - | [129 empty] | 0.07 | [87 empty] | - | [168 empty] | 48 (4.6) | 5800 |  | 51 |  |  |  | 0.96 | [12 empty] | 6.6 |  |  | 32 | [30 empty] | 1.8 (0.2) |  |  |  | 0.75 (0.1)
512 | 514 | 649c361d9ee946b7c103ec48 | 10.1002/app.40121 | 10.1002/app.40121 | 64970587acd990a5ec0ddf79 | 16.4 | 1 | academic_source | PUBLISHED | 1687959069248 | 1687959069248 | Chitin–protein compositenanofibers/ Ethanol | Composite nanofibers were isolated from crude chitin powderof crab shells after chemical pretreatment to remove the lessbound protein with a method similar to the one developed byIfuku et al. Chitin powder was treated with a dilute solutionof ca. 2MHCl, 2MNaOH and ethanol to remove minerals, pro-tein, and pigments, respectively. The final yield of compositenanofibers from crude chitin was ca. 73%. Washing was per-formed to neutrality between each treatment step. The pH ofthe suspension was adjusted to three using acetic acid in orderto electrostatically swell the structure. The suspension was thenmechanically treated with a kitchen blender (VITA PREP 3)before passing it through the microfluidizer (M-110EH, Micro-fluidics). Disintegration was achieved by passing the hydrocol-loidal suspension ca. 0.5 wt % five times through 400 and200lm chambers at a pressure of 900 bar at room temperature(21C) | [33 empty] | 0.07 | [23 empty] | - | [159 empty] | 0.07 | [31 empty] | - | [224 empty] | 32 (4.5 | 3300 |  | 53 |  |  |  | 0.75 | [12 empty] | 5.1 |  |  | 47 | [30 empty] | 1.3(0.3) |  |  |  | 0.33 (0.10)
513 | 515 | 649c361d9ee946b7c103ec49 | 10.1002/app.40121 | 10.1002/app.40121 | 64970587acd990a5ec0ddf79 | 16.5 | 1 | academic_source | PUBLISHED | 1687959069283 | 1687959069283 | Chitin–protein compositenanofibers/ Acetone | Composite nanofibers were isolated from crude chitin powderof crab shells after chemical pretreatment to remove the lessbound protein with a method similar to the one developed byIfuku et al. Chitin powder was treated with a dilute solutionof ca. 2MHCl, 2MNaOH and ethanol to remove minerals, pro-tein, and pigments, respectively. The final yield of compositenanofibers from crude chitin was ca. 73%. Washing was per-formed to neutrality between each treatment step. The pH ofthe suspension was adjusted to three using acetic acid in orderto electrostatically swell the structure. The suspension was thenmechanically treated with a kitchen blender (VITA PREP 3)before passing it through the microfluidizer (M-110EH, Micro-fluidics). Disintegration was achieved by passing the hydrocol-loidal suspension ca. 0.5 wt % five times through 400 and200lm chambers at a pressure of 900 bar at room temperature(21C) |  |  |  | - | [29 empty] | 0.07 | [124 empty] | - | [58 empty] | 0.07 | [256 empty] | 29 (7.3) | 2500 |  | 64 |  |  |  | 0.61 | [12 empty] | 5.6 |  |  | 58 | [30 empty] | 2.7 (0.3 |  |  |  | 0.49 ( 0.2)
514 | 516 | 649c36218e0f06dcab0b7cec | [5 empty] | TRUE | PUBLISHED | 1708788275698 | 1521644141000 | Agar bioplastic (simmered) Ag01 | Mix all of the ingredients together in a pot in the amounts above, and stir. | 25 - 30 min |  |  |  |  | 12 | [60 empty] | 18 | [85 empty] | 400 | [7 empty] | 12 | [98 empty] | 18 | [143 empty] | 400
515 | 517 | 649c36218e0f06dcab0b7ced | [5 empty] | TRUE | PUBLISHED | 1708696095090 | 1687959073182 | Gelatin bioplastic Ge01 | Clean your surface and turn on hot plate. | 20 min | [60 empty] | 48 |  |  |  |  | 12 | [85 empty] | 240 ml | [100 empty] | 48 | [5 empty] | 12 | [143 empty] | 240 ml
516 | 518 | 649c36218e0f06dcab0b7cee | [5 empty] | TRUE | PUBLISHED | 1704870662616 | 1687959073185 | Mussel shell - sucrose composite | 1. Wash the mussel shells and remove remaining waste._x000D_ 2. Cook the shells for 15 minutes._x000D_ 3. Heat the shells for 1 hour on 200 degrees in the oven. This will make the shells more brittle ._x000D_ 4. Grind the shells into a powder._x000D_ 5. Sieve the grinded shells to obtain a powder with particle size of maximal 75 micron meter._x000D_ &nbsp; | 1 day | [90 empty] | 70 | [48 empty] | 15 | [11 empty] | 15 | [162 empty] | 70 | [61 empty] | 15 | [25 empty] | 15
517 | 519 | 649c36218e0f06dcab0b7cef | [5 empty] | TRUE | PUBLISHED | 1708696061241 | 1687959073188 | Agar ¦ Gelatin bioplastic AgGe01 | Add the gelatin, agar, and glycerol to a pot and stir until combined. | 20 min |  |  |  |  | 1 | [55 empty] | 20 |  |  |  |  | 1.5 | [85 empty] | 2 | [7 empty] | 1 | [92 empty] | 20 | [5 empty] | 1.5 | [143 empty] | 2
518 | 520 | 649c36218e0f06dcab0b7cf0 | [5 empty] | legacy_user_generated | PUBLISHED | 1692897259210 | 1687959073191 | Mussel shell ¦ alginate MS01 | _x000D_ _x000D_ Wash the mussel shells and remove remaining waste._x000D_ _x000D_ _x000D_ Cook the shells for 15 minutes._x000D_ _x000D_ _x000D_ Heat the shells for 1 hour on 200 degrees in the oven. This will make the shells more brittle ._x000D_ _x000D_ _x000D_ Grind the shells into a powder._x000D_ _x000D_ _x000D_ Sieve the grinded shells to obtain a powder with particle size of 40 micron._x000D_ _x000D_ | 1 day | [6 empty] | 0.6 | [83 empty] | 70 | [60 empty] | 29.4 | [9 empty] | 0.6 | [152 empty] | 70 | [87 empty] | 29.4
519 | 521 | 649c36218e0f06dcab0b7cf1 | [5 empty] | TRUE | PUBLISHED | 1696261286512 | 1687959073194 | Cork ¦ pine resin (high heat) Cor01 | Separately weigh the cork and pine resin using the proportions of your choice. | 20 min | [41 empty] | 3 | [69 empty] | 12 | [114 empty] | 3 | [113 empty] | 12
520 | 522 | 649c36218e0f06dcab0b7cf2 | [5 empty] | TRUE | PUBLISHED | 1692897259216 | 1687959073197 | Cork ¦ pine resin (low heat) Cor02 | Separately weigh the cork and pine resin using the proportions of your choice._x000D_ &nbsp; | 20 min | [41 empty] | 3 | [69 empty] | 12 | [114 empty] | 3 | [113 empty] | 12
521 | 523 | 649c36218e0f06dcab0b7cf3 | [5 empty] | TRUE | PUBLISHED | 1707149420051 | 1687959073200 | Gelatin ¦ ochre 'leather' Ge02 | Mix the water, gelatin, and ochre in a pot. | 20 min | [60 empty] | 48 |  |  |  |  | 12 | [53 empty] | 20 | [31 empty] | 240 | [100 empty] | 48 | [5 empty] | 12 | [91 empty] | 20 | [51 empty] | 240
522 | 524 | 649c36218e0f06dcab0b7cf4 | [5 empty] | TRUE | PUBLISHED | 1702234690885 | 1687959073203 | Walnut shell ¦ mycelium WS01 | 1. Sanitize working area with alcohol_x000D_ 2. Wash the walnut shell._x000D_ 3. Triturate the walnut shell._x000D_ 4. Sieve the walnut shell in 3mm and 5mm._x000D_ 5. The walnut shell at 100&deg;C for 60 minutes._x000D_ 6. Deposit 300g of the substrate in canning jars and then close them. Allow the exchange of air. | 15 - 20 days | [57 empty] | 40 | [31 empty] | 35 | [60 empty] | 350 | [160 empty] | 35 | [89 empty] | 350 |  |  | 40
523 | 525 | 649c36218e0f06dcab0b7cf5 | [5 empty] | legacy_user_generated | PUBLISHED | 1692897259225 | 1687959073206 | Mussel shell (5mm) ¦ alginate MS02 | 1. Wash the mussel shells and remove remaining waste._x000D_ 2. Cook the shells for 15 minutes._x000D_ 3. Heat the shells for 1 hour on 200 degrees in the oven. This will make the shells more brittle ._x000D_ 4. Grind the shells into fine particles._x000D_ 5. Sift shells with a 5mm sieve to control the maximum size of shell particles. | 20 min | [6 empty] | 5 | [83 empty] | 20 | [60 empty] | 22 | [9 empty] | 5 | [151 empty] | 20 | [88 empty] | 22
524 | 526 | 649c36218e0f06dcab0b7cf6 | [5 empty] | legacy_user_generated | PUBLISHED | 1692897259228 | 1687959073209 | Grape pomace ¦ agar | Mix all of the ingredients together in a pot.&nbsp; Stir until the agar has dissolved. | 20 min |  |  |  |  | 15 | [60 empty] | 1 |  |  | 5 | [82 empty] | 99 | [7 empty] | 15 | [98 empty] | 1 |  |  | 5 | [140 empty] | 99
525 | 527 | 649c36218e0f06dcab0b7cf7 | [5 empty] | TRUE | PUBLISHED | 1696943819279 | 1687959073212 | Calcium carbonate ¦ alginate CC01 | Add all of the ingredients together in a bowl.&nbsp;&nbsp; | 20 min | [6 empty] | 1 | [17 empty] | 100 | [126 empty] | 60 | [9 empty] | 1 | [28 empty] | 100 | [211 empty] | 60
526 | 528 | 649c36218e0f06dcab0b7cf8 | [5 empty] | TRUE | PUBLISHED | 1698978255268 | 1687959073216 | Coffee ¦ agar - alginate Co01 | Mix agar and alginate with water, add glycerin and coffee.&nbsp; | 20 min |  |  |  |  | 15 |  | 5 | [31 empty] | 0.5 | [26 empty] | 5 | [85 empty] | 250 | [7 empty] | 15 |  | 5 | [61 empty] | 0.5 | [34 empty] | 5 | [143 empty] | 250
527 | 529 | 649c36218e0f06dcab0b7cf9 | [5 empty] | TRUE | PUBLISHED | 1696284633213 | 1687959073219 | Cork ¦ agar - starch Cor03 | Mix agar and cornstarch with water.&nbsp; Then add glycerin and cork.&nbsp; | 20 min |  |  |  |  | 15 | [36 empty] | 0.5 | [23 empty] | 5 | [72 empty] | 15 | [12 empty] | 250 | [7 empty] | 15 | [66 empty] | 0.5 |  |  | 15 | [28 empty] | 5 | [143 empty] | 250
528 | 530 | 649c36218e0f06dcab0b7cfa | [5 empty] | legacy_user_generated | PUBLISHED | 1692897259241 | 1687959073222 | Agar bioplastic (heated) Ag02 | Mix all of the ingredients together in a pot in the amounts above, and stir until agar and glycerol dissolve in the water._x000D_ &nbsp; | 15 min |  |  |  |  | 4 | [60 empty] | 2.5 | [85 empty] | 420 | [7 empty] | 4 | [98 empty] | 2.5 | [143 empty] | 420
529 | 531 | 649c36218e0f06dcab0b7cfb | [5 empty] | legacy_user_generated | PUBLISHED | 1692897259244 | 1687959073225 | Kombucha Fabric K01 | Boil the water. Add the tea and sugar, and infuse for 5 min. Let it cool to below 30&deg;&nbsp;celsius, do not use hot tea in the preparation (above 35 &deg; C), as it can kill the starter bacterial culture._x000D_ When the tea mixture is below 30 degrees&nbsp;celsius&nbsp;in temperature, pour into a sterilized canning jar.&nbsp;Do&nbsp;not use a ceramic or&nbsp;metallic&nbsp;container (if you want to drink the Kombucha)._x000D_ &nbsp; | 10 - 14 days | [78 empty] | 30 | [60 empty] | 80 |  |  |  |  | 10 | [6 empty] | 1 | [113 empty] | 10 | [20 empty] | 30 | [89 empty] | 80 | [25 empty] | 1
530 | 532 | 649c36218e0f06dcab0b7cfc | [5 empty] | TRUE | PUBLISHED | 1705004622594 | 1687959073228 | Sodium Bicarbonate ¦ Cornstarch SB01 | Measure out the ingredients. Place the 1/2 Cup Cornstarch and 1 Cup Sodium Bicarbonate in the saucepan and mix together. Then add 3/4 Cups of cold tap water. Stir slowly until all the dry ingredients are wet. | 2 hours | [131 empty] | 1 | [6 empty] | 1/2 | [12 empty] | 3/4 | [77 empty] | 1/2 | [137 empty] | 1 | [34 empty] | 3/4
531 | 533 | 649c36218e0f06dcab0b7cfd | [5 empty] | TRUE | PUBLISHED | 1700067937192 | 1687959073231 | Chitosan 12% - Stiff behaviour | Measure out the ingredients. _x000D_ &nbsp; | 1 hour | [32 empty] | 24 | [32 empty] | 5 | [83 empty] | 20 |  | 200 | [61 empty] | 24 | [44 empty] | 5 | [140 empty] | 20 |  |  | 200
532 | 534 | 649c36218e0f06dcab0b7cfe | [5 empty] | legacy_user_generated | PUBLISHED | 1692897259254 | 1687959073234 | Sawdust ¦ agar Saw01 | Mix agar with water and glycerin. | [5 empty] | 15 | [60 empty] | 5 | [59 empty] | 50 | [25 empty] | 250 | [7 empty] | 15 | [98 empty] | 5 | [100 empty] | 50 | [42 empty] | 250
533 | 535 | 649c36218e0f06dcab0b7cff | [5 empty] | legacy_user_generated | PUBLISHED | 1692897259257 | 1687959073237 | Sawdust ¦ agar - starch Saw02 | Mix agar and cornstarch with water. Then add glycerin. | [5 empty] | 15 | [60 empty] | 5 | [59 empty] | 50 | [12 empty] | 15 | [12 empty] | 250 | [7 empty] | 15 | [69 empty] | 15 | [28 empty] | 5 | [100 empty] | 50 | [42 empty] | 250
534 | 536 | 649c36218e0f06dcab0b7d00 | [5 empty] | TRUE | PUBLISHED | 1707175359438 | 1687959073240 | Sawdust ¦ pine resin Saw03 | Weigh the sawdust and pine resin using the proportiones of your choice. | [112 empty] | 12 | [13 empty] | 7 | [214 empty] | 12 | [18 empty] | 7
535 | 537 | 649c36218e0f06dcab0b7d01 | [5 empty] | legacy_user_generated | PUBLISHED | 1692897259262 | 1687959073243 | Sawdust ¦ damar resin Saw04 | Weight the sawdust and damar resin using the proportiones of your choice. | [48 empty] | 4.5 | [77 empty] | 3 | [107 empty] | 4.5 | [125 empty] | 3
536 | 538 | 649c36218e0f06dcab0b7d02 | [5 empty] | legacy_user_generated | PUBLISHED | 1692897259265 | 1687959073246 | Sawdust ¦ dextrin Saw05 | Weigh the dextrin and mix it with water. | [49 empty] | 3.5 | [76 empty] | 3 | [25 empty] | 3.5 | [82 empty] | 3.5 | [124 empty] | 3 | [42 empty] | 3.5
537 | 539 | 649c36218e0f06dcab0b7d03 | [5 empty] | TRUE | PUBLISHED | 1702221398821 | 1687959073249 | Wood ashes biocomposite | Retrieve dry wood ashes from a source of combustion and pass them through a sieve leaving only the powder.&nbsp; | 30min |  |  |  |  | 7.5 | [5 empty] | 60 | [13 empty] | 3 | [114 empty] | 15 | [11 empty] | 250 | [7 empty] | 7.5 | [9 empty] | 60 | [22 empty] | 3 | [183 empty] | 15 | [25 empty] | 250
538 | 540 | 649c36218e0f06dcab0b7d04 | [5 empty] | TRUE | PUBLISHED | 1705227682972 | 1687959073252 | Eggshell Composite Eg01 | Boil the eggshells por 5 minutes in order to clean them, then put them in the oven for 15 minutes low temp to dry them. Grind the eggshells in fine particles. | 15min | [6 empty] | 4 | [47 empty] | 15 | [94 empty] | 5-10 |  | 200 | [93 empty] | 15 | [120 empty] | 4 | [32 empty] | 5-10 |  |  | 200
539 | 541 | 649c36218e0f06dcab0b7d05 | [5 empty] | legacy_user_generated | PUBLISHED | 1692897259273 | 1687959073255 | Beer spent grain biocomposite | Retrieve the spent grain from the beer process. If you can, dehydrate it, if not try to take as much water out of the spent grain as possible.&nbsp; | 4.5 hrs |  |  |  |  | 7.5 | [11 empty] | 60 | [7 empty] | 3.6 | [40 empty] | 5 | [73 empty] | 15 | [11 empty] | 250 | [7 empty] | 7.5 | [16 empty] | 60 | [15 empty] | 3.6 | [65 empty] | 5 | [117 empty] | 15 | [25 empty] | 250
540 | 542 | 649c36218e0f06dcab0b7d06 | [5 empty] | legacy_user_generated | PUBLISHED | 1692897259276 | 1687959073258 | Home-made clays | Clay can be more or less plastic and workable. Plasticity is the property of clay that allows it to turn from dry dust into a workable body when mixed with water. A workable and plastic clay will allow you to create any shape without ruptures, and maintain this shape in the drying and firing process.&nbsp;_x000D_ As a rule of thumb, if you have the doubt that the samples you are collecting will form workable clay bodies, you can do a simple test: wet and roll it in a sausage-like shape and bend it sharply. If the material bends without breaking, you most likely have a very plastic and workable clay at hand. If around the bending point you can see lots of cracks or tearing points, you can be in front of a &lsquo;short&rsquo; clay, that lacks plasticity._x000D_ &nbsp; | [35 empty] | 75 | [116 empty] | 25 | [143 empty] | 75 | [106 empty] | 25
541 | 543 | 649c36218e0f06dcab0b7d07 | [5 empty] | TRUE | PUBLISHED | 1698768176082 | 1687959073262 | Coffee Composite Co03 | Weigh all the ingredients with a precision scale. | Depending on the size of the sheet, count 3 hours for a sheet of 1000 x 1000 mm | [6 empty] | 2 | [17 empty] | 7 | [13 empty] | 2 | [26 empty] | 5 | [32 empty] | 2 | [52 empty] | 35 | [39 empty] | 7 | [31 empty] | 2 | [34 empty] | 5 | [64 empty] | 2 | [42 empty] | 2 | [35 empty] | 35
542 | 544 | 649c36218e0f06dcab0b7d08 | [5 empty] | TRUE | PUBLISHED | 1707149489387 | 1687959073289 | Carrageenan iota 'Leather' Ca01 | Preparation: This can be done up to 24 hours before you would like to cook the recipe._x000D_ Mix the 18g &lsquo;carrageenan iota&rsquo; powder and 450ml of water in the glass jar, then stir it to break up the powder clumps. You can also shake the jar with the lid on (Important Note: without the prep stage the mixture will clump and be very hard to stir). | 30 | [27 empty] | 18 | [37 empty] | 5 | [85 empty] | 450 | [46 empty] | 18 | [59 empty] | 5 | [143 empty] | 450
543 | 545 | 649c36218e0f06dcab0b7d09 | [5 empty] | legacy_user_generated | PUBLISHED | 1692897259286 | 1687959073294 | Natural dye - Onion Skins | Prepare the Onion skins_x000D_ _x000D_ _x000D_ Wash the onions_x000D_ _x000D_ _x000D_ _x000D_ Scrub them if they are very soily. Remove any roots or mould peel pieces_x000D_ _x000D_ _x000D_ _x000D_ Take the dried skins off the onions to use.&nbsp;_x000D_ _x000D_ _x000D_ _x000D_ Set aside the onions to cook &amp; eat later!)_x000D_ _x000D_ _x000D_ You can put the peel in the measuring jug, squash them down to see how much you have. This can be useful if you want to repeat the recipe many times and record your results/variances._x000D_ _x000D_ _x000D_ | 15 | [99 empty] | 2 | [51 empty] | 450 | [174 empty] | 2 | [75 empty] | 450
544 | 546 | 649c36218e0f06dcab0b7d0a | [5 empty] | TRUE | PUBLISHED | 1707496866363 | 1687959073320 | Eggshell Composite 'Ceramic' Eg02 | Preparation of eggshells:_x000D_ Collect as many eggshells as you need from your home, neighbours, cafes, etc._x000D_ This version of the recipe uses 20 grams of eggshells. | Collection time of eggshells varies | [24 empty] | 5 | [29 empty] | 20 | [96 empty] | 22 | [37 empty] | 5 | [55 empty] | 20 | [156 empty] | 22
545 | 547 | 649c36218e0f06dcab0b7d0b | [5 empty] | TRUE | PUBLISHED | 1707316554195 | 1687959073324 | Conductive agar Ag03 | Put the 2 grams of agar agar and 1ml of glycerol in a pot and then add a little bit of the water amount to mix it together. | 40 minutes aprox. |  |  |  |  | 2 | [60 empty] | 1 | [57 empty] | 5 | [27 empty] | 210 | [7 empty] | 2 | [98 empty] | 1 | [98 empty] | 5 | [44 empty] | 210
546 | 548 | 649c36218e0f06dcab0b7d0c | [5 empty] | legacy_user_generated | PUBLISHED | 1692897259294 | 1687959073383 | Coffee Composite Co02 | A day before, prepare a 2% alginate solution by mixing 200ml of water with 4 grams of sodium alginate. Leave the alginate solution to hydrate for 24 hours. In addition, dry and sieve the coffee grounds to have a consistent material.&nbsp; | 15 | [6 empty] | 4 | [31 empty] | 10 | [26 empty] | 10 | [83 empty] | 10 |  | 200 | [71 empty] | 10 | [34 empty] | 10 | [107 empty] | 4 | [32 empty] | 10 |  |  | 200
547 | 549 | 649c36218e0f06dcab0b7d0d | [5 empty] | legacy_user_generated | PUBLISHED | 1692897259296 | 1687959073388 | Natural dye - Sage Dye | Preparation:_x000D_ _x000D_ Pick the leaves fresh from plant.&nbsp;A large handful or a fixed amount of leaves e.g.:50_x000D_ Wash them in cold water_x000D_ Put them in the measuring jug and squash them down to see how much you have or weigh them_x000D_ _x000D_ &nbsp;_x000D_ _x000D_ _x000D_ This can be useful if you want to repeat the recipe many times and record your results/variances_x000D_ _x000D_ | 30 | [122 empty] | 25 | [28 empty] | 600 | [204 empty] | 25 | [45 empty] | 600
548 | 550 | 649c36218e0f06dcab0b7d0e | [5 empty] | TRUE | PUBLISHED | 1692897259299 | 1687959073392 | Avocado Pit Composite Av01 | Avocado Pit Powder: Collect avocado pits. For reference, 3 pits= 1/2 cup powder. Wash and dry them. Place in oven for 2 hours at 200F. | 6 hours | [11 empty] | 30 | [20 empty] | 30 | [32 empty] | 5 | [83 empty] | 19.5 |  | 177 | [18 empty] | 30 | [42 empty] | 30 | [44 empty] | 5 | [140 empty] | 19.5 |  |  | 177
549 | 551 | 649c36218e0f06dcab0b7d0f | [5 empty] | legacy_user_generated | PUBLISHED | 1692897259302 | 1687959073396 | Carrageenan iota ¦ Sage Dye Ca02 | Preparation of natural dye: This should be made before you start the bioplastic making and can be stored up to 72 hours before you&nbsp;would like to cook the recipe._x000D_ Create the natural dye recipe of your choice. This recipe uses sage as the core ingredient. See the recipe here. | 12 hours | [27 empty] | 15 | [37 empty] | 5 | [26 empty] | 500 | [29 empty] | 30 | [28 empty] | 100 | [46 empty] | 15 | [59 empty] | 5 | [57 empty] | 500 | [39 empty] | 30 | [45 empty] | 100
550 | 552 | 649c36218e0f06dcab0b7d10 | [5 empty] | TRUE | PUBLISHED | 1708690498812 | 1687959073400 | Avocado Pit ¦ Gelatin Bioplastic Av02 | Add 200ml room temperature water in a pot. Add all ingredients and stir until a homogenous solution is created. You may add a natural dye or food coloring if desired. | 10 minutes | [11 empty] | 8 | [48 empty] | 48 |  |  |  |  | 12 | [26 empty] | 20ml | [58 empty] | 200 | [18 empty] | 8 | [81 empty] | 48 | [5 empty] | 12 | [57 empty] | 20ml | [85 empty] | 200
551 | 553 | 649c36218e0f06dcab0b7d11 | [5 empty] | TRUE | PUBLISHED | 1701442972923 | 1687959073426 | Mussel ¦ alginate Composite Mu01 | 1. Wash the mussel shells to remove remaining waste and dry._x000D_ 2. Place the shells inside a cloth bag and smash them with a hammer._x000D_ 3. Sift shells with a 5mm sieve to control the maximum size of shell particles._x000D_ 4. Use a blender to grind the particles until they become powder_x000D_ 5. Once again, use a 1mm strainer to control the particles of the mussel powder | 1 day | [6 empty] | 5 | [83 empty] | 300 | [60 empty] | 200 | [9 empty] | 5 | [152 empty] | 300 | [87 empty] | 200
552 | 554 | 649c36218e0f06dcab0b7d12 | [5 empty] | TRUE | PUBLISHED | 1702229987127 | 1687959073456 | Wood chips ¦ mycelium WS02 | In order to avoid contamination your clothes have to be freshly laundered or you should be wearing a clean lab coat. During the inoculation of the substrate you should be wearing a face mask and gloves and you should sanitise the work surface and your tools with isopropyl alcohol. | 1 hour | [57 empty] | 15 | [31 empty] | 50 | [61 empty] | 1 |  | 200 | [156 empty] | 50 | [91 empty] | 1 |  | 15 |  |  | 200
553 | 555 | 649c36218e0f06dcab0b7d13 | [5 empty] | TRUE | PUBLISHED | 1692897259315 | 1687959073461 | Avocado Pit Bioplastic Av03 | Prepare the extraction of Avocado Pit Starch and pigmented water (recipe are on the ingredient page)._x000D_ In a pan mix 8 grams of Avocado pit starch with 225 ml of the pigmented water, 3 ml vegetal glycerine and 1.2 ml vinegar. | 1 day for starch extraction / 2 hours for recipe / 6-12 hours for drying | [65 empty] | 3 | [72 empty] | 8 | [10 empty] | 1,2 |  | 225 | [20 empty] | 8 | [85 empty] | 3 | [140 empty] | 1,2 |  |  | 225
554 | 556 | 649c36218e0f06dcab0b7d14 | [5 empty] | legacy_user_generated | PUBLISHED | 1692897259318 | 1687959073465 | Natural dye - Purple Cabbage | Mix everything and boil for 30 minutes.&nbsp; | 10-20 minutes | [23 empty] | 250 | [99 empty] | 0.5 | [27 empty] | 1.5 | [35 empty] | 250 | [169 empty] | 0.5 | [44 empty] | 1.5
555 | 557 | 649c36218e0f06dcab0b7d15 | [5 empty] | TRUE | PUBLISHED | 1708690416066 | 1687959073469 | Carrageenan ¦ Avocado Dye Bioplastic | Prepare the Avocado Natural Dye (Please follow recipe steps here: https://materiom.org/recipe/392) | 12 hours | [11 empty] | 450 | [15 empty] | 18 | [37 empty] | 2.5 | [85 empty] | 50 | [19 empty] | 450 | [26 empty] | 18 | [59 empty] | 2.5 | [143 empty] | 50
556 | 558 | 649c36218e0f06dcab0b7d16 | [5 empty] | TRUE | PUBLISHED | 1699289549814 | 1687959073497 | Carrageenan Film Ca03 | In a cooking pot, pour 350 ml of distilled water. After that, with a spoon, add little by little 16g of Carrageenan Kappa. You can also use Carrageenan Iota, however this will give you a slight variations in the final material. | 15 minutes | [27 empty] | 16 | [37 empty] | 4 | [70 empty] | 2 | [14 empty] | 350 | [47 empty] | 16 | [58 empty] | 4 | [114 empty] | 2 | [28 empty] | 350
557 | 559 | 649c36218e0f06dcab0b7d17 | [5 empty] | TRUE | PUBLISHED | 1697363367363 | 1687959073528 | Conductive Gelatin bioplastic Ge04 | In a cooking pot, off heat, mix the gelatin powder and the water. Stir and wait until the mixture thickens like a glue. | 35 min |  |  |  | 16 | [56 empty] | 26 |  |  |  |  | 10 | [85 empty] | 100 | [6 empty] | 16 | [93 empty] | 26 | [5 empty] | 10 | [143 empty] | 100
558 | 560 | 649c36218e0f06dcab0b7d18 | [5 empty] | legacy_user_generated | PUBLISHED | 1692897288862 | 1687959073534 | Carragheen Moss ¦ Card Ca04 | Grating Beer Mats: Using a very fine hand grater, grate around 30 beer mats into a fine dust (time consuming). | 30 minutes | [25 empty] | 30 |  | 5 | [123 empty] | 500 | [42 empty] | 30 |  |  | 5 | [204 empty] | 500
559 | 561 | 649c36218e0f06dcab0b7d19 | [5 empty] | legacy_user_generated | PUBLISHED | 1692897288865 | 1687959073540 | Coconut Fiber - Agar Bioplastic CoF 01 | First, a liquid mixture is prepared with the water and the wet coconut fibre. For this, both ingredients are liquefied in a processor. | 20 minutes |  |  |  |  | 8 | [32 empty] | 16 | [27 empty] | 15 | [85 empty] | 200 | [7 empty] | 8 | [61 empty] | 16 | [36 empty] | 15 | [143 empty] | 200
560 | 562 | 649c36218e0f06dcab0b7d1a | [5 empty] | legacy_user_generated | PUBLISHED | 1692897288870 | 1687959073545 | Clementine peel ¦ Vegetarian Gelatin | Pour 200ml of water at room temperature into a saucepan. Then add 40g of gelatin and mix them until they are dissolved. If it is easier, use a whisk. | Approx. 20 minutes | [35 empty] | 7 | [24 empty] | 40 |  |  |  |  | 12 | [85 empty] | 200 | [67 empty] | 7 | [32 empty] | 40 | [5 empty] | 12 | [143 empty] | 200
561 | 563 | 649c36218e0f06dcab0b7d1b | [5 empty] | legacy_user_generated | PUBLISHED | 1692897288874 | 1687959073549 | Clementine peel ¦ Carrageenan Kappa | Pour 450ml of water at room temperature into a saucepan. Then gradually add the 15g of carrageenan kappa to the water. | Approx. 20 minutes | [27 empty] | 15 | [7 empty] | 4 | [29 empty] | 5 | [85 empty] | 450 | [47 empty] | 15 | [19 empty] | 4 | [38 empty] | 5 | [143 empty] | 450
562 | 564 | 649c36218e0f06dcab0b7d1c | [5 empty] | legacy_user_generated | PUBLISHED | 1692897288880 | 1687959073554 | Paper composite | Boil equal parts water and paper at high heat on the hob. | 30 minutes | [106 empty] | 10 | [44 empty] | 50 | [183 empty] | 10 | [66 empty] | 50
563 | 565 | 649c36218e0f06dcab0b7d1d | [5 empty] | legacy_user_generated | PUBLISHED | 1692897288883 | 1687959073559 | Gelatin ¦ flower Paper | Clean your surface and turn on hot plate. | 30 | [58 empty] | ingredient |  | 24 |  |  |  |  | 6 | [40 empty] | 5 | [44 empty] | 120 | [99 empty] | ingredient | 24 | [5 empty] | 6 | [76 empty] | 5 | [66 empty] | 120
564 | 566 | 649c36218e0f06dcab0b7d1e | [5 empty] | TRUE | PUBLISHED | 1706898642097 | 1687959073563 | Nettle stem Yarn | Using gloves collect 6 long stemmed nettles | 210 | [94 empty] | 6 | [223 empty] | 6
565 | 567 | 649c36218e0f06dcab0b7d1f | [5 empty] | legacy_user_generated | PUBLISHED | 1692897288894 | 1687959073568 | Nettle leaf ¦ Gelatin composite | Remove the leaves from the Nettle Plants and place in the oven on a low heat to dry out | 60 | [60 empty] | 10 |  |  |  |  | 10 | [28 empty] | 100 | [56 empty] | 100 | [100 empty] | 10 | [5 empty] | 10 | [59 empty] | 100 | [83 empty] | 100
566 | 568 | 649c36218e0f06dcab0b7d20 | [5 empty] | legacy_user_generated | PUBLISHED | 1692897288910 | 1687959073571 | Natural dye - Avocado (pits or skins) | Prep_x000D_ _x000D_ Wash the avocado skin and pits very well. Make sure to get off as much leftover green flesh as possible. (of course this is after you&rsquo;ve eaten the lovely avocado!)_x000D_ _x000D_ Scrub them if they are very sticky. Remove any mouldy sections._x000D_ _x000D_ Set aside to dry or dab dry.&nbsp;_x000D_ Weigh the pits and peels_x000D_ _x000D_ This can be useful if you want to repeat the recipe many times and record your results/variances._x000D_ You can also just use just pits, or just peel!_x000D_ _x000D_ The pits will be too hard at this stage to change, but you can prepare the avocado peel in different ways. Each of the following options should give a similar result (but the preparation beforehand of the peel in different ways will allow you to use it in a variety of ways afterwards should you want to try it in another recipes)_x000D_ _x000D_ &nbsp;_x000D_ _x000D_ _x000D_ Use the skin in large whole pieces_x000D_ Tear or chop it up into smaller pieces_x000D_ Finely chop it in a blender_x000D_ _x000D_ | 15 minutes | [11 empty] | 40 | [139 empty] | 500 | [18 empty] | 40 | [231 empty] | 500
567 | 569 | 649c36218e0f06dcab0b7d21 | [5 empty] | TRUE | PUBLISHED | 1692897288922 | 1687959073602 | Egg membrane fabric Eg03 | Prepare egg white solution: prepare 250 ml of egg white and refrigerate for one day. Pour egg white into a bowl with 3.5 g salt, 3.5 g sodium citrate, 0.5 ml glacial acetic acid, 7.5 ml distilled water. Mix the ingredients with a whisk blender for 20 mins. Refrigerate the mixed solution for one more day. To get clean solution, remove bubbles and lumps using a spoon and a tea bag. | 3 days | [53 empty] | 250 | [7 empty] | 0.5 |  |  |  | 100 | [57 empty] | 3.5 | [8 empty] | 3.5 | [18 empty] | 7.5 | [91 empty] | 250 | [10 empty] | 0.5 |  |  |  | 100 | [98 empty] | 3.5 | [11 empty] | 3.5 | [32 empty] | 7.5
568 | 570 | 649c36218e0f06dcab0b7d22 | [5 empty] | TRUE | PUBLISHED | 1707402310531 | 1687959073608 | Agar ¦ Spirulina bioplastic AgSp01 | Mix agar and spirulina together cold water. | 30 minutes |  |  |  |  | 25 | [12 empty] | 1 | [47 empty] | 30 | [70 empty] | 2.5 | [14 empty] | 500 | [7 empty] | 25 | [17 empty] | 1 | [80 empty] | 30 | [114 empty] | 2.5 | [28 empty] | 500
569 | 571 | 649c36218e0f06dcab0b7d23 | [5 empty] | legacy_user_generated | PUBLISHED | 1692897288930 | 1687959073614 | Mica bioprint | Mix the mica powder and water glass by hand for a few minutes, until the consistency is smooth.&nbsp; For better results, mix with a high-speed, non-aerating mixer.&nbsp; (e.g. centrifugal mixer, not a blender.) | 10 – 20 minutes, depending on thoroughness of mixing and equipment | [87 empty] | 7 | [46 empty] | 10 | [171 empty] | 7 | [64 empty] | 10
570 | 572 | 649c36218e0f06dcab0b7d24 | [5 empty] | legacy_user_generated | PUBLISHED | 1692897288934 | 1687959073618 | Tapioca composite | Boil the tapioca skin for 10-15 minutes in a steel container with half-filled water on a stove. Drain out the water and the brown brittle skin floating on the water surface. | 30 minutes | [57 empty] | 50 | [80 empty] | 50 | [10 empty] | 5 |  | 50 | [233 empty] | 50 | [13 empty] | 5 |  |  | 50 |  |  |  | 50
571 | 573 | 649c36218e0f06dcab0b7d25 | [5 empty] | TRUE | PUBLISHED | 1692897288938 | 1687959073628 | Sunflower seed ¦ Eggshell composite | Clean the eggshells by boiling them in water to get rid of any excess bacteria. Then place them in the oven. Gas mark 4/5 till brittle. | 1 hour | [6 empty] | 11 | [47 empty] | 50 | [87 empty] | 50 | [8 empty] | 250 | [93 empty] | 50 | [120 empty] | 11 | [15 empty] | 50 | [19 empty] | 250
572 | 574 | 649c36218e0f06dcab0b7d26 | [5 empty] | TRUE | PUBLISHED | 1708757544899 | 1687959073635 | Tapioca Starch Bioplastic | Take a cooking pot (preferably steel container). Add starch and water and stir thoroughly until no lumps are present and starch is completely dissolved. | 15 minutes | [138 empty] | 30 | [10 empty] | 5 |  | 60 | [233 empty] | 30 | [13 empty] | 5 |  |  | 60
573 | 575 | 649c36218e0f06dcab0b7d27 | [5 empty] | legacy_user_generated | PUBLISHED | 1692897288949 | 1687959073641 | Olive pomace - 3D print material | Clean the olive pomace from any external materials such as stones or sand. | 60 | [6 empty] | 2.7 | [91 empty] | 58 | [52 empty] | 133 | [173 empty] | 58 | [40 empty] | 2.7 | [35 empty] | 133
574 | 576 | 649c36218e0f06dcab0b7d28 | [5 empty] | legacy_user_generated | PUBLISHED | 1692897288953 | 1687959073645 | Natural dye - Oak Knopper Galls | Collecting the ingredient_x000D_ _x000D_ Oak knopper galls - I collect my oak galls from the ground when they have fallen from the oak tree. You can collect and use oak galls freshly, but this will usually give a lighter natural dye._x000D_ I have been collecting mine for a few years and I leave them outside in an old metal bucket with a loose lid, where they are exposed to the air, water and the metal of the bucket. This means the dye can be created on it&rsquo;s own without cooking, as the combined elements create a dark brown colour of the water to make a mordanted dye or ink of the oak galls. (See the last step for more information about Mordanting)_x000D_ | 30 minutes | [97 empty] | 10 | [53 empty] | 500 | [169 empty] | 10 | [80 empty] | 500
575 | 577 | 649c36218e0f06dcab0b7d29 | [5 empty] | legacy_user_generated | PUBLISHED | 1692897288956 | 1687959073649 | Carrageenan ¦ Oak Knopper Gall Bioplastic | Prepare the Oak &lsquo;Knopper&rsquo; Gall Natural Dye (Please follow recipe steps here: https://materiom.org/recipe/594) | 12 hours | [27 empty] | 15 | [37 empty] | 1.25 | [31 empty] | 10 | [53 empty] | 500 | [46 empty] | 15 | [59 empty] | 1.25 | [62 empty] | 10 | [80 empty] | 500
576 | 578 | 649c36218e0f06dcab0b7d2a | [5 empty] | TRUE | PUBLISHED | 1692897288959 | 1687959073653 | Burnt Orange peel ¦ Gelatin biomaterial |  | 4 | [60 empty] | 40 |  |  |  |  | 8 | [34 empty] | 35 | [50 empty] | 400 | [29 empty] | 35 | [70 empty] | 40 | [5 empty] | 8 | [143 empty] | 400
577 | 579 | 649c36218e0f06dcab0b7d2b | [5 empty] | TRUE | PUBLISHED | 1693412912151 | 1687959073656 | Orange peel ¦ Agar ¦ Sodium Alginate biomaterial |  | 2 |  |  |  |  | 15 |  | 5 | [58 empty] | 5 | [85 empty] | 350 | [7 empty] | 15 | [98 empty] | 5 | [107 empty] | 5 | [35 empty] | 350
578 | 580 | 649c36218e0f06dcab0b7d2c | [5 empty] | legacy_user_generated | PUBLISHED | 1692897288965 | 1687959073699 | Reprintable Mussel shell ¦ alginate MS02 | Preparation step to obtain mussel shell powder:&nbsp;_x000D_ 1. Wash the mussel shells and remove remaining waste.&nbsp;_x000D_ 2. Cook the shells for 15 minutes.&nbsp;_x000D_ 3. Heat the shells for 1 hour at 200 degrees in the oven. This will make the shells more brittle.&nbsp;_x000D_ 4. Grind the shells into a powder.&nbsp;_x000D_ 5. Sieve the grinded shells to obtain a powder with particle size of 75 micron (note: 125 micron should also work). | ~ | [6 empty] | 0.3 | [83 empty] | 6.1 | [60 empty] | 3.6 | [163 empty] | 6.1 | [50 empty] | 0.3 | [35 empty] | 3.6
579 | 581 | 649c36218e0f06dcab0b7d2d | [5 empty] | legacy_user_generated | PUBLISHED | 1692897288968 | 1687959073705 | Methylcelullose bioplastic | Mix the water with the glycerin. | 25 min. | [30 empty] | 31 | [34 empty] | 6.37 | [85 empty] | 600 | [106 empty] | 6.37 | [46 empty] | 31 | [96 empty] | 600
580 | 582 | 649c36218e0f06dcab0b7d2e | [5 empty] | TRUE | PUBLISHED | 1708504304444 | 1687959073710 | Eggshell paste for 3d printing | PREPARE THE EGGSHELL POWDER&gt;&gt;_x000D_ 1/ Wash the eggshells and boil them for 5 minutes._x000D_ 2/ In order to remove all remaining waste, put them in a colander and wash._x000D_ 3/ Dry the eggshells - put in an oven tray and heat for 15 minutes at low temperature (100&ordm;C)._x000D_ 4/ Grind the eggshells into a powder._x000D_ 5/ Sieve the ground eggshells to obtain a fine powder. | Around 40 minutes | [54 empty] | 120 | [96 empty] | 100 |  |  | 4 | [90 empty] | 120 | [156 empty] | 100 | [5 empty] | 4
581 | 583 | 649c36218e0f06dcab0b7d2f | [5 empty] | TRUE | PUBLISHED | 1707165251870 | 1687959073757 | Red clay cornstarch leather | Put the cornstarch in a pot with the 20 grams of red clay | 20 | [65 empty] | 30 | [32 empty] | 2 | [18 empty] | 20 | [20 empty] | 60 | [10 empty] | 2 |  | 0.5 | [77 empty] | 60 | [23 empty] | 2 |  |  |  |  | 30 | [89 empty] | 20 | [50 empty] | 2 |  |  | 0.5
582 | 584 | 649c36218e0f06dcab0b7d30 | [5 empty] | TRUE | PUBLISHED | 1697275376126 | 1687959073765 | Clementine peel gelatin plastic | Add the ground clementine peel (150 grams) into the pot | 20 | [35 empty] | 150 | [24 empty] | 30 |  |  |  |  | 30 | [85 empty] | 500 | [67 empty] | 150 | [32 empty] | 30 | [5 empty] | 30 | [143 empty] | 500
583 | 585 | 649c36218e0f06dcab0b7d31 | [5 empty] | TRUE | PUBLISHED | 1692897288979 | 1687959073816 | Walnut shell ¦ Potato starch composite | First you have to have the walnut shell prepared. For this you have to wash it with water, wait for it to dry for two days in the open air. Then it is crushed in an electric grinder and sieved according to the size of grains that one wants. | 15 minutes | [65 empty] | 7.5 | [72 empty] | 15 | [10 empty] | 7.5 | 250 | 60 | [106 empty] | 7.5 | [83 empty] | 15 | [56 empty] | 7.5 |  | 250 | 60
584 | 586 | 649c36218e0f06dcab0b7d32 | [5 empty] | legacy_user_generated | PUBLISHED | 1692897288982 | 1687959073850 | Pigment with burnt Japanese Knotweed (leaves) | After following the steps of the Natural dye with Japanese Knotweed recipe, sieve the dye bath leftover and reserve the liquid to make the pigment. | 2 hours | [75 empty] | 305 | [75 empty] | 1200 | [127 empty] | 305 | [122 empty] | 1200
585 | 587 | 649c36218e0f06dcab0b7d33 | [5 empty] | TRUE | PUBLISHED | 1700470876248 | 1687959073885 | Bioplastic - Japanese Knotweed (leaf) | Preparation of natural dye: This should be made before you start the bioplastic making. | 40 min | [27 empty] | 18 | [24 empty] | 450 | [12 empty] | 5 | [132 empty] | 18 | [39 empty] | 450 | [19 empty] | 5
586 | 588 | 649c36218e0f06dcab0b7d34 | [5 empty] | legacy_user_generated | PUBLISHED | 1692897288986 | 1687959073920 | Bundle dye - Japanese Knotweed (leaf) | Wash the yellow and green leaves and let them dry. | 2 hours | [75 empty] | 100 | [17 empty] | 300 | [186 empty] | 100 |  | 100 | [34 empty] | 300
587 | 589 | 649c36218e0f06dcab0b7d35 | [5 empty] | TRUE | PUBLISHED | 1704809440919 | 1687959073926 | Oyster Shell ¦ Alginate Composite 3D print | _x000D_ Wash and clean oyster shells from any remains&nbsp;_x000D_ Boil the shells for 30 minutes&nbsp;_x000D_ In the oven, bake the shells for 45 minutes at 180&deg;C to make them more fragile&nbsp;_x000D_ Using a cloth on top, smash the shells into smaller pieces with a hammer_x000D_ Place the pieces in the oven for another 45 minutes at 200&deg;C. It will make them more brittle and easier to grind_x000D_ In a blender, grind the shells into the finest powder possible_x000D_ Sieve the ground shells to obtain a particle size of 40 micron_x000D_ | 2h | [6 empty] | 0.7 | [65 empty] | 4 | [28 empty] | 68 | [49 empty] | 27.3 | [122 empty] | 4 | [55 empty] | 68 | [35 empty] | 0.7 | [35 empty] | 27.3
588 | 590 | 649c36218e0f06dcab0b7d36 | [5 empty] | legacy_user_generated | PUBLISHED | 1692897288995 | 1687959073953 | Japanese Knotweed Paper composite | Wash the stems and soak them in water overnight. | 4 hours | [24 empty] | 70 | [46 empty] | 200 |  |  |  | 500 | [75 empty] | 12 | [38 empty] | 70 | [76 empty] | 200 | [13 empty] | 500 | [120 empty] | 12
589 | 591 | 649c36218e0f06dcab0b7d37 | [5 empty] | TRUE | PUBLISHED | 1692897288998 | 1687959073984 | Eggshell Biomaterial Eg03 | EGGSHELL POWDER_x000D_ _x000D_ _x000D_ Gather as many eggshells as you necessitate._x000D_ _x000D_ _x000D_ Wash the eggshells thoroughly and boil them for about 10-15 mins. This process will make to kill all bacteria._x000D_ _x000D_ _x000D_ Heat the eggshells in the oven at 100 degrees for about 15 minutes._x000D_ _x000D_ _x000D_ Let the eggshells dry._x000D_ _x000D_ _x000D_ Grind the dried eggshells into fine particles in a grinder next pass the eggshell powder through a sieve._x000D_ _x000D_ | 20 minutes | [54 empty] | 30 | [5 empty] | 30 |  |  |  |  | 5 | [57 empty] | 5 | [27 empty] | 235 | [93 empty] | 30 | [6 empty] | 30 | [5 empty] | 5 | [98 empty] | 5 | [44 empty] | 235
590 | 592 | 649c36228e0f06dcab0b7d38 | [5 empty] | TRUE | PUBLISHED | 1698228698995 | 1687959074013 | Orange peel ¦ Chitosan ¦ Hemp | Remove the peel from an orange (we used&nbsp;Citrus Sinensis Navel Oranges from Florida). While the peel is still fresh, blend it into small granules. The size of the granules can affect the characteristics of the end material. | 45 minutes | [32 empty] | 13.5 | [30 empty] | 56 | [8 empty] | 56 | [27 empty] | 90 | [48 empty] | 180 |  | 45 | [61 empty] | 13.5 | [42 empty] | 56 | [14 empty] | 56 | [55 empty] | 90 | [71 empty] | 180 |  |  | 45
591 | 593 | 649c36228e0f06dcab0b7d39 | [5 empty] | TRUE | PUBLISHED | 1702264739333 | 1687959074046 | Grass Paper | Boil grass (freshly cut or not) in water for 1-2 hours. Stir occasionally. | Approx. 3hrs | [70 empty] | 1 | [80 empty] | 10 | [112 empty] | 1 | [137 empty] | 10
592 | 594 | 649c36228e0f06dcab0b7d3a | [5 empty] | TRUE | PUBLISHED | 1695745161672 | 1687959074052 | Yerba bioplastic | Mix all the ingredients together in a cooking pot: Gelatin 13 grams, vegetable glycerol 6 grams, water 250 militres and used yerba mate te leaves)._x000D_ &nbsp; | 10 | [60 empty] | 4 |  |  |  |  | 7.5 | [78 empty] | 120 | [6 empty] | 250 | [100 empty] | 4 | [5 empty] | 7.5 | [143 empty] | 250 | [8 empty] | 120
593 | 595 | 649c36228e0f06dcab0b7d3b | [5 empty] | legacy_user_generated | PUBLISHED | 1692897289011 | 1687959074059 | Butternut-squash bioplastic | Scoop out the inside of a squash which is the part called the 'pulp' or the 'seed pulp'; the squash flesh can be cooked and consumed, so we'll use the part which you wouldn't normally eat! Any species of squash will do, I used butternut squash (Cucurbita&nbsp;L.) and it weighed 250 grams. (You could also explore making a material with the squash skin!) | 10-15 | [65 empty] | 30 | [71 empty] | 250 | [13 empty] | 15 | [31 empty] | 250 | [74 empty] | 30 | [143 empty] | 15
594 | 596 | 649c36228e0f06dcab0b7d3c | [5 empty] | legacy_user_generated | PUBLISHED | 1692897289013 | 1687959074086 | Yerba mate (blown) bioplastic | In this recipe, we use used yerba mate after drinking the mate._x000D_ Mix all the ingredients together (Gelatin, vegetable glycerol, water and yerba mate)._x000D_ If you want a flexible bioplastics, you can crush the yerba mate before using.&nbsp; | 15 | [60 empty] | 13 |  |  |  |  | 6 | [78 empty] | 120 | [6 empty] | 250 | [100 empty] | 13 | [5 empty] | 6 | [143 empty] | 250 | [8 empty] | 120
595 | 597 | 649c36228e0f06dcab0b7d3d | [5 empty] | TRUE | PUBLISHED | 1696600542419 | 1687959074092 | Turkish Coffee Waste ¦ Agar Agar | Measure out all the ingredients using a scale and a measuring jug for the water.&nbsp; Starting with the 40ml of water and the 2.5grams of glycerol, add these into the cooking pan. I used a steel coffee pot (Ibrik). You can then mix in the rest of the ingredients into the liquid. These are 1.5 grams of&nbsp; Agar Agar powder (this is a seaweed extract ) and the 7 grams of used Turkish coffee grounds to the liquid and turn the cooker on to a medium heat. Notes: the Turkish coffee should be dried before usage. | 20 |  |  |  |  | 1.5 | [33 empty] | 7 | [26 empty] | 2.5 | [85 empty] | 40 | [7 empty] | 1.5 | [63 empty] | 7 | [34 empty] | 2.5 | [143 empty] | 40
596 | 598 | 649c36228e0f06dcab0b7d3e | [5 empty] | legacy_user_generated | PUBLISHED | 1692897289019 | 1687959074122 | Cornstarch biomaterial | Add the corn starch and cold water to a pot, and let the starch disperse in the water at room temperature. | 120 | [65 empty] | 5 | [85 empty] | 85 | [106 empty] | 5 | [143 empty] | 85
597 | 599 | 649c36228e0f06dcab0b7d3f | [5 empty] | TRUE | PUBLISHED | 1700212656444 | 1687959074131 | Agar ¦ Turmeric ¦ Quinoa Biomaterial | Add 3 grams of glycerol to 40 ml of water in a bowl. Stir the solution until it is well mixed. Then add 2 grams of Agar Agar into the solution. | [5 empty] | 2 | [60 empty] | 3 | [85 empty] | 40 | [7 empty] | 2 | [98 empty] | 3 | [143 empty] | 40
598 | 600 | 649c36228e0f06dcab0b7d40 | [5 empty] | TRUE | PUBLISHED | 1692897289028 | 1687959074138 | Eggshell ¦ Agar ¦ Bilberry biomaterial EgAg01 | Add 3 grams of glycerol to 40 ml of water and stir them together. Then add 2 grams of Agar Agar to the solution. | [5 empty] | 2 | [49 empty] | 10 | [10 empty] | 3 | [85 empty] | 40 | [7 empty] | 2 | [85 empty] | 10 | [12 empty] | 3 | [143 empty] | 40
599 | 601 | 649c36228e0f06dcab0b7d41 | [5 empty] | legacy_user_generated | PUBLISHED | 1692897289040 | 1687959074167 | Rice flour (Glutinous) ¦ Hibiscus flowers | Add together 10g of hibiscus flowers in 177ml of water and microwave for 3 minutes. | 30 minutes | [64 empty] | 68 | [86 empty] | 237 | [105 empty] | 68 | [144 empty] | 237
600 | 602 | 649c36228e0f06dcab0b7d42 | [5 empty] | TRUE | PUBLISHED | 1697903337371 | 1687959074203 | Sugarcane Bagasse material | Put the sugarcane pieces into a fruit juicer/sugarcane juice extractor to separate the juice and the sugarcane bagasse. If a normal fruit juicer is used, then use a sieve to separate the mixture. Dry the sugarcane bagasse and the peeled skin for a day. When dried, cut the sugarcane bagasse and the skin into small pieces with scissors. | 10 min | [140 empty] | 50 | [8 empty] | 15 |  | 100 | [226 empty] | 50 | [20 empty] | 15 |  |  | 100
601 | 603 | 649c36228e0f06dcab0b7d43 | [5 empty] | TRUE | PUBLISHED | 1702403811141 | 1687959074209 | Spirulina bio-yarn | Mix all ingredients in a pan. | 15 | [17 empty] | 1 | [47 empty] | 20 | [70 empty] | 2 | [14 empty] | 250 | [25 empty] | 1 | [80 empty] | 20 | [114 empty] | 2 | [28 empty] | 250
602 | 604 | 649c36228e0f06dcab0b7d44 | [5 empty] | TRUE | PUBLISHED | 1702580124003 | 1687959074239 | Tapioca Starch and Sodium Bicarbonate | Take 1/2 cup of tapioca starch and 1 cup of sodium bicarbonate and mix together in a saucepan. Add 3/4 of water and mix together until everything is one viscous mass. | 45-60 minutes | [131 empty] | 1 | [6 empty] | 1/2 | [12 empty] | 3/4 | [215 empty] | 1 | [17 empty] | 1/2 | [16 empty] | 3/4
603 | 605 | 649c36228e0f06dcab0b7d45 | [5 empty] | TRUE | PUBLISHED | 1692897289056 | 1687959074269 | Cardboard gelatin biomaterial | Pour 200ml of water into a vessel and then add 5g of sodium alginate. Stir the mixture well. Next add vinegar and let the mixture stand for 10 minutes, then stir. | 20min | [6 empty] | 5 | [18 empty] | 200 | [34 empty] | 2.5 |  |  |  |  | 10 | [83 empty] | 5 |  | 200 | [43 empty] | 200 | [56 empty] | 2.5 | [5 empty] | 10 | [107 empty] | 5 | [32 empty] | 5 |  |  | 200
604 | 606 | 649c36228e0f06dcab0b7d46 | [5 empty] | legacy_user_generated | PUBLISHED | 1692897289059 | 1687959074300 | Gelatin paint | Put the gelatin powder and glycerin into cold water. Then turn on the heat and keep stirring the mixture until the water boils, and the mixture emits small bubbles. | 20 mins - 30 mins | [60 empty] | 10 |  |  |  |  | 7 | [26 empty] | 3 | [58 empty] | 260 | [100 empty] | 10 | [5 empty] | 7 | [57 empty] | 3 | [85 empty] | 260
605 | 607 | 649c36228e0f06dcab0b7d47 | [5 empty] | TRUE | PUBLISHED | 1707358640619 | 1687959074336 | Agar bioplastic Ag03 | Mix all of the ingredients together until they are fully dissolved | 30 mins | [65 empty] | 2.5 | [85 empty] | 420 | [106 empty] | 2.5 | [143 empty] | 420
606 | 608 | 649c36228e0f06dcab0b7d48 | [5 empty] | legacy_user_generated | PUBLISHED | 1692897289074 | 1687959074371 | Clementine peel ¦ corn flour composite | &nbsp;_x000D_ _x000D_ _x000D_ After eating the clementine fruit, collect and wash the peels thoroughly._x000D_ _x000D_ _x000D_ Boil peels in a pot with 500ml of water at medium heat for 10 mins (once the water starts boiling)._x000D_ _x000D_ _x000D_ Either drain the water or keep in a glass jar to be used for other biomaterial experiments._x000D_ _x000D_ | 15-20 minutes | [35 empty] | 30 | [6 empty] | 10.5 | [22 empty] | 5 | [85 empty] | 56 | [67 empty] | 30 | [7 empty] | 10.5 | [30 empty] | 5 | [143 empty] | 56
607 | 609 | 649c36228e0f06dcab0b7d49 | [5 empty] | TRUE | PUBLISHED | 1703982462151 | 1687959074398 | Sodium alginate ¦ Natural dye bioplastic | Add the ingredients together in a saucepan and mix until all is dissolved in the water (it is okay if some of the sodium alginate has not completely dissolved). | 10 | [6 empty] | 8 | [85 empty] | 450 | [30 empty] | 2.5 | [27 empty] | 50 | [164 empty] | 450 | [40 empty] | 2.5 | [8 empty] | 8 | [35 empty] | 50
608 | 610 | 649c36228e0f06dcab0b7d4a | [5 empty] | legacy_user_generated | PUBLISHED | 1692897289080 | 1687959074425 | Dragon fruit natural dye | &nbsp;_x000D_ _x000D_ _x000D_ Wash the pink dragon fruit peels very well. Sometimes the pink flesh of the fruit remains on the peels as it is quite difficult to get rid of._x000D_ _x000D_ _x000D_ Set aside the peel to dry or dab dry._x000D_ _x000D_ | 30 minutes | [50 empty] | 1 | [100 empty] | 500 | [84 empty] | 1 | [165 empty] | 500
609 | 611 | 649c36228e0f06dcab0b7d4b | [5 empty] | legacy_user_generated | PUBLISHED | 1692897289083 | 1687959074432 | Mangosteen peel sheet | After you eat the fruit, you need to scoop out the softest part of the fruitshell that remains, separating it from the harder peel._x000D_ For this recipe, you only use the inside/soft part of the fruit.&nbsp;_x000D_ Note: You can place the peel to that side to use later for a natural dye, or you can compost the peel. | 25 mins | [84 empty] | 5-6 | [66 empty] | 200 | [148 empty] | 5-6 | [101 empty] | 200
610 | 612 | 649c36228e0f06dcab0b7d4c | [5 empty] | legacy_user_generated | PUBLISHED | 1692897289086 | 1687959074438 | Pine cone ¦ sodium alginate composite | Crush and grind the pine cones using mortar and pestle. If you have a sturdy blender you are not using for food, you could try this tool too. | 40 | [6 empty] | 7 | [50 empty] | 14 | [7 empty] | 7.5 | [44 empty] | 3 | [40 empty] | 59 | [11 empty] | 14 | [94 empty] | 7.5 | [80 empty] | 3 | [26 empty] | 7 | [35 empty] | 59
611 | 613 | 649c36228e0f06dcab0b7d4d | [5 empty] | TRUE | PUBLISHED | 1707310667642 | 1687959074464 | Bioplastic with reinforced Avacado pip | Pour the tap water into the pot (stove off) and add the avocado pit and skins (cut into pieces if fresh, snap into pieces if dried). Bring to the boil and simmer for 20 minutes to create the dye. If the water evaporates, add a little to replace it. Strain and measure dye to ensure 400mil. | 30 minutes | [11 empty] | 60 | [53 empty] | 4 | [85 empty] | 400 | [18 empty] | 60 | [87 empty] | 4 | [143 empty] | 400
612 | 614 | 649c36228e0f06dcab0b7d4e | [5 empty] | legacy_user_generated | PUBLISHED | 1692897289105 | 1687959074470 | Kombucha material textured and dyed | Sterilize a container of own choice that can carry at least 1 liter of liquid. The scoby will shape after the form of the container it is growing in. Be sure to not use any metallic bowls or tools when growing the kombucha, as it destroys the fermentation culture. Plastic or glass works fine. | 2 weeks | [118 empty] | 2 | [7 empty] | 1 | [12 empty] | 180 | [5 empty] | 2 | [5 empty] | 1 | [197 empty] | 2 | [11 empty] | 1 | [14 empty] | 180 | [9 empty] | 2 | [15 empty] | 1
613 | 615 | 649c36228e0f06dcab0b7d4f | [5 empty] | TRUE | PUBLISHED | 1702551871917 | 1687959074495 | Eggshell biocomposite | PREPARE EGGSHELL: 1. Boil eggshell to kill bacteria. 2. Dry eggshell (it can be naturally dried or using the oven) 3. Grind eggshell 4. Sieve eggshell to get a fine powder | 4 min | [54 empty] | 24 | [5 empty] | 5 | [90 empty] | 12 | [93 empty] | 24 | [6 empty] | 5 | [149 empty] | 12
614 | 616 | 649c36228e0f06dcab0b7d50 | [5 empty] | legacy_user_generated | PUBLISHED | 1692897289116 | 1687959074526 | Apple Peel & Agar Composite | Add 100 ml of water to a glass or metal recipient. | 5-10 min |  |  |  |  | 4 |  |  |  | 15 | [15 empty] | 3 | [40 empty] | 5 | [85 empty] | 100 | [7 empty] | 4 | [6 empty] | 15 | [25 empty] | 3 | [65 empty] | 5 | [143 empty] | 100
615 | 617 | 649c36228e0f06dcab0b7d51 | [5 empty] | legacy_user_generated | PUBLISHED | 1692897289118 | 1687959074571 | Corn Leaf & Agar Composite | In a bowl, mix the water, agar agar, glicerol, calcium propinate, and revolve untill its disolved. | 5-10 min |  |  |  |  | 4 | [19 empty] | 3 | [17 empty] | 15 | [22 empty] | 5 | [85 empty] | 100 | [7 empty] | 4 | [32 empty] | 3 | [35 empty] | 15 | [29 empty] | 5 | [143 empty] | 100
616 | 618 | 649c36228e0f06dcab0b7d52 | [5 empty] | TRUE | PUBLISHED | 1692897289121 | 1687959074640 | Cherry Pit & Agar Composite | In a bowl mix the water, agar agar, glicerol, calcium propinate, and mix untill its disolved | 5-10 min |  |  |  |  | 4 | [19 empty] | 3 | [6 empty] | 15 | [33 empty] | 5 | [85 empty] | 100 | [7 empty] | 4 | [32 empty] | 3 | [19 empty] | 15 | [45 empty] | 5 | [143 empty] | 100
617 | 619 | 649c36228e0f06dcab0b7d53 | [5 empty] | TRUE | PUBLISHED | 1704809630014 | 1687959074670 | Oyster shell Composite | Mix the alginate powder with hot water above 90°C and stir well, let it stand for 24 hours and keep moisture to reduce lumping, so that it forms a uniform gel-like substance. | 24 hours | [6 empty] | 15 | [17 empty] | 20 | [76 empty] | 60 | [49 empty] | 66 | [9 empty] | 15 | [29 empty] | 20 | [138 empty] | 60 | [71 empty] | 66
618 | 620 | 649c36228e0f06dcab0b7d54 | [5 empty] | TRUE | PUBLISHED | 1694288335318 | 1687959074677 | Coffee Husk/Chaff Biomaterial | Mix the 15 grams of agar agar,&nbsp; 250 ml of water and 5 ml of glycerol | [5 empty] | 15 | [33 empty] | 50 | [26 empty] | 5 | [85 empty] | 250 | [7 empty] | 15 | [62 empty] | 50 | [35 empty] | 5 | [143 empty] | 250
619 | 621 | 649c36228e0f06dcab0b7d55 | [5 empty] | legacy_user_generated | PUBLISHED | 1692897289130 | 1687959074684 | Biochar Biomaterial | Retrieve dry wood ashes from a source of combustion and pass them through a sieve, leaving only the powder. | [5 empty] | 10 | [13 empty] | 60 | [5 empty] | 3 | [114 empty] | 15 | [11 empty] | 250 | [7 empty] | 10 | [18 empty] | 60 | [13 empty] | 3 | [183 empty] | 15 | [25 empty] | 250
620 | 622 | 649c36228e0f06dcab0b7d56 | [5 empty] | TRUE | PUBLISHED | 1692897289132 | 1687959074690 | Eggshell-Prawn shell Biomaterial | &nbsp;_x000D_ A day before, prepare a 2% alginate solution by mixing 200ml of water with 4 grams of alginate. Leave the alginate solution to hydrate for 24 hours. | [7 empty] | 4 | [47 empty] | 15 | [58 empty] | 15 | [37 empty] | 200 | [93 empty] | 15 | [97 empty] | 15 | [22 empty] | 4 | [35 empty] | 200
621 | 623 | 649c36228e0f06dcab0b7d57 | [5 empty] | TRUE | PUBLISHED | 1692897289135 | 1687959074696 | Oak Sawdust ¦ Coffee Biomaterial | &nbsp;_x000D_ Mix 400ml of water with 40g of cornstarch in the pot | [39 empty] | 50 | [58 empty] | 150 | [40 empty] | 40 | [5 empty] | 10 | [6 empty] | 400 | [71 empty] | 50 | [5 empty] | 40 | [92 empty] | 150 | [30 empty] | 10 | [48 empty] | 400
622 | 624 | 649c36228e0f06dcab0b7d58 | [5 empty] | TRUE | PUBLISHED | 1692897289138 | 1687959074702 | Egg Carton Cornstarch card | &nbsp;_x000D_ First, prepare the egg carton by grinding it into a fibre using a blender. The end result is a cotton-like texture. | [29 empty] | 20 | [36 empty] | 5 | [72 empty] | 13.3 | [10 empty] | 5 |  | 60 | [49 empty] | 20 | [27 empty] | 13.3 | [28 empty] | 5 | [140 empty] | 5 |  |  | 60
623 | 625 | 649c36228e0f06dcab0b7d59 | [5 empty] | TRUE | PUBLISHED | 1707293953865 | 1687959074728 | Turmeric-Gelatine based bioplastic | Pour the water into the pot and add the gelatine. Mix it well before you heat it. Then stir on a medium-low heat. | 5 mintues | [45 empty] | 100 | [14 empty] | 10 |  |  |  |  | 5 | [85 empty] | 100 | [79 empty] | 100 | [20 empty] | 10 | [5 empty] | 5 | [143 empty] | 100
624 | 626 | 649c36228e0f06dcab0b7d5a | [5 empty] | TRUE | PUBLISHED | 1702083188857 | 1687959074735 | Natural dye - Noni Fruit | Combine 1 Litre of water with 13 grams of Noni Fruit powder in a saucepan | 15 minutes | [95 empty] | 13 | [55 empty] | 1 | [167 empty] | 13 | [82 empty] | 1
625 | 627 | 649c36228e0f06dcab0b7d5b | [5 empty] | TRUE | PUBLISHED | 1701252880717 | 1687959074763 | Natural dye - Butterfly Pea Flower | Combine 13 grams of dried Butterfly Pea Flowers with up to 3 liters of water in a saucepan. | 20 minutes | [58 empty] | 13 | [92 empty] | 3 | [30 empty] | 13 | [219 empty] | 3
626 | 628 | 649c36228e0f06dcab0b7d5c | [5 empty] | legacy_user_generated | PUBLISHED | 1692897289154 | 1687959074795 | Natural Dye - Turmeric | Combine 5 grams of Turmeric with 3 liters of water in a saucepan. | 20 minutes | [45 empty] | 5 | [105 empty] | 3 | [79 empty] | 5 | [170 empty] | 3
627 | 629 | 649c36228e0f06dcab0b7d5d | [5 empty] | legacy_user_generated | PUBLISHED | 1692897289157 | 1687959074823 | Natural Dye - Matcha Green Tea | Combine 13 grams of Matcha Green Tea Powder with up to 2 litres of water in a saucepan. | 15 | [144 empty] | 13 | [6 empty] | 2 | [150 empty] | 13 | [99 empty] | 2
628 | 630 | 649c36228e0f06dcab0b7d5e | [5 empty] | legacy_user_generated | PUBLISHED | 1692897289160 | 1687959074852 | Natural dye - Jasmine Green Tea | Combine 13 grams of dried Jasmine Green Tea leaves with up to 3 litres of water in a saucepan. | 10 minutes | [144 empty] | 13 | [6 empty] | 3 | [131 empty] | 13 | [118 empty] | 3
629 | 631 | 649c36228e0f06dcab0b7d5f | [5 empty] | TRUE | PUBLISHED | 1702221163027 | 1687959074883 | Eggshell-Starch Biomaterial | To make the eggshell powder, gather as many eggshells as you need. Wash them with water and then boil them for about 15 minutes to kill all the bacteria. You may see a white foam on the surface, you can remove this with a spoon. Strain the water and put the eggshells in a tray. You can let them dry at room temperature or if you want to speed up the process put them in the oven at 120 degrees for 15-20 min. Take them out of the oven and when they are completely dry grind them to a fine powder in a grinder. *If you want it to be more uniform you can sieve the powder at the end. | 35 min. | [54 empty] | 38 | [10 empty] | 5 | [72 empty] | 11 | [12 empty] | 100 | [93 empty] | 38 | [12 empty] | 5 | [83 empty] | 11 | [59 empty] | 100
630 | 632 | 649c36228e0f06dcab0b7d60 | [5 empty] | TRUE | PUBLISHED | 1699991931408 | 1687959074890 | Guar Gum Bioplastic (raw) GG01 | Combine water, glycerin, and guar gum powder in a blender | 15 minutes | [65 empty] | 5 | [5 empty] | 8 | [79 empty] | 850 | [106 empty] | 5 | [7 empty] | 8 | [135 empty] | 850
631 | 633 | 649c36228e0f06dcab0b7d61 | [5 empty] | legacy_user_generated | PUBLISHED | 1692897289168 | 1687959074917 | Natural dye - Chamomile Flowers | Combine 13 grams of dried Chamomile Flowers with up to 3 liters of water in a saucepan | 15 minutes | [58 empty] | 13 | [92 empty] | 3 | [59 empty] | 13 | [190 empty] | 3
632 | 634 | 649c36228e0f06dcab0b7d62 | [5 empty] | TRUE | PUBLISHED | 1699406222015 | 1687959074949 | Spirulina Ink (Tung Oil) | Combine finely ground Spirulina powder with Tung Oil in a small container or bowl | 5 minutes | [98 empty] | 3 | [37 empty] | 3 | [236 empty] | 3 | [19 empty] | 3
633 | 635 | 649c36228e0f06dcab0b7d63 | [5 empty] | legacy_user_generated | PUBLISHED | 1692897289174 | 1687959074976 | Spirulina Ink (Water) | Fill a small container or bowl with 3 grams of finely ground spirulina powder | 5 | [136 empty] | 3 | [14 empty] | 3 or more | [221 empty] | 3 | [28 empty] | 3 or more
634 | 636 | 649c36228e0f06dcab0b7d64 | [5 empty] | TRUE | PUBLISHED | 1707292851014 | 1687959074986 | Chitosan-Methylcellulose Bioplastic | Add the vinegar (150 g/ml) to distilled water (275g/ml) and glycerol (7g/ml), then stir until boiling. | [31 empty] | 10 |  | 10 | [32 empty] | 7 | [83 empty] | 150 |  | 275 | [61 empty] | 10 | [44 empty] | 7 | [46 empty] | 10 | [93 empty] | 150 |  |  | 275
635 | 637 | 649c36228e0f06dcab0b7d65 | [5 empty] | TRUE | PUBLISHED | 1707295496896 | 1687959074994 | Gelatin-Methylcellulose Bioplastic | Add distilled water (300 g/ml) and glycerol (7 g/ml) to the reaction vessel (beaker, or heat resistance pot), then stir until boiling. | [31 empty] | 15 | [29 empty] | 12 |  |  |  |  | 7 | [85 empty] | 300 | [100 empty] | 12 | [5 empty] | 7 | [46 empty] | 15 | [96 empty] | 300
636 | 638 | 649c36238e0f06dcab0b7d66 | [5 empty] | legacy_user_generated | PUBLISHED | 1692897289183 | 1687959075002 | Starch-Methylcellulose Bioplastic | Add vinegar (20 g/ml) to distilled water (300 g/ml) and glycerol (7 g/ml), then stir until boiling. | [31 empty] | 15 | [34 empty] | 7 | [72 empty] | 12 | [10 empty] | 20 |  | 300 | [106 empty] | 7 | [46 empty] | 15 | [36 empty] | 12 | [56 empty] | 20 |  |  | 300
637 | 639 | 649c36238e0f06dcab0b7d67 | [5 empty] | TRUE | PUBLISHED | 1702402463551 | 1687959075028 | Artichoke leaves Bio-plastic | Freeze dry the artichoke leaves and then blend them, turning the leaves into a fine powder.&nbsp; | 20 minutes | [6 empty] | 3 |  |  | 4 | [55 empty] | 5 | [85 empty] | 100 | [9 empty] | 3 | [6 empty] | 4 | [89 empty] | 5 | [143 empty] | 100
638 | 640 | 649c36238e0f06dcab0b7d68 | [5 empty] | TRUE | PUBLISHED | 1708012000558 | 1687959075055 | Tea Grounds Bioplastic | Mix all the ingredients in a small pot | 30 -45 minutes | [60 empty] | 36 |  |  |  |  | 6 | [78 empty] | 30 | [6 empty] | 180 | [100 empty] | 36 | [5 empty] | 6 | [128 empty] | 30 | [14 empty] | 180
639 | 641 | 649c36238e0f06dcab0b7d69 | [5 empty] | TRUE | PUBLISHED | 1700402983999 | 1687959075082 | Foamy Bioplastic | First Prepare the dye from onions skins - Fill your pot with water and about ten onions-worth of onion skins, and bring it to a boil for one hour, until you achieve your desired color. When the water becomes the color you like, strain the liquid.&nbsp; | 40 -45 minutes | [60 empty] | 33 |  |  |  |  | 4 | [33 empty] | 10 | [31 empty] | 13.6 | [17 empty] | 50 |  | 100 | [100 empty] | 33 | [5 empty] | 4 | [67 empty] | 10 | [40 empty] | 13.6 | [31 empty] | 50 |  |  | 100
640 | 642 | 649c36238e0f06dcab0b7d6a | [5 empty] | TRUE | PUBLISHED | 1703077647315 | 1687959075111 | Marigold Flowers Bioplastic | First prepare the dye from marigold flowers - Fill your pot with water and about 10 -15 marigold flowers and bring it to a boil for one hour, until you achieve your desired color. When the water becomes the color you like, strain the liquid. | 40 - 55 minutes | [58 empty] | 20 |  | 40 |  |  |  |  | 20 | [85 empty] | 150 | [100 empty] | 40 | [5 empty] | 20 | [42 empty] | 20 | [100 empty] | 150
641 | 643 | 649c36238e0f06dcab0b7d6b | [5 empty] | TRUE | PUBLISHED | 1696835658481 | 1687959075140 | Hibiscus Flower Ink (Tung Oil) | Combine 64g (2.25 oz or 1/2 cup) dried hibiscus flowers with 240 ml (approximately 8 oz or 1 cup) filtered water in a saucepan | 1 hour and 30 minutes | [72 empty] | 64 | [25 empty] | 30 - 150 | [52 empty] | 240 | [120 empty] | 64 | [120 empty] | 30 - 150 | [8 empty] | 240
642 | 644 | 649c36238e0f06dcab0b7d6c | [5 empty] | TRUE | PUBLISHED | 1696835539097 | 1687959075173 | Natural Dye - Hibiscus Flower | Combine 13 grams of dried Hibiscus Flowers with up to 3 liters of water in a saucepan. | 20 minutes | [72 empty] | 13 | [78 empty] | 3 | [120 empty] | 13 | [129 empty] | 3
643 | 645 | 649c36238e0f06dcab0b7d6d | [5 empty] | legacy_user_generated | PUBLISHED | 1692897289204 | 1687959075202 | Sunflower Seed Shell Biocomposite | Blend the sunflower seed shells and turn them into dust in a grinder. | 20 minutes |  |  |  |  | 3 | [12 empty] | 5 | [47 empty] | 3 | [76 empty] | 25 | [8 empty] | 200 | [7 empty] | 3 | [17 empty] | 5 | [80 empty] | 3 | [123 empty] | 25 | [19 empty] | 200
644 | 646 | 649c36238e0f06dcab0b7d6e | [5 empty] | legacy_user_generated | PUBLISHED | 1692897289208 | 1687959075236 | Peapod Biomaterial | Freeze-dry and blend the peapods, then turn them into dust in a grinder. | 20 minutes |  |  |  |  | 3 | [60 empty] | 3 | [42 empty] | 25 | [42 empty] | 200 | [7 empty] | 3 | [98 empty] | 3 | [78 empty] | 25 | [64 empty] | 200
645 | 647 | 649c36238e0f06dcab0b7d6f | [5 empty] | TRUE | PUBLISHED | 1702227971368 | 1687959075266 | Tapioca Starch Bioplastic | Put all the ingredients into a pan and mix on a medium heat. | 45 | [65 empty] | 10 | [72 empty] | 28 | [10 empty] | 10 |  | 52 | [106 empty] | 10 | [126 empty] | 28 | [13 empty] | 10 |  |  | 52
646 | 648 | 649c36238e0f06dcab0b7d70 | [5 empty] | legacy_user_generated | PUBLISHED | 1692897289216 | 1687959075274 | Seashell ¦ Bull-Kelp Seaweed MC-C03 | Harvest the Bull-Kelp from the beach (only naturally detached blades found on the shore). Clean and fragment it into small pieces.&nbsp; | 15 minutes | [19 empty] | 16 | [96 empty] | 100 | [34 empty] | 100 | [28 empty] | 16 | [166 empty] | 100 | [54 empty] | 100
647 | 649 | 649c36238e0f06dcab0b7d71 | [5 empty] | TRUE | PUBLISHED | 1702171784024 | 1687959075282 | Apple-pectin leather | Put the 220ml of (preferably distilled) water in the cooking pot together with 20 to 30g of Glycerol. The more Glycerol you put into the mixture the more flexible the material will be. | 30 mins | [8 empty] | 15 | [56 empty] | 30 | [85 empty] | 220 | [14 empty] | 15 | [91 empty] | 30 | [143 empty] | 220
648 | 650 | 649c36238e0f06dcab0b7d73 | [5 empty] | TRUE | PUBLISHED | 1706846312218 | 1687959075340 | Self-Reinforced Sea-Shell Composite | Collect desired shell, photo examples use mussel, oyster and whelk shells. Wash the shells and leave to dry. | 20 min + curing and drying time | [6 empty] | 1 | [25 empty] | 1 | [6 empty] | 1 | [50 empty] | 70 | [60 empty] | 35 | [9 empty] | 1 | [51 empty] | 1 | [10 empty] | 1 | [90 empty] | 70 | [86 empty] | 35
649 | 651 | 649c36238e0f06dcab0b7d74 | [5 empty] | TRUE | PUBLISHED | 1702044854559 | 1687959075400 | Cuttlefish Bone Biomaterial | Mix the sodium alginate into the water and leave for 24 hours to fully hydrate. | 30 mins | [6 empty] | 4 | [39 empty] | 30 | [104 empty] | 200 | [80 empty] | 30 | [133 empty] | 4 | [35 empty] | 200
650 | 652 | 649c36238e0f06dcab0b7d75 | [5 empty] | TRUE | PUBLISHED | 1692897289237 | 1687959075429 | Banana Skin Textile | Remove the flesh from the banana peels. | 120 | [6 empty] | 4 | [6 empty] | 1400 | [10 empty] | 10 | [40 empty] | 1070 | [14 empty] | 4 | [68 empty] | 100 | [24 empty] | 1400 | [16 empty] | 10 | [66 empty] | 1070 | [28 empty] | 4 | [78 empty] | 4 | [32 empty] | 100
651 | 653 | 649c36238e0f06dcab0b7d76 | [5 empty] | TRUE | PUBLISHED | 1692897289240 | 1687959075461 | Pomegranate biomaterial | Cut the pomegranates into four pieces. Cover with 2 litres of water and boil until soft. | 120 | [98 empty] | 100 | [13 empty] | 3 | [25 empty] | 15 | [12 empty] | 2 | [52 empty] | 100 | [136 empty] | 3 | [32 empty] | 15 | [27 empty] | 2
652 | 654 | 649c36238e0f06dcab0b7d77 | [5 empty] | TRUE | PUBLISHED | 1699592678503 | 1687959075494 | Eggshell and Flour biomaterial | Collect your discarded eggshells.&nbsp; | 100 | [54 empty] | 100 |  |  | 100 | [40 empty] | 1 | [52 empty] | 100 | [12 empty] | 1 | [80 empty] | 100 | [156 empty] | 100 |  | 100
653 | 655 | 649c36238e0f06dcab0b7d78 | [5 empty] | TRUE | PUBLISHED | 1699182913392 | 1687959075527 | Rice husk leather | Grind rice husk with an electric grinder or blender and pour through a sieve to collect the rice husk powder | 5 minutes |  |  |  |  | 16 | [22 empty] | 16 | [37 empty] | 5 | [32 empty] | 5 | [21 empty] | 25 | [30 empty] | 600 | [7 empty] | 16 | [39 empty] | 16 | [58 empty] | 5 | [34 empty] | 5 | [57 empty] | 25 | [50 empty] | 600
654 | 656 | 649d85aa0a1634d8ea0c84a2 | https://doi.org/10.1016/j.ijbiomac.2015.06.042 | https://doi.org/10.1016/j.ijbiomac.2015.06.042 | 64970583acd990a5ec0ddd06 | 1.2 |  |  | IN_PROGRESS | 1688045030305 | 1688044970253 | Polyvinyl Alcohol/Sodium Alginate | 1.125 g PVA was dissolved in 70 ml deionized water at 90 ◦C with magnetic stirring until clear solution was obtained,0.125 g sodium alginate dissolved in 10 ml deionized water and was added to the gamma irradiated PVA/Ag solutions, Then the prepared solution of PVA/SA/Ag was cast on a petri dish and dried in a vacuum oven at 50 ◦C through evaporation of the solvent. | [7 empty] | 0.125 | [98 empty] | 1.125 | [24 empty] | - | [203 empty] | 1.125 | [30 empty] | - | 0.125 | [74 empty] | 222.1 | [31 empty] | 45 |  | 56 | 100-150 | 33.4 ± 0.2 | [8 empty] | 10 | [7 empty] | 40 | [20 empty] | 600
655 | 657 | 649ddaacd56370cefe010492 | [5 empty] | TRUE | PUBLISHED | 1708447621523 | 1688066732658 | Junai 3D print Oyster Shell, Olive pit and Alginate recipe | In a mixing bowl, combine the alginate and water. Stir vigorously until the mixture is well blended and clump-free. The consistency should resemble a gel-like substance. Alternatively you can add all materials at once, but we found best results when first creating a water-alginate gel. | 30 | 25 | [5 empty] | 5 | [91 empty] | 6 |  |  | 47 | [49 empty] | 43 | [172 empty] | 6 | [5 empty] | 47 | [35 empty] | 5 | [35 empty] | 43
656 | 658 | 64a14ac826083e7c440a8202 | [6 empty] | IN_PROGRESS | 1688292040263 | 1688292040263 | nw
657 | 659 | 64a17bafc71f5ee9610e6ed2 | [6 empty] | IN_PROGRESS | 1688304569682 | 1688304559755 | 石榴 | Cut the pomegranates into four pieces. Cover with 2 litres of water and boil until soft. | [99 empty] | 100 | [13 empty] | 3 | [25 empty] | 15 | [12 empty] | 2 | [52 empty] | 100 | [136 empty] | 3 | [32 empty] | 15 | [27 empty] | 2
658 | 660 | 64a17c35bc2efa9e280f03b4 | [6 empty] | IN_PROGRESS | 1688304693602 | 1688304693602 | Orange peel ¦ Agar ¦ Sodium Alginate biomaterial |  | 2 |  |  |  |  | 15 |  | 5 | [58 empty] | 5 | [85 empty] | 350 | [7 empty] | 15 | [98 empty] | 5 | [107 empty] | 5 | [35 empty] | 350
659 | 661 | 64a29d57899022437d006ca3 | [6 empty] | IN_PROGRESS | 1688378711123 | 1688378711123 | Eggshell ¦ Agar ¦ Bilberry biomaterial EgAg01 | Add 3 grams of glycerol to 40 ml of water and stir them together. Then add 2 grams of Agar Agar to the solution. | [5 empty] | 2 | [49 empty] | 10 | [10 empty] | 3 | [85 empty] | 40 | [7 empty] | 2 | [85 empty] | 10 | [12 empty] | 3 | [143 empty] | 40
660 | 663 | 64b0915a0a02d6b62102f102 | [6 empty] | IN_PROGRESS | 1689293146530 | 1689293146530 | Banana Skin Textile | Remove the flesh from the banana peels. | 120 | [6 empty] | 4 | [6 empty] | 1400 | [10 empty] | 10 | [40 empty] | 1070 | [14 empty] | 4 | [68 empty] | 100 | [24 empty] | 1400 | [16 empty] | 10 | [66 empty] | 1070 | [28 empty] | 4 | [78 empty] | 4 | [32 empty] | 100
661 | 664 | 64b28aafa0cf6174240d8943 | https://doi.org/10.1016/j.foodhyd.2020.106155 | https://doi.org/10.1016/j.foodhyd.2020.106155 | 64970583acd990a5ec0ddd16 | 3.1 |  |  | IN_PROGRESS | 1689422511919 | 1689422511919 | Alginate | Briefly, 2.482 g of sodium thiosulfate pentahydrate was dissolved in 900 mL distilled water. To this solution, 100 mL of 0.2 M HCl was added while stirring constantly. The mixture was then sonicated for 40 min using a bath type ultra-sonicator 4 g of the biopolymer in 150 mL distilled water containing glycerol as plasticizer (30 wt% of biopolymer). After dissolving the biopolymer, added the SNP suspension dropwise with vigorous stirring. The film-forming solution was cast on leveled Teflon coated glass plates (24 cm × 30 cm) and dried at room temperature for 48 h. The films consisting of varying percentages of SNPs were prepared (1%, 2%, and 3% w/w of sodium 122 alginate). | [425 empty] | 1.60 ± 0.21 | [6 empty] | 64.1 ± 2.4 |  |  |  | 87.3 ± 0.1 | [6 empty] | 600 |  | 30.05 | [22 empty] | 10 | [5 empty] | 58.5 ± 0.8 | 960 ± 100 | 7.5 ± 0.1 | 58.4 ± 0.9 | [25 empty] | 56.1 ± 1.3 | [6 empty] | 10
662 | 665 | 64b3b2241df71043ee056b93 | https://doi.org/10.1016/j.ijbiomac.2015.06.042 | https://doi.org/10.1016/j.ijbiomac.2015.06.042 | 64970583acd990a5ec0ddd06 | 1.3 |  |  | IN_PROGRESS | 1689498148553 | 1689498148553 | Polyvinyl Alcohol/Sodium Alginate/ NanoSilver 0.45Ag+ | 1.125 g PVA was dissolved in 70 ml deionized water at 90 ◦C with magnetic stirring until clear solution was obtained,0.125 g sodium alginate dissolved in_x000D_ 10 ml deionized water and was added to the gamma irradiated PVA/Ag solutions, Then the prepared solution of PVA/SA/Ag_x000D_ was cast on a petri dish and dried in a vacuum oven at 50 ◦C through evaporation of the solvent | [7 empty] | 0.125 | [98 empty] | 1.125 | [24 empty] | 0.45 | [203 empty] | 1.125 | [30 empty] | 0.45 | 0.125 | [74 empty] | 220.4 | [34 empty] | 100-150 | 32.2 ± 0.2 | [8 empty] | 10 | [7 empty] | 40
663 | 666 | 64b4339c7355ea8ef40ca7d2 | https://doi.org/10.1016/j.spc.2019.04.007 | https://doi.org/10.1016/j.spc.2019.04.007 | 64970584acd990a5ec0ddd65 |  |  |  | IN_PROGRESS | 1689531292831 | 1689531292831 | [444 empty] | - | [31 empty] | 30–60 |  | 1–5
664 | 667 | 64b50815167b9f197c03f215 | https://doi.org/10.1016/j.foodhyd.2020.106155 | https://doi.org/10.1016/j.foodhyd.2020.106155 | 64970583acd990a5ec0ddd16 | 3.4 |  |  | IN_PROGRESS | 1689585685848 | 1689585685848 | Alginate/Sulphur nanoparticles2% | Briefly, 2.482 g of sodium thiosulfate pentahydrate was dissolved in 900 mL distilled water. To this solution, 100 mL of 0.2 M HCl was added while stirring constantly. The mixture was then sonicated for 40 min using a bath type ultra-sonicator 4 g of the biopolymer in 150 mL distilled water containing glycerol as plasticizer (30 wt% of biopolymer). After dissolving the biopolymer, added the SNP suspension dropwise with vigorous stirring. The film-forming solution was cast on leveled Teflon coated glass plates (24 cm × 30 cm) and dried at room temperature for 48 h. The films consisting of varying percentages of SNPs were prepared (1%, 2%, and 3% w/w of sodium 122 alginate). | [7 empty] | 4 | [134 empty] | 2 | [224 empty] | 4 | [12 empty] | 2 | [44 empty] | 3.76 ± 0.44 | [6 empty] | 0.27 ± 0.2 |  |  |  | 14.3 ± 2.3 | [6 empty] | 600 |  | 41.02 | [22 empty] | 2 | [5 empty] | 65.5 ± 1.5 | 1990 ± 200 | 6.1 ± 0.9 | 61.7 ± 0.8 | [25 empty] | 59.2 ± 1.2 | [6 empty] | 2
665 | 668 | 64b5364a3c1f17d46a0f8db2 | [6 empty] | IN_PROGRESS | 1689597514897 | 1689597514897 | Dyes
666 | 669 | 64b55680997cac1d7c0a27a2 | [6 empty] | IN_PROGRESS | 1689605760008 | 1689605760008 | Linoleum
667 | 670 | 64b6b1fbf9881c80ab08ec92 | [6 empty] | IN_PROGRESS | 1689694715145 | 1689694715145 | Carrageenan Film Ca03 | In a cooking pot, pour 350 ml of distilled water. After that, with a spoon, add little by little 16g of Carrageenan Kappa. You can also use Carrageenan Iota, however this will give you a slight variations in the final material. | 15 minutes | [27 empty] | 16 | [37 empty] | 4 | [70 empty] | 2 | [14 empty] | 350 | [47 empty] | 16 | [58 empty] | 4 | [114 empty] | 2 | [28 empty] | 350
668 | 671 | 64ba8b16539ed7b7300e5e44 | [6 empty] | IN_PROGRESS | 1690211954524 | 1689946902068 | Biofoam | Weigh out the gelatin powder (making sure to tare your scale first). Place gelatin powder in your pot. Add water to gelatin powder, stirring to make sure no clumps remain. | [18 empty] | 10 | [31 empty] | 2.5 | [10 empty] | 30 |  |  |  |  | 30 | [85 empty] | 100 | [25 empty] | 10 | [57 empty] | 2.5 | [16 empty] | 30 | [5 empty] | 30 | [143 empty] | 100
669 | 672 | 64ba8d161bb68b012505db22 | [6 empty] | IN_PROGRESS | 1689947453654 | 1689947414543 | Biochar / κ-Carrageenan
670 | 673 | 64ba8d50e13bdf85ae026962 | [6 empty] | IN_PROGRESS | 1689947679731 | 1689947472788 | Biolaminate | [62 empty] | 6.0 |  |  |  |  | 4 | [85 empty] | 480 | [100 empty] | 6.0 | [5 empty] | 4 | [143 empty] | 480
671 | 674 | 64ba8e394b93f50dda043172 | [6 empty] | IN_PROGRESS | 1689947740637 | 1689947705677 | Biowrap
672 | 675 | 64ba8e9aa85782ad330e2bc2 | [6 empty] | IN_PROGRESS | 1689947813038 | 1689947802720 | Hemp / κ-Carrageenan
673 | 676 | 64ba8eee4a0ca320c10d9562 | [6 empty] | IN_PROGRESS | 1690211704927 | 1689947887000 | κ-Carrageenan Leather | [29 empty] | 15 | [37 empty] | 5 | [85 empty] | 500 | [47 empty] | 15 | [58 empty] | 5 | [143 empty] | 500
674 | 677 | 64ba8f83f1ecf103170b39d4 | [6 empty] | IN_PROGRESS | 1689948043841 | 1689948035078 | Garlic Skin / Gelatin
675 | 678 | 64ba8fe358f5c1dccd0f0782 | [6 empty] | IN_PROGRESS | 1689948165267 | 1689948131400 | Casein / Calcium Carbonate
676 | 679 | 64ba908ddca84a4d1e02d4d4 | [6 empty] | IN_PROGRESS | 1689948312250 | 1689948301758 | SCOBY Mâché
677 | 680 | 64ba90ac58f5c1dccd0f0783 | [6 empty] | IN_PROGRESS | 1689948342612 | 1689948332174 | SCOBY Paper
678 | 681 | 64baab59c8b17681790ce0e2 | [6 empty] | IN_PROGRESS | 1689955359942 | 1689955161468 | Rosin / Beeswax
679 | 682 | 64bacd7487129866f50b0412 | [6 empty] | IN_PROGRESS | 1689963892430 | 1689963892430 | Biocompuesto
680 | 683 | 64bb76d0505793490300b292 | https://doi.org/10.1016/j.foodhyd.2020.106094 | https://doi.org/10.1016/j.foodhyd.2020.106094 | 64970583acd990a5ec0ddd1d | 4.3 |  |  | IN_PROGRESS | 1690007248841 | 1690007248841 | Carrageenan /Copper sulfide0.05 | First, glycerol (0.8 g) was dispersed in different concentrations of CuS NP aqueous solution (100 mL, 0.02, 0.05, 0.10 and 0.15 mg/mL) for 10 min followed by the addition of carrageenan (2.7 g). Afterward, the mixture was stirred vigorously in a 90 °C water bath until the carrageenan was completely dissolved, and the obtained uniform solution was kept at 90 °C for 1 h to remove any hidden bubbles. Eventually, the film was obtained by 116 casting 10 mL of the above solution into Petri dishes (14.4 cm in diameter) and drying at room temperature for 2 days. | [28 empty] | 2.7 | [12 empty] | 0.05 | [156 empty] | 2.7 | [27 empty] | 0.05 | [198 empty] | 1.97 ± 0.12 | [6 empty] | 67.16 ± 0.17 |  |  |  | 89.79 ± 0.04 | [40 empty] | 42±1.1
681 | 684 | 64bbe870c4deb8ab1608c905 | [6 empty] | IN_PROGRESS | 1690036336403 | 1690036336403 | Apple-pectin leather
682 | 685 | 64bd622a8d8dc929a80d3fa2 | [6 empty] | IN_PROGRESS | 1690133065302 | 1690133034427 | GARY LEVIN | Prepare the extraction of Avocado Pit Starch and pigmented water (recipe are on the ingredient page)._x000D_ In a pan mix 8 grams of Avocado pit starch with 225 ml of the pigmented water, 3 ml vegetal glycerine and 1.2 ml vinegar. | [66 empty] | 3 | [72 empty] | 8 | [10 empty] | 1,2 |  | 225 | [20 empty] | 8 | [85 empty] | 3 | [140 empty] | 1,2 |  |  | 225
683 | 686 | 64be11c1cc9f64216a09bb54 | [6 empty] | IN_PROGRESS | 1690177985433 | 1690177985433 | Gelatin ¦ ochre 'leather' Ge02 | Mix the water, gelatin, and ochre in a pot. | 20 min | [60 empty] | 48 |  |  |  |  | 12 | [53 empty] | 20 | [31 empty] | 240 | [100 empty] | 48 | [5 empty] | 12 | [91 empty] | 20 | [51 empty] | 240
684 | 687 | 64be93c71826c3bdbf0ec112 | [6 empty] | IN_PROGRESS | 1690211351882 | 1690211271507 | Calcium Carbonate Composite | [8 empty] | 250 | [94 empty] | 250 | [22 empty] | 250 | [205 empty] | 250 | [27 empty] | 250 | [7 empty] | 250
685 | 688 | 64bf2d283e6af5e700035232 | [6 empty] | PUBLISHED | 1698415551164 | 1690250536062 | Bagazo | Remove all of the water from the wet grain (600 g). Evenly spread the grain creating a homogenous layer. In a controlled environment, dry at a temperature of approximately 35 -40 °C and humidity of 30-40% HR | 600 | 20 | [64 empty] | 1 | [85 empty] | 44 |  |  | 16 | [103 empty] | 1 | [143 empty] | 44 | [5 empty] | 16
686 | 689 | 64bfd2f61812f4d41c07cdb3 | [6 empty] | IN_PROGRESS | 1690292992817 | 1690292982323 | Biofoam - Flexible
687 | 690 | 64bfd316c59c0928f606de52 | [6 empty] | IN_PROGRESS | 1690293906093 | 1690293014481 | Biofoam - Rigid | Grind pine resin into a powder using either mortar & pestle or food processor. | [50 empty] | 10 | [10 empty] | 24 | [50 empty] | 6.3 | [123 empty] | 10 | [16 empty] | 24 | [87 empty] | 6.3
688 | 696 | 64c029b97e2cd122b409b912 | [6 empty] | IN_PROGRESS | 1690315193267 | 1690315193267 | Japanese Knotweed Bioplastic
689 | 697 | 64c029c5c6ac026878016e02 | [6 empty] | IN_PROGRESS | 1690315219806 | 1690315205513 | Japanese Knotweed Plastic | Preparation of natural dye: This should be made before you start the bioplastic making. | [28 empty] | 18 | [24 empty] | 450 | [12 empty] | 5 | [132 empty] | 18 | [39 empty] | 450 | [19 empty] | 5
690 | 699 | 64c237de730856cd9807d054 | [6 empty] | IN_PROGRESS | 1690449886460 | 1690449886460 | Recipe
691 | 700 | 64c2dd40779aaeff5009a272 | [6 empty] | IN_PROGRESS | 1690492224480 | 1690492224480 | TURMERIC GELATINE BIOMATERIAL
692 | 701 | 64c3d6ed261635ae8f0fcdd2 | [6 empty] | IN_PROGRESS | 1690556145653 | 1690556141007 | turmeric1 | [47 empty] | 100 | [14 empty] | 10 |  |  |  |  | 5 | [85 empty] | 100 | [79 empty] | 100 | [20 empty] | 10 | [5 empty] | 5 | [143 empty] | 100
693 | 702 | 64c4fa076bf43bbb5401da62 | [6 empty] | IN_PROGRESS | 1690630675638 | 1690630663354 | Marigold Bioplastic | First prepare the dye from marigold flowers - Fill your pot with water and about 10 -15 marigold flowers and bring it to a boil for one hour, until you achieve your desired color. When the water becomes the color you like, strain the liquid. | [59 empty] | 20 |  | 40 |  |  |  |  | 20 | [85 empty] | 150 | [100 empty] | 40 | [5 empty] | 20 | [42 empty] | 20 | [100 empty] | 150
694 | 703 | 64c4fc5d81cd4c0f81034ac2 | [6 empty] | IN_PROGRESS | 1690631271119 | 1690631261058 | Eggshell ceramics | Preparation of eggshells:_x000D_ Collect as many eggshells as you need from your home, neighbours, cafes, etc._x000D_ This version of the recipe uses 20 grams of eggshells. | [25 empty] | 5 | [29 empty] | 20 | [96 empty] | 22 | [37 empty] | 5 | [55 empty] | 20 | [156 empty] | 22
695 | 704 | 64c6cfe6868267d473016462 | [6 empty] | IN_PROGRESS | 1690750950004 | 1690750950004 | Egg Carton Cornstarch card | &nbsp;_x000D_ First, prepare the egg carton by grinding it into a fibre using a blender. The end result is a cotton-like texture. | [29 empty] | 20 | [36 empty] | 5 | [72 empty] | 13.3 | [10 empty] | 5 |  | 60 | [49 empty] | 20 | [27 empty] | 13.3 | [28 empty] | 5 | [140 empty] | 5 |  |  | 60
696 | 705 | 64c6d04c312d60f2d00e4732 | [6 empty] | IN_PROGRESS | 1690751052843 | 1690751052843 | Wood ashes biocomposite | Retrieve dry wood ashes from a source of combustion and pass them through a sieve leaving only the powder.&nbsp; | 30min |  |  |  |  | 7.5 | [5 empty] | 60 | [13 empty] | 3 | [114 empty] | 15 | [11 empty] | 250 | [7 empty] | 7.5 | [9 empty] | 60 | [22 empty] | 3 | [183 empty] | 15 | [25 empty] | 250
697 | 706 | 64c6df1f238790118e0923e2 | [6 empty] | IN_PROGRESS | 1690754847792 | 1690754847792 | Burnt Orange peel ¦ Gelatin biomaterial |  | 4 | [60 empty] | 40 |  |  |  |  | 8 | [34 empty] | 35 | [50 empty] | 400 | [29 empty] | 35 | [70 empty] | 40 | [5 empty] | 8 | [143 empty] | 400
698 | 707 | 64c9af94e3619134360bb6f3 | [6 empty] | IN_PROGRESS | 1690939284078 | 1690939284078 | Orange peel ¦ Chitosan ¦ Hemp | Remove the peel from an orange (we used&nbsp;Citrus Sinensis Navel Oranges from Florida). While the peel is still fresh, blend it into small granules. The size of the granules can affect the characteristics of the end material. | 45 minutes | [32 empty] | 13.5 | [30 empty] | 56 | [8 empty] | 56 | [27 empty] | 90 | [48 empty] | 180 |  | 45 | [61 empty] | 13.5 | [42 empty] | 56 | [14 empty] | 56 | [55 empty] | 90 | [71 empty] | 180 |  |  | 45
699 | 708 | 64c9aff635b90cb1370cb322 | [6 empty] | IN_PROGRESS | 1690939382616 | 1690939382616 | Egg membrane fabric Eg03 | Prepare egg white solution: prepare 250 ml of egg white and refrigerate for one day. Pour egg white into a bowl with 3.5 g salt, 3.5 g sodium citrate, 0.5 ml glacial acetic acid, 7.5 ml distilled water. Mix the ingredients with a whisk blender for 20 mins. Refrigerate the mixed solution for one more day. To get clean solution, remove bubbles and lumps using a spoon and a tea bag. | 3 days | [53 empty] | 250 | [7 empty] | 0.5 |  |  |  | 100 | [57 empty] | 3.5 | [8 empty] | 3.5 | [18 empty] | 7.5 | [91 empty] | 250 | [10 empty] | 0.5 |  |  |  | 100 | [98 empty] | 3.5 | [11 empty] | 3.5 | [32 empty] | 7.5
700 | 709 | 64c9b03133090c95c00403c5 | [6 empty] | IN_PROGRESS | 1690939441441 | 1690939441441 | Eggshell Composite 'Ceramic' Eg02 | Preparation of eggshells:_x000D_ Collect as many eggshells as you need from your home, neighbours, cafes, etc._x000D_ This version of the recipe uses 20 grams of eggshells. | Collection time of eggshells varies | [24 empty] | 5 | [29 empty] | 20 | [96 empty] | 22 | [37 empty] | 5 | [55 empty] | 20 | [156 empty] | 22
701 | 710 | 64c9b0dab0ef8b452b001262 | [6 empty] | IN_PROGRESS | 1690939610522 | 1690939610522 | Eggshell Biomaterial Eg03 | EGGSHELL POWDER_x000D_ _x000D_ _x000D_ Gather as many eggshells as you necessitate._x000D_ _x000D_ _x000D_ Wash the eggshells thoroughly and boil them for about 10-15 mins. This process will make to kill all bacteria._x000D_ _x000D_ _x000D_ Heat the eggshells in the oven at 100 degrees for about 15 minutes._x000D_ _x000D_ _x000D_ Let the eggshells dry._x000D_ _x000D_ _x000D_ Grind the dried eggshells into fine particles in a grinder next pass the eggshell powder through a sieve._x000D_ _x000D_ | 20 minutes | [54 empty] | 30 | [5 empty] | 30 |  |  |  |  | 5 | [57 empty] | 5 | [27 empty] | 235 | [93 empty] | 30 | [6 empty] | 30 | [5 empty] | 5 | [98 empty] | 5 | [44 empty] | 235
702 | 711 | 64c9b13ac857b1090309bdf2 | https://doi.org/10.1016/j.foodhyd.2020.105780 | https://doi.org/10.1016/j.foodhyd.2020.105780 | 64970585acd990a5ec0dddf1 | 20.1 |  |  | IN_PROGRESS | 1690939706201 | 1690939706201 | Egg white protein/κ-Carrageenan | The film forming liquid blends with different mass ratios, i.e., 0:100, 20:80, 40:60, 60:40, 80:20, and_x000D_ 100:0, were prepared by adding the EWP to the κ-C solutions. The names of the films formed were Egg-0, Egg-20, Egg-40, Egg-60, Egg-80, and Egg-100, respectively. The κ-C was added to 40 ℃ water and stirred until no air bubbles, followed by_x000D_ 129 the addition of EWP powder and 0.50 ml/g glycerol, and the volume of the film forming solution was adjusted to 60 mL with deionized water. The pH of the film forming solution was adjusted to 10.5, and the solution was then heated at 60 ℃ for 30 min with magnetic stirring, and degassed by ultrasound for 10 min. A total of 13 mL of the film forming solution was poured into a plastic petri dish and cooled for 1 h at room temperature, and then, the film was dried at 40 ℃ in an oven until reachingconstant weight. The film was equilibrated at 25 ℃, 53% relative humidity (RH) for 24 h before further examination. | [28 empty] | 100 | [25 empty] | 0 | [145 empty] | 100 | [44 empty] | 0 | [179 empty] | 73.84±2.30 | [9 empty] | 83.6±1.2 | [38 empty] | 36.67±1.91 |  | 9.34±0.25
703 | 712 | 64c9b15c35b90cb1370cb323 | [6 empty] | IN_PROGRESS | 1690939740814 | 1690939740814 | Eggshell and Flour biomaterial | Collect your discarded eggshells.&nbsp; | 100 | [54 empty] | 100 |  |  | 100 | [40 empty] | 1 | [52 empty] | 100 | [12 empty] | 1 | [80 empty] | 100 | [156 empty] | 100 |  | 100
704 | 713 | 64c9b873ca342dd56e0a4ca2 | [6 empty] | IN_PROGRESS | 1690941555588 | 1690941555588 | Cardboard gelatin biomaterial | Pour 200ml of water into a vessel and then add 5g of sodium alginate. Stir the mixture well. Next add vinegar and let the mixture stand for 10 minutes, then stir. | 20min | [6 empty] | 5 | [18 empty] | 200 | [34 empty] | 2.5 |  |  |  |  | 10 | [83 empty] | 5 |  | 200 | [43 empty] | 200 | [56 empty] | 2.5 | [5 empty] | 10 | [107 empty] | 5 | [32 empty] | 5 |  |  | 200
705 | 714 | 64c9bd6964e0c3daea059d43 | [6 empty] | IN_PROGRESS | 1690942825665 | 1690942825665 | Eggshell-Starch Biomaterial | To make the eggshell powder, gather as many eggshells as you need. Wash them with water and then boil them for about 15 minutes to kill all the bacteria. You may see a white foam on the surface, you can remove this with a spoon. Strain the water and put the eggshells in a tray. You can let them dry at room temperature or if you want to speed up the process put them in the oven at 120 degrees for 15-20 min. Take them out of the oven and when they are completely dry grind them to a fine powder in a grinder. *If you want it to be more uniform you can sieve the powder at the end. | 35 min. | [54 empty] | 38 | [10 empty] | 5 | [72 empty] | 11 | [12 empty] | 100 | [93 empty] | 38 | [12 empty] | 5 | [83 empty] | 11 | [59 empty] | 100
706 | 715 | 64c9c6401dc73d9e3907b072 | [6 empty] | IN_PROGRESS | 1690945088286 | 1690945088286 | Chitosan 12% - Stiff behaviour | Measure out the ingredients. _x000D_ &nbsp; | 1 hour | [32 empty] | 24 | [32 empty] | 5 | [83 empty] | 20 |  | 200 | [61 empty] | 24 | [44 empty] | 5 | [140 empty] | 20 |  |  | 200
707 | 716 | 64c9ce694e858a176a022fb2 | https://doi.org/10.1016/j.fpsl.2019.100421 | https://doi.org/10.1016/j.fpsl.2019.100421 | 64970584acd990a5ec0ddd58 | 8.6 |  |  | IN_PROGRESS | 1690947177088 | 1690947177088 | Low-density polyethylene/Grapefruit seed Extract/ Melanin/Zinc Oide Composite (Cross Machine)) | First, the master batch was prepared by mixing the minor component fillers (Mel, GSE, ZnONP) with LDPE using Ca-stearate as the dispersing agent. To this end, 0.1 wt % Mel, 3 wt% ZnONP, and 3 wt% . To prepare the master batch, the LDPE granules were mixed with 3 wt% GSE in a high-speed mixer for 30 min and then powders of ZnONP, Mel and Ca-stearate were mixed using a high-speed mixer for 1 h. The mixture was then extruded using a twin-screw extruder (YJC-ST-048/34, Yoojin Eng. Co., Ltd., Siheung, Gyeonggi-do, Korea) with a screw diameter of 48 mm, a screw length/ diameter (L/D) ratio of 42, and a screw speed of 600 rpm. LDPE and LDPE/GSE/Mel/ZnONP composite films were prepared using an extrusion blowing method. | [86 empty] | 0.1 | [12 empty] | 3 | [57 empty] | 3 | [105 empty] | 3 | [40 empty] | 0.1 | [109 empty] | 3 | [59 empty] | 15.1 ± 0.8 | 113.2 ± 4.5 | 397.6 ± 30.3 | 68.6 ± 0.2
708 | 717 | 64cb867aa35d03026b0b5b92 | [6 empty] | IN_PROGRESS | 1691059834510 | 1691059834510 | Avocado Pit Composite Av01 | Avocado Pit Powder: Collect avocado pits. For reference, 3 pits= 1/2 cup powder. Wash and dry them. Place in oven for 2 hours at 200F. | 6 hours | [11 empty] | 30 | [20 empty] | 30 | [32 empty] | 5 | [83 empty] | 19.5 |  | 177 | [18 empty] | 30 | [42 empty] | 30 | [44 empty] | 5 | [140 empty] | 19.5 |  |  | 177
709 | 718 | 64cb9c267c13821ae00b78f2 | [6 empty] | IN_PROGRESS | 1691065392309 | 1691065382287 | test
710 | 719 | 64cb9c4f2394c269de0f6822 | [6 empty] | IN_PROGRESS | 1691065423612 | 1691065423612 | kkk
711 | 720 | 64cba7d6390af979820b6733 | [6 empty] | IN_PROGRESS | 1691068374646 | 1691068374646 | test123
712 | 721 | 64cbaa4cffc0a6b0200face2 | [6 empty] | IN_PROGRESS | 1691069004719 | 1691069004719 | test1235
713 | 722 | 64cbf65a41ee2c6f10010c22 | [6 empty] | IN_PROGRESS | 1691088474752 | 1691088474752 | coffecompote
714 | 723 | 64d0e818c582f582e4035963 | https://doi.org/10.1016/j.ijbiomac.2020.01.103 | https://doi.org/10.1016/j.ijbiomac.2020.01.103 | 64970583acd990a5ec0ddd3b | 7.10 |  |  | IN_PROGRESS | 1691412504394 | 1691412504394 | Alginate - 30Glycerol-0Calcium | 1 % (w/w, by weight) alginate solution was prepared by mixing alginate in water vigorously for 2 hours and a homogenous solution was obtained. 0, 10, 20, 30% Gly (w/w with respect to alginate mass) was added to the alginate solution. 30g of the alginate -Gly solution was poured in an 8.5 cm diameter polystyrene petri dish and dried at 60 oC overnight. Smooth films were obtained by externally crosslinking dry films by dipping into three calcium chloride solutions in 100 % ethanol, 50 % ethanol – 50 % water (by weight) mixture and 100% water consecutively. Films were dipped into 50 ml of fresh calcium chloride solution in a 10 cm diameter beaker, for 15 minutes for each side (30 minutes total), for each concentration | [7 empty] | 1 | [17 empty] | 0 | [40 empty] | 30 | [95 empty] | 1 | [26 empty] | 0 | [69 empty] | 30 | [215 empty] | 632 ± 316
715 | 724 | 64d3cf5473282a6f730e22f4 | https://doi.org/10.1016/j.ijbiomac.2015.06.042 | https://doi.org/10.1016/j.ijbiomac.2015.06.042 | 64970583acd990a5ec0ddd06 | 1.1 |  |  | IN_PROGRESS | 1691602772147 | 1691602772147 | PVA | [475 empty] | 42 |  | 152 | [39 empty] | 500
716 | 725 | 64d3f22ef93558f96f06a496 | [6 empty] | IN_PROGRESS | 1691611694065 | 1691611694065 | Eggshell paste for 3d printing | PREPARE THE EGGSHELL POWDER&gt;&gt;_x000D_ 1/ Wash the eggshells and boil them for 5 minutes._x000D_ 2/ In order to remove all remaining waste, put them in a colander and wash._x000D_ 3/ Dry the eggshells - put in an oven tray and heat for 15 minutes at low temperature (100&ordm;C)._x000D_ 4/ Grind the eggshells into a powder._x000D_ 5/ Sieve the ground eggshells to obtain a fine powder. | Around 40 minutes | [54 empty] | 120 | [96 empty] | 100 |  |  | 4 | [90 empty] | 120 | [156 empty] | 100 | [5 empty] | 4
717 | 726 | 64d3f2635150d0a2a70640d3 | [6 empty] | IN_PROGRESS | 1691611747087 | 1691611747087 | Eggshell-Prawn shell Biomaterial | &nbsp;_x000D_ A day before, prepare a 2% alginate solution by mixing 200ml of water with 4 grams of alginate. Leave the alginate solution to hydrate for 24 hours. | [7 empty] | 4 | [47 empty] | 15 | [58 empty] | 15 | [37 empty] | 200 | [93 empty] | 15 | [97 empty] | 15 | [22 empty] | 4 | [35 empty] | 200
718 | 727 | 64d3f2c5c408cf1329011383 | [6 empty] | IN_PROGRESS | 1691611845250 | 1691611845250 | Coffee Husk/Chaff Biomaterial | Mix the 15 grams of agar agar,&nbsp; 250 ml of water and 5 ml of glycerol | [5 empty] | 15 | [33 empty] | 50 | [26 empty] | 5 | [85 empty] | 250 | [7 empty] | 15 | [62 empty] | 50 | [35 empty] | 5 | [143 empty] | 250
719 | 728 | 64d3f2f1f93558f96f06a497 | [6 empty] | IN_PROGRESS | 1691611889793 | 1691611889793 | Walnut shell ¦ Potato starch composite | First you have to have the walnut shell prepared. For this you have to wash it with water, wait for it to dry for two days in the open air. Then it is crushed in an electric grinder and sieved according to the size of grains that one wants. | 15 minutes | [65 empty] | 7.5 | [72 empty] | 15 | [10 empty] | 7.5 | 250 | 60 | [106 empty] | 7.5 | [83 empty] | 15 | [56 empty] | 7.5 |  | 250 | 60
720 | 729 | 64d3f434e7482b82b8035678 | [6 empty] | IN_PROGRESS | 1691612212533 | 1691612212533 | Grass Paper | Boil grass (freshly cut or not) in water for 1-2 hours. Stir occasionally. | Approx. 3hrs | [70 empty] | 1 | [80 empty] | 10 | [112 empty] | 1 | [137 empty] | 10
721 | 730 | 64d3f6975150d0a2a70640d4 | [6 empty] | IN_PROGRESS | 1691612823250 | 1691612823250 | Sunflower seed ¦ Eggshell composite | Clean the eggshells by boiling them in water to get rid of any excess bacteria. Then place them in the oven. Gas mark 4/5 till brittle. | 1 hour | [6 empty] | 11 | [47 empty] | 50 | [87 empty] | 50 | [8 empty] | 250 | [93 empty] | 50 | [120 empty] | 11 | [15 empty] | 50 | [19 empty] | 250
722 | 731 | 64d3f76e88102cbd940d7882 | [6 empty] | IN_PROGRESS | 1691613038239 | 1691613038239 | Oak Sawdust ¦ Coffee Biomaterial | &nbsp;_x000D_ Mix 400ml of water with 40g of cornstarch in the pot | [39 empty] | 50 | [58 empty] | 150 | [40 empty] | 40 | [5 empty] | 10 | [6 empty] | 400 | [71 empty] | 50 | [5 empty] | 40 | [92 empty] | 150 | [30 empty] | 10 | [48 empty] | 400
723 | 732 | 64d480ecdec14802310aa032 | [6 empty] | IN_PROGRESS | 1691648236566 | 1691648236566 | Cork ¦ pine resin (low heat) Cor02 | Separately weigh the cork and pine resin using the proportions of your choice._x000D_ &nbsp; | 20 min | [41 empty] | 3 | [69 empty] | 12 | [114 empty] | 3 | [113 empty] | 12
724 | 733 | 64d4812adec14802310aa033 | [6 empty] | IN_PROGRESS | 1691648298244 | 1691648298244 | Coffee ¦ agar - alginate Co01 | Mix agar and alginate with water, add glycerin and coffee.&nbsp; | 20 min |  |  |  |  | 15 |  | 5 | [31 empty] | 0.5 | [26 empty] | 5 | [85 empty] | 250 | [7 empty] | 15 |  | 5 | [61 empty] | 0.5 | [34 empty] | 5 | [143 empty] | 250
725 | 734 | 64d489836d96e67a1e0b4f05 | [6 empty] | IN_PROGRESS | 1691650435408 | 1691650435408 | Coffee Composite Co03 | Weigh all the ingredients with a precision scale. | Depending on the size of the sheet, count 3 hours for a sheet of 1000 x 1000 mm | [6 empty] | 2 | [17 empty] | 7 | [13 empty] | 2 | [26 empty] | 5 | [32 empty] | 2 | [52 empty] | 35 | [39 empty] | 7 | [31 empty] | 2 | [34 empty] | 5 | [64 empty] | 2 | [42 empty] | 2 | [35 empty] | 35
726 | 735 | 64d78aba8d9d84fcf5016612 | [6 empty] | IN_PROGRESS | 1691847354054 | 1691847354054 | corcho
727 | 736 | 64d78ac85bef27ea56050fa4 | [6 empty] | IN_PROGRESS | 1691847368925 | 1691847368925 | corchoo
728 | 737 | 64d78ad61146408fea0d2f85 | [6 empty] | IN_PROGRESS | 1691847382636 | 1691847382636 | cork
729 | 738 | 64d7954b83cb625957093612 | [6 empty] | IN_PROGRESS | 1691850059811 | 1691850059811 | cuero
730 | 739 | 64d85deebd2f22a2c304f612 | https://doi.org/10.1016/j.foodhyd.2020.106094 | https://doi.org/10.1016/j.foodhyd.2020.106094 | 64970583acd990a5ec0ddd1d | 4.4 |  |  | IN_PROGRESS | 1691901422916 | 1691901422916 | Carrageenan /Copper sulfide0.10 | First, glycerol (0.8 g) was dispersed in different concentrations of CuS NP aqueous solution (100 mL, 0.02, 0.05, 0.10 and 0.15 mg/mL) for 10 min followed by the addition of carrageenan (2.7 g). Afterward, the mixture was stirred vigorously in a 90 °C water bath until the carrageenan was completely dissolved, and the obtained uniform solution was kept at 90 °C for 1 h to remove any hidden bubbles. Eventually, the film was obtained by 116 casting 10 mL of the above solution into Petri dishes (14.4 cm in diameter) and drying at room temperature for 2 days. | [28 empty] | 2.7 | [12 empty] | 0.1 | [156 empty] | 2.7 | [27 empty] | 0.1 | [198 empty] | 2.45 ± 0.16 | [6 empty] | 63.64 ± 0.18 |  |  |  | 89.07 ± 0.19 | [40 empty] | 43±1.1
731 | 740 | 64d85e125fc9a8dc36021375 | https://doi.org/10.1016/j.foodhyd.2020.105780 | https://doi.org/10.1016/j.foodhyd.2020.105780 | 64970585acd990a5ec0dddf1 | 20.2 |  |  | IN_PROGRESS | 1691901458499 | 1691901458499 | Egg white protein/κ-Carrageenan | The film forming liquid blends with different mass ratios, i.e., 0:100, 20:80, 40:60, 60:40, 80:20, and_x000D_ 100:0, were prepared by adding the EWP to the κ-C solutions. The names of the films formed were Egg-0, Egg-20, Egg-40, Egg-60, Egg-80, and Egg-100, respectively. The κ-C was added to 40 ℃ water and stirred until no air bubbles, followed by_x000D_ 129 the addition of EWP powder and 0.50 ml/g glycerol, and the volume of the film forming solution was adjusted to 60 mL with deionized water. The pH of the film forming solution was adjusted to 10.5, and the solution was then heated at 60 ℃ for 30 min with magnetic stirring, and degassed by ultrasound for 10 min. A total of 13 mL of the film forming solution was poured into a plastic petri dish and cooled for 1 h at room temperature, and then, the film was dried at 40 ℃ in an oven until reachingconstant weight. The film was equilibrated at 25 ℃, 53% relative humidity (RH) for 24 h before further examination. | [28 empty] | 80 | [25 empty] | 20 | [145 empty] | 80 | [44 empty] | 20 | [179 empty] | 81.53±0.76 | [9 empty] | 81.7±0.8 | [38 empty] | 33.27±1.10 |  | 10.43±0.68
732 | 741 | 64d9e70277ba39e2460c7732 | [6 empty] | IN_PROGRESS | 1692002050368 | 1692002050368 | Foamy Bioplastic | First Prepare the dye from onions skins - Fill your pot with water and about ten onions-worth of onion skins, and bring it to a boil for one hour, until you achieve your desired color. When the water becomes the color you like, strain the liquid.&nbsp; | 40 -45 minutes | [60 empty] | 33 |  |  |  |  | 4 | [33 empty] | 10 | [31 empty] | 13.6 | [17 empty] | 50 |  | 100 | [100 empty] | 33 | [5 empty] | 4 | [67 empty] | 10 | [40 empty] | 13.6 | [31 empty] | 50 |  |  | 100
733 | 742 | 64d9f8d9713edd91b800b8c2 | https://doi.org/10.1016/j.spc.2019.04.007 | https://doi.org/10.1016/j.spc.2019.04.007 | 64970584acd990a5ec0ddd65 |  |  |  | IN_PROGRESS | 1692006617320 | 1692006617320 | [444 empty] | 100–175 | [31 empty] | 15–50 |  | 1–800
734 | 743 | 64d9f8e468ebd5bae90c4de2 | [6 empty] | IN_PROGRESS | 1692006628048 | 1692006628048 | Cork ¦ agar - starch Cor03 | Mix agar and cornstarch with water.&nbsp; Then add glycerin and cork.&nbsp; | 20 min |  |  |  |  | 15 | [36 empty] | 0.5 | [23 empty] | 5 | [72 empty] | 15 | [12 empty] | 250 | [7 empty] | 15 | [66 empty] | 0.5 |  |  | 15 | [28 empty] | 5 | [143 empty] | 250
735 | 744 | 64d9f92d713edd91b800b8c3 | doi.org/10.1016/j.compscitech.2020.108327 | doi.org/10.1016/j.compscitech.2020.108327 | 64970587acd990a5ec0ddf2f | 9.7 |  |  | IN_PROGRESS | 1692006701407 | 1692006701407 | White button mushrooms 75% Agaricus bisporus/ (Tree bracket fungus)/ Daedaleopsis confragosa 75% | A. bisporus mushrooms (500 g) were soaked in 1 L distilled water for 5 min and rinsed thrice to remove impurities before being blended for 5 min in a kitchen blender (Breville VBL065 Pro 800W, Oldham, UK) prior to extraction. D. confragosa tree brackets were soaked in water overnight before being diced into pieces (~5 mm 5 mm 5 mm) and blended for 10 min under the same conditions to achieve a fibrous slurry. Water was then added to each respective slurry to achieve a volume of 1.5 L before being heated to 85 C and stirred for 30 min. The suspensions were then cooled to 25 C and centrifuged at 7000 rpm for 15 min at 18 C. The resultant residue was resuspended in 1 M NaOH solution | [90 empty] | 1 | [218 empty] | 0.8 |  |  |  | 1 | [160 empty] | 136.0 ± 6.0 | 3700 ± 400 | 6.1 ± 0.2 |  |  |  |  | 1.48 | [15 empty] | 49.8 |  |  | 0.74 | [24 empty] | 4.5 ± 0.3
736 | 745 | 64d9f939c798136fd80ca262 | [6 empty] | IN_PROGRESS | 1692006713674 | 1692006713674 | Walnut shell ¦ mycelium WS01 | 1. Sanitize working area with alcohol_x000D_ 2. Wash the walnut shell._x000D_ 3. Triturate the walnut shell._x000D_ 4. Sieve the walnut shell in 3mm and 5mm._x000D_ 5. The walnut shell at 100&deg;C for 60 minutes._x000D_ 6. Deposit 300g of the substrate in canning jars and then close them. Allow the exchange of air. | 15 - 20 days | [57 empty] | 40 | [31 empty] | 35 | [60 empty] | 350 | [160 empty] | 35 | [89 empty] | 350 |  |  | 40
737 | 746 | 64dec1b25eac85974700f1b4 | [6 empty] | IN_PROGRESS | 1692320178238 | 1692320178238 | mili
738 | 747 | 64defea0cf0f99e17b0a4742 | [6 empty] | IN_PROGRESS | 1692335776519 | 1692335776519 | ls
739 | 748 | 64df292d037450815f0c2c46 | [6 empty] | IN_PROGRESS | 1692346669383 | 1692346669383 | Wood chips ¦ mycelium WS02 | In order to avoid contamination your clothes have to be freshly laundered or you should be wearing a clean lab coat. During the inoculation of the substrate you should be wearing a face mask and gloves and you should sanitise the work surface and your tools with isopropyl alcohol. | 1 hour | [57 empty] | 15 | [31 empty] | 50 | [61 empty] | 1 |  | 200 | [156 empty] | 50 | [91 empty] | 1 |  | 15 |  |  | 200
740 | 749 | 64df40882b6e3b37ee016c83 | [6 empty] | IN_PROGRESS | 1692352648509 | 1692352648509 | Cherry Pit & Agar Composite | In a bowl mix the water, agar agar, glicerol, calcium propinate, and mix untill its disolved | 5-10 min |  |  |  |  | 4 | [19 empty] | 3 | [6 empty] | 15 | [33 empty] | 5 | [85 empty] | 100 | [7 empty] | 4 | [32 empty] | 3 | [19 empty] | 15 | [45 empty] | 5 | [143 empty] | 100
741 | 750 | 64df71eab77713d8f2024b42 | [6 empty] | IN_PROGRESS | 1692365290542 | 1692365290542 | mo
742 | 751 | 64e27a0f829c5f925701d0c2 | [6 empty] | IN_PROGRESS | 1692563983445 | 1692563983445 | teste
743 | 752 | 64e30a42de63979e5b052293 | [6 empty] | IN_PROGRESS | 1692600898626 | 1692600898626 | Mushell
744 | 753 | 64e414d396d471498a05d033 | [6 empty] | IN_PROGRESS | 1692669139596 | 1692669139596 | mmm
745 | 754 | 64e4af3d3a7d1e64f307f623 | [6 empty] | IN_PROGRESS | 1692708669933 | 1692708669933 | Sawdust
746 | 755 | 64e4b389da5ef0caa10c51b2 | [6 empty] | IN_PROGRESS | 1692709780421 | 1692709769674 | Project 1 possible | Clean your surface and turn on hot plate. | [59 empty] | ingredient |  | 24 |  |  |  |  | 6 | [40 empty] | 5 | [44 empty] | 120 | [99 empty] | ingredient | 24 | [5 empty] | 6 | [76 empty] | 5 | [66 empty] | 120
747 | 756 | 64e4c297c2e4644b800028f2 | [6 empty] | IN_PROGRESS | 1692713633799 | 1692713623755 | 1 | In a cooking pot, pour 350 ml of distilled water. After that, with a spoon, add little by little 16g of Carrageenan Kappa. You can also use Carrageenan Iota, however this will give you a slight variations in the final material. | [28 empty] | 16 | [37 empty] | 4 | [70 empty] | 2 | [14 empty] | 350 | [47 empty] | 16 | [58 empty] | 4 | [114 empty] | 2 | [28 empty] | 350
748 | 757 | 64e4f1a965e6f665420e49b2 | [6 empty] | IN_PROGRESS | 1692725678566 | 1692725673373 | Wood Ash
749 | 758 | 64e4f60d7ce697de37060542 | [6 empty] | IN_PROGRESS | 1692726797682 | 1692726797682 | Methods & Materials Project 1
750 | 759 | 64e61009f1e17ed94f0b55a2 | [6 empty] | IN_PROGRESS | 1692798985898 | 1692798985898 | test 1
751 | 760 | 64e71e85cb81cd734506d302 | [6 empty] | IN_PROGRESS | 1692868229859 | 1692868229859 | PS+G
752 | 761 | 64e71fcc5fec93247b024d62 | [6 empty] | IN_PROGRESS | 1692868556352 | 1692868556352 | ZK Test
753 | 762 | 64e7219f5fec93247b024d63 | [6 empty] | IN_PROGRESS | 1692869023639 | 1692869023639 | zk test
754 | 763 | 64e728108f83b7ff81051ea2 | [6 empty] | IN_PROGRESS | 1692870672805 | 1692870672805 | qq
755 | 764 | 64e729d9219d7fc5a80e27c2 | [6 empty] | IN_PROGRESS | 1692871148763 | 1692871129439 | qw | Briefly, 2.482 g of sodium thiosulfate pentahydrate was dissolved in 900 mL distilled water. To this solution, 100 mL of 0.2 M HCl was added while stirring constantly. The mixture was then sonicated for 40 min using a bath type ultra-sonicator 4 g of the biopolymer in 150 mL distilled water containing glycerol as plasticizer (30 wt% of biopolymer). After dissolving the biopolymer, added the SNP suspension dropwise with vigorous stirring. The film-forming solution was cast on leveled Teflon coated glass plates (24 cm × 30 cm) and dried at room temperature for 48 h. The films consisting of varying percentages of SNPs were prepared (1%, 2%, and 3% w/w of sodium 122 alginate).
756 | 765 | 64e72a1f58a1181d880ef374 | [6 empty] | IN_PROGRESS | 1692871211992 | 1692871199993 | qa | 1.125 g PVA was dissolved in 70 ml deionized water at 90 ◦C with magnetic stirring until clear solution was obtained,0.125 g sodium alginate dissolved in_x000D_ 10 ml deionized water and was added to the gamma irradiated PVA/Ag solutions, Then the prepared solution of PVA/SA/Ag_x000D_ was cast on a petri dish and dried in a vacuum oven at 50 ◦C through evaporation of the solvent | [7 empty] | 0.125 | [98 empty] | 1.125 | [24 empty] | 0.89 | [203 empty] | 1.125 | [30 empty] | 0.89 | 0.125
757 | 766 | 64e738ce6a2bb382cc0789c2 | [6 empty] | IN_PROGRESS | 1692874958235 | 1692874958235 | teest
758 | 767 | 64e745169f425380fc096457 | [6 empty] | IN_PROGRESS | 1692878118626 | 1692878102776 | Project 1 - Option 1 | Add the ground clementine peel (150 grams) into the pot | [36 empty] | 150 | [24 empty] | 30 |  |  |  |  | 30 | [85 empty] | 500 | [67 empty] | 150 | [32 empty] | 30 | [5 empty] | 30 | [143 empty] | 500
759 | 768 | 64e7452783e205cf390ae46b | [6 empty] | IN_PROGRESS | 1692878134903 | 1692878119598 | Tapioca Plastic
760 | 769 | 64e745b73998958b21011412 | [6 empty] | IN_PROGRESS | 1692878272335 | 1692878263771 | Project 1- Option 2 | Grind rice husk with an electric grinder or blender and pour through a sieve to collect the rice husk powder | [5 empty] | 16 | [22 empty] | 16 | [37 empty] | 5 | [32 empty] | 5 | [21 empty] | 25 | [30 empty] | 600 | [7 empty] | 16 | [39 empty] | 16 | [58 empty] | 5 | [34 empty] | 5 | [57 empty] | 25 | [50 empty] | 600
761 | 770 | 64e7460ae7c72fad6e0dfa22 | [6 empty] | IN_PROGRESS | 1692878357657 | 1692878346943 | Project 1 Option 1 | [62 empty] | 40 |  |  |  |  | 8 | [34 empty] | 35 | [50 empty] | 400 | [29 empty] | 35 | [70 empty] | 40 | [5 empty] | 8 | [143 empty] | 400
762 | 771 | 64e746c23ea22b87eb0094e3 | [6 empty] | IN_PROGRESS | 1692878530204 | 1692878530204 | Pomegrante
763 | 772 | 64e746e68e15be55d8092192 | [6 empty] | IN_PROGRESS | 1692878566859 | 1692878566859 | Apple-pectin leather | Put the 220ml of (preferably distilled) water in the cooking pot together with 20 to 30g of Glycerol. The more Glycerol you put into the mixture the more flexible the material will be. | 30 mins | [8 empty] | 15 | [56 empty] | 30 | [85 empty] | 220 | [14 empty] | 15 | [91 empty] | 30 | [143 empty] | 220
764 | 773 | 64e746facefcd161eb0e1282 | [6 empty] | IN_PROGRESS | 1692878586318 | 1692878586318 | lavashak
765 | 774 | 64e7470c89b7815afa023e72 | [6 empty] | IN_PROGRESS | 1692878649973 | 1692878604057 | Project 1 - Option 3 | Separately weigh the cork and pine resin using the proportions of your choice. | [42 empty] | 3 | [69 empty] | 12 | [114 empty] | 3 | [113 empty] | 12
766 | 775 | 64e74ad076c41dd4410fb752 | [6 empty] | IN_PROGRESS | 1692879579273 | 1692879568789 | Grape | Mix all of the ingredients together in a pot.&nbsp; Stir until the agar has dissolved. | [5 empty] | 15 | [60 empty] | 1 |  |  | 5 | [82 empty] | 99 | [7 empty] | 15 | [98 empty] | 1 |  |  | 5 | [140 empty] | 99
767 | 776 | 64e74eccd7aa97b33906ef62 | [6 empty] | IN_PROGRESS | 1692880588072 | 1692880588072 | Avocado Pit
768 | 777 | 64e74ed79ef62256f50bb622 | [6 empty] | IN_PROGRESS | 1692880599220 | 1692880599220 | Avocado Pit Bioplastic Av03 | Prepare the extraction of Avocado Pit Starch and pigmented water (recipe are on the ingredient page)._x000D_ In a pan mix 8 grams of Avocado pit starch with 225 ml of the pigmented water, 3 ml vegetal glycerine and 1.2 ml vinegar. | 1 day for starch extraction / 2 hours for recipe / 6-12 hours for drying | [65 empty] | 3 | [72 empty] | 8 | [10 empty] | 1,2 |  | 225 | [20 empty] | 8 | [85 empty] | 3 | [140 empty] | 1,2 |  |  | 225
769 | 778 | 64e7b34fdba22b760206ff74 | [6 empty] | IN_PROGRESS | 1692906323863 | 1692906319498 | Pomegranate Biomaterial | [100 empty] | 100 | [13 empty] | 3 | [25 empty] | 15 | [12 empty] | 2 | [52 empty] | 100 | [136 empty] | 3 | [32 empty] | 15 | [27 empty] | 2
770 | 779 | 64e7b66731549f38110274c6 | [6 empty] | IN_PROGRESS | 1692907111485 | 1692907111485 | 24th Test
771 | 780 | 64e7b91f2b0904def7016fa2 | [6 empty] | IN_PROGRESS | 1692908175367 | 1692907807662 | Forth 24th Test | Put the 2 grams of agar agar and 1ml of glycerol in a pot and then add a little bit of the water amount to mix it together. | [5 empty] | 2 | [60 empty] | 1 | [57 empty] | 5 | [27 empty] | 210 | [7 empty] | 2 | [98 empty] | 1 | [98 empty] | 5 | [44 empty] | 210
772 | 781 | 64e7b96a599e85f5be072082 | [6 empty] | IN_PROGRESS | 1692907882002 | 1692907882002 | Agar bioplastic (simmered) Ag01 | Mix all of the ingredients together in a pot in the amounts above, and stir. | 25 - 30 min |  |  |  |  | 12 | [60 empty] | 18 | [85 empty] | 400 | [7 empty] | 12 | [98 empty] | 18 | [143 empty] | 400
773 | 782 | 64e7c28b31549f38110274c7 | [6 empty] | IN_PROGRESS | 1692910219167 | 1692910219167 | eggshell ceramic
774 | 783 | 64e7d4de8b4423a0a3036bd5 | [6 empty] | IN_PROGRESS | 1692914923162 | 1692914910321 | Eggshell and Flour Wallcovering | Collect your discarded eggshells.&nbsp; | [55 empty] | 100 |  |  | 100 | [40 empty] | 1 | [52 empty] | 100 | [12 empty] | 1 | [80 empty] | 100 | [156 empty] | 100 |  | 100
775 | 784 | 64e7e79734263bb283039084 | [6 empty] | IN_PROGRESS | 1692919703731 | 1692919703731 | TESTE
776 | 785 | 64e87bb3cb37fb3ffe0c3ef2 | [6 empty] | IN_PROGRESS | 1692957619030 | 1692957619030 | Eggshell Composite Eg01 | Boil the eggshells por 5 minutes in order to clean them, then put them in the oven for 15 minutes low temp to dry them. Grind the eggshells in fine particles. | 15min | [6 empty] | 4 | [47 empty] | 15 | [94 empty] | 5-10 |  | 200 | [93 empty] | 15 | [120 empty] | 4 | [32 empty] | 5-10 |  |  | 200
777 | 786 | 64e87c0adb00f050510f5c12 | [6 empty] | IN_PROGRESS | 1692957706523 | 1692957706523 | Eggshell paste for 3d printing | PREPARE THE EGGSHELL POWDER&gt;&gt;_x000D_ 1/ Wash the eggshells and boil them for 5 minutes._x000D_ 2/ In order to remove all remaining waste, put them in a colander and wash._x000D_ 3/ Dry the eggshells - put in an oven tray and heat for 15 minutes at low temperature (100&ordm;C)._x000D_ 4/ Grind the eggshells into a powder._x000D_ 5/ Sieve the ground eggshells to obtain a fine powder. | Around 40 minutes | [54 empty] | 120 | [96 empty] | 100 |  |  | 4 | [90 empty] | 120 | [156 empty] | 100 | [5 empty] | 4
778 | 787 | 64e87c4485cb0dc6460605d3 | [6 empty] | IN_PROGRESS | 1692957764537 | 1692957764537 | Eggshell-Starch Biomaterial | To make the eggshell powder, gather as many eggshells as you need. Wash them with water and then boil them for about 15 minutes to kill all the bacteria. You may see a white foam on the surface, you can remove this with a spoon. Strain the water and put the eggshells in a tray. You can let them dry at room temperature or if you want to speed up the process put them in the oven at 120 degrees for 15-20 min. Take them out of the oven and when they are completely dry grind them to a fine powder in a grinder. *If you want it to be more uniform you can sieve the powder at the end. | 35 min. | [54 empty] | 38 | [10 empty] | 5 | [72 empty] | 11 | [12 empty] | 100 | [93 empty] | 38 | [12 empty] | 5 | [83 empty] | 11 | [59 empty] | 100
779 | 788 | 64e92878b240f64ce00cb242 | [6 empty] | IN_PROGRESS | 1693001848944 | 1693001848944 | Formative Cardboard
780 | 789 | 64e9289d3f697dc18f044e42 | [6 empty] | IN_PROGRESS | 1693001885956 | 1693001885956 | Moldable cardboard
781 | 790 | 64ec90d2b8e6891c8002ed82 | [6 empty] | IN_PROGRESS | 1693225225359 | 1693225170870 | Tea Grounds Bioplasty | Mix all the ingredients in a small pot | [61 empty] | 36 |  |  |  |  | 6 | [78 empty] | 30 | [6 empty] | 180 | [100 empty] | 36 | [5 empty] | 6 | [128 empty] | 30 | [14 empty] | 180
782 | 791 | 64ecacfb65f2fa4e3a0daa46 | [6 empty] | IN_PROGRESS | 1693232379445 | 1693232379445 | cornstarch biomaterial
783 | 792 | 64ed1c6fad0c6d2c870b7852 | [6 empty] | IN_PROGRESS | 1693260911581 | 1693260911581 | Eggshell
784 | 793 | 64ed6e5780badf1f45010456 | [6 empty] | IN_PROGRESS | 1693281879836 | 1693281879836 | Conductive Gelatin bioplastic Ge04 | In a cooking pot, off heat, mix the gelatin powder and the water. Stir and wait until the mixture thickens like a glue. | 35 min |  |  |  | 16 | [56 empty] | 26 |  |  |  |  | 10 | [85 empty] | 100 | [6 empty] | 16 | [93 empty] | 26 | [5 empty] | 10 | [143 empty] | 100
785 | 794 | 64ef6abd88a849610407adc2 | [6 empty] | IN_PROGRESS | 1693412029667 | 1693412029667 | Orange peel ¦ Agar ¦ Sodium Alginate biomaterial |  | 2 |  |  |  |  | 15 |  | 5 | [58 empty] | 5 | [85 empty] | 350 | [7 empty] | 15 | [98 empty] | 5 | [107 empty] | 5 | [35 empty] | 350
786 | 795 | 64ef80a3e4eaaa2de80ef464 | [6 empty] | PUBLISHED | 1698416010083 | 1693417635649 | Agar Agar & Himalayan balsam Biofilm | Start by milling the Balsam in a grinder or blender for 5 minutes | 10 |  |  |  |  | 8 | [60 empty] | 5 | [6 empty] | 10 | [78 empty] | 200 | [7 empty] | 8 | [98 empty] | 5 | [14 empty] | 10 | [128 empty] | 200
787 | 796 | 64ef8729e81e38fb550a0562 | [6 empty] | IN_PROGRESS | 1693419305739 | 1693419305739 | Carageenan & Himalayan balsam Biofilm
788 | 797 | 64f2e8f46287da7d08008e33 | [6 empty] | IN_PROGRESS | 1693640948764 | 1693640948764 | Tapioca Starch Bioplastic | Put all the ingredients into a pan and mix on a medium heat. | 45 | [65 empty] | 10 | [72 empty] | 28 | [10 empty] | 10 |  | 52 | [106 empty] | 10 | [126 empty] | 28 | [13 empty] | 10 |  |  | 52
789 | 798 | 64f2e8f56287da7d08008e34 | [6 empty] | IN_PROGRESS | 1693640949450 | 1693640949450 | Tapioca Starch Bioplastic | Put all the ingredients into a pan and mix on a medium heat. | 45 | [65 empty] | 10 | [72 empty] | 28 | [10 empty] | 10 |  | 52 | [106 empty] | 10 | [126 empty] | 28 | [13 empty] | 10 |  |  | 52
790 | 799 | 64f31d839a283108680ec5e2 | [6 empty] | IN_PROGRESS | 1693654403488 | 1693654403488 | avocado dye
791 | 800 | 64f4465abc9b9190b40da722 | [6 empty] | IN_PROGRESS | 1693730394747 | 1693730394747 | Rice husk leather | Grind rice husk with an electric grinder or blender and pour through a sieve to collect the rice husk powder | 5 minutes |  |  |  |  | 16 | [22 empty] | 16 | [37 empty] | 5 | [32 empty] | 5 | [21 empty] | 25 | [30 empty] | 600 | [7 empty] | 16 | [39 empty] | 16 | [58 empty] | 5 | [34 empty] | 5 | [57 empty] | 25 | [50 empty] | 600
792 | 801 | 64f5bdea73167830b90f0662 | [6 empty] | IN_PROGRESS | 1693826538443 | 1693826538443 | Turkish Coffee Waste ¦ Agar Agar | Measure out all the ingredients using a scale and a measuring jug for the water.&nbsp; Starting with the 40ml of water and the 2.5grams of glycerol, add these into the cooking pan. I used a steel coffee pot (Ibrik). You can then mix in the rest of the ingredients into the liquid. These are 1.5 grams of&nbsp; Agar Agar powder (this is a seaweed extract ) and the 7 grams of used Turkish coffee grounds to the liquid and turn the cooker on to a medium heat. Notes: the Turkish coffee should be dried before usage. | 20 |  |  |  |  | 1.5 | [33 empty] | 7 | [26 empty] | 2.5 | [85 empty] | 40 | [7 empty] | 1.5 | [63 empty] | 7 | [34 empty] | 2.5 | [143 empty] | 40
793 | 802 | 64f5be0a92a611150e0cd2d3 | [6 empty] | IN_PROGRESS | 1693826570942 | 1693826570942 | Coffee ¦ agar - alginate Co01 | Mix agar and alginate with water, add glycerin and coffee.&nbsp; | 20 min |  |  |  |  | 15 |  | 5 | [31 empty] | 0.5 | [26 empty] | 5 | [85 empty] | 250 | [7 empty] | 15 |  | 5 | [61 empty] | 0.5 | [34 empty] | 5 | [143 empty] | 250
794 | 803 | 64fcbcab2c4262e26306ba36 | [6 empty] | IN_PROGRESS | 1694284971172 | 1694284971172 | Coffee Husk/Chaff Biomaterial | Mix the 15 grams of agar agar,&nbsp; 250 ml of water and 5 ml of glycerol | [5 empty] | 15 | [33 empty] | 50 | [26 empty] | 5 | [85 empty] | 250 | [7 empty] | 15 | [62 empty] | 50 | [35 empty] | 5 | [143 empty] | 250
795 | 804 | 64fdb249ea5c11a1030b1bb4 | [6 empty] | IN_PROGRESS | 1694347849588 | 1694347849588 | Eggshell Composite Eg01 | Boil the eggshells por 5 minutes in order to clean them, then put them in the oven for 15 minutes low temp to dry them. Grind the eggshells in fine particles. | 15min | [6 empty] | 4 | [47 empty] | 15 | [94 empty] | 5-10 |  | 200 | [93 empty] | 15 | [120 empty] | 4 | [32 empty] | 5-10 |  |  | 200
796 | 805 | 65018e2df0638795f301b792 | [6 empty] | IN_PROGRESS | 1694600763206 | 1694600749940 | tst | 1.125 g PVA was dissolved in 70 ml deionized water at 90 ◦C with magnetic stirring until clear solution was obtained,0.125 g sodium alginate dissolved in_x000D_ 10 ml deionized water and was added to the gamma irradiated PVA/Ag solutions, Then the prepared solution of PVA/SA/Ag_x000D_ was cast on a petri dish and dried in a vacuum oven at 50 ◦C through evaporation of the solvent | [7 empty] | 0.125 | [98 empty] | 1.125 | [24 empty] | 0.89 | [203 empty] | 1.125 | [30 empty] | 0.89 | 0.125
797 | 806 | 6508b1bb35b5d9bff6036995 | [6 empty] | IN_PROGRESS | 1695068603997 | 1695068603997 | ww
798 | 807 | 650c733ded2de6e956005a02 | [6 empty] | IN_PROGRESS | 1695314749325 | 1695314749325 | test 1976578
799 | 808 | 650de1975b66c50881086a12 | [6 empty] | IN_PROGRESS | 1695408671217 | 1695408535584 | Eggshell biocomposite | PREPARE EGGSHELL: 1. Boil eggshell to kill bacteria. 2. Dry eggshell (it can be naturally dried or using the oven) 3. Grind eggshell 4. Sieve eggshell to get a fine powder | 4 min | [54 empty] | 24 | [5 empty] | 5 | [90 empty] | 12 | [93 empty] | 24 | [6 empty] | 5 | [149 empty] | 12
800 | 809 | 6512e3483032e197610ace43 | [6 empty] | IN_PROGRESS | 1695736648442 | 1695736648442 | Yerba bioplastic | Mix all the ingredients together in a cooking pot: Gelatin 13 grams, vegetable glycerol 6 grams, water 250 militres and used yerba mate te leaves)._x000D_ &nbsp; | 10 | [60 empty] | 4 |  |  |  |  | 7.5 | [78 empty] | 120 | [6 empty] | 250 | [100 empty] | 4 | [5 empty] | 7.5 | [143 empty] | 250 | [8 empty] | 120
801 | 810 | 6513c189a241bc23490764c2 | https://doi.org/10.1016/j.fpsl.2019.100421 | https://doi.org/10.1016/j.fpsl.2019.100421 | 64970584acd990a5ec0ddd58 |  |  |  | IN_PROGRESS | 1695793545072 | 1695793545072 | [421 empty] | 0.5 ± 0.2 |  |  |  | 2.9 ± 0.3 | [53 empty] | 63.1 ± 2.1 | [25 empty] | 74.7 ± 2.6
802 | 811 | 65179aa1e58d90c702003912 | [6 empty] | IN_PROGRESS | 1696045729643 | 1696045729643 | Green bioplastic
803 | 812 | 6517a9712e2a0977ce0b6184 | [6 empty] | IN_PROGRESS | 1696049521522 | 1696049521522 | Grass Paper | Boil grass (freshly cut or not) in water for 1-2 hours. Stir occasionally. | Approx. 3hrs | [70 empty] | 1 | [80 empty] | 10 | [112 empty] | 1 | [137 empty] | 10
804 | 813 | 65188e03cc28bebd27074e02 | [6 empty] | IN_PROGRESS | 1696108035362 | 1696108035362 | LIN
805 | 814 | 65188e1d29015cbc770a21b4 | [6 empty] | IN_PROGRESS | 1696108061757 | 1696108061757 | Rice husk leather | Grind rice husk with an electric grinder or blender and pour through a sieve to collect the rice husk powder | 5 minutes |  |  |  |  | 16 | [22 empty] | 16 | [37 empty] | 5 | [32 empty] | 5 | [21 empty] | 25 | [30 empty] | 600 | [7 empty] | 16 | [39 empty] | 16 | [58 empty] | 5 | [34 empty] | 5 | [57 empty] | 25 | [50 empty] | 600
806 | 815 | 65193bb80c45cce2f600f024 | [6 empty] | IN_PROGRESS | 1696152504274 | 1696152504274 | Artichoke leaves Bio-plastic | Freeze dry the artichoke leaves and then blend them, turning the leaves into a fine powder.&nbsp; | 20 minutes | [6 empty] | 3 |  |  | 4 | [55 empty] | 5 | [85 empty] | 100 | [9 empty] | 3 | [6 empty] | 4 | [89 empty] | 5 | [143 empty] | 100
807 | 816 | 651a9bf5e92892eb3c0e06b2 | [6 empty] | IN_PROGRESS | 1696242677783 | 1696242677783 | Cork ¦ agar - starch Cor03 | Mix agar and cornstarch with water.&nbsp; Then add glycerin and cork.&nbsp; | 20 min |  |  |  |  | 15 | [36 empty] | 0.5 | [23 empty] | 5 | [72 empty] | 15 | [12 empty] | 250 | [7 empty] | 15 | [66 empty] | 0.5 |  |  | 15 | [28 empty] | 5 | [143 empty] | 250
808 | 817 | 651a9c27e92892eb3c0e06b3 | [6 empty] | IN_PROGRESS | 1696242727560 | 1696242727560 | Cork ¦ pine resin (high heat) Cor01 | Separately weigh the cork and pine resin using the proportions of your choice. | 20 min | [41 empty] | 3 | [69 empty] | 12 | [114 empty] | 3 | [113 empty] | 12
809 | 818 | 651ab9c35e337eefc30e90c4 | [6 empty] | IN_PROGRESS | 1696250307728 | 1696250307728 | coffee and agar
810 | 819 | 651b0caf157b8bd4060e3d62 | [6 empty] | IN_PROGRESS | 1696271535985 | 1696271535985 | Bioplastic feria de ciencia
811 | 820 | 651bfb097279335bb60537c2 | [6 empty] | IN_PROGRESS | 1696332553049 | 1696332553049 | Tea Grounds Bioplastic
812 | 821 | 651c7e85232f9bf27f04fee7 | [5 empty] | TRUE | PUBLISHED | 1706037861234 | 1696366213010 | Peanut Shell ¦ Guar Gum Composite | Peanut shells are sorted and ground (A finer grind results in a more homogeneous material. For this purpose, a food processor has been used to achieve a medium-fine grind. A coffee grinder can be used for a finer grind, but this may result in variations in guar gum and water quantity at this stage). | 30 | [71 empty] | 2 | [35 empty] | 7.4 | [43 empty] | 23 | [114 empty] | 2 | [69 empty] | 7.4 | [65 empty] | 23
813 | 822 | 651d457a1af5d25c0e029cf2 | [6 empty] | IN_PROGRESS | 1696417146407 | 1696417146407 | Eggshell Composite 'Ceramic' Eg02 | Preparation of eggshells:_x000D_ Collect as many eggshells as you need from your home, neighbours, cafes, etc._x000D_ This version of the recipe uses 20 grams of eggshells. | Collection time of eggshells varies | [24 empty] | 5 | [29 empty] | 20 | [96 empty] | 22 | [37 empty] | 5 | [55 empty] | 20 | [156 empty] | 22
814 | 823 | 651eaae3734a25f88a0e0fb6 | [6 empty] | IN_PROGRESS | 1696508643788 | 1696508643788 | Hibiscus Flower Ink (Tung Oil) | Combine 64g (2.25 oz or 1/2 cup) dried hibiscus flowers with 240 ml (approximately 8 oz or 1 cup) filtered water in a saucepan | 1 hour and 30 minutes | [72 empty] | 64 | [25 empty] | 30 - 150 | [52 empty] | 240 | [120 empty] | 64 | [120 empty] | 30 - 150 | [8 empty] | 240
815 | 824 | 651eaae5734a25f88a0e0fb7 | [6 empty] | IN_PROGRESS | 1696508645987 | 1696508645987 | Natural Dye - Hibiscus Flower | Combine 13 grams of dried Hibiscus Flowers with up to 3 liters of water in a saucepan. | 20 minutes | [72 empty] | 13 | [78 empty] | 3 | [120 empty] | 13 | [129 empty] | 3
816 | 825 | 6520116be76c1960fd0df342 | [6 empty] | IN_PROGRESS | 1696600427516 | 1696600427516 | Turkish Coffee Waste ¦ Agar Agar | Measure out all the ingredients using a scale and a measuring jug for the water.&nbsp; Starting with the 40ml of water and the 2.5grams of glycerol, add these into the cooking pan. I used a steel coffee pot (Ibrik). You can then mix in the rest of the ingredients into the liquid. These are 1.5 grams of&nbsp; Agar Agar powder (this is a seaweed extract ) and the 7 grams of used Turkish coffee grounds to the liquid and turn the cooker on to a medium heat. Notes: the Turkish coffee should be dried before usage. | 20 |  |  |  |  | 1.5 | [33 empty] | 7 | [26 empty] | 2.5 | [85 empty] | 40 | [7 empty] | 1.5 | [63 empty] | 7 | [34 empty] | 2.5 | [143 empty] | 40
817 | 826 | 652019353e80eb811d03f6d2 | [6 empty] | IN_PROGRESS | 1696602421710 | 1696602421710 | Self-Reinforced Sea-Shell Composite | Collect desired shell, photo examples use mussel, oyster and whelk shells. Wash the shells and leave to dry. | 20 min + curing and drying time | [6 empty] | 1 | [25 empty] | 1 | [6 empty] | 1 | [50 empty] | 70 | [60 empty] | 35 | [9 empty] | 1 | [51 empty] | 1 | [10 empty] | 1 | [90 empty] | 70 | [86 empty] | 35
818 | 827 | 652019b7d3aa71464b0922e6 | https://doi.org/10.1016/j.carbpol.2020.117317 | https://doi.org/10.1016/j.carbpol.2020.117317 | 64970585acd990a5ec0dde1a | 25.1 |  |  | IN_PROGRESS | 1696602551787 | 1696602551787 | Fish gelatin | A 3 wt% FGsolution was prepared by dissolving the FGpowder in distilled water. Different quantities(0, 2, 5, 10 wt% based on the FGweight) of ADA weredissolved in the FGsolution. Subsequently, the film-forming solution was prepared with the addition of15 wt% (basedonthe FGweight) of glycerol to theFG/ADA mixture. The volumesof all the film-forming solutionsweremade upto 50 mLby the above series of processes.After that, the film-forming solution was dried in a Petri dish at 60°C in a vacuum oven for 24 h. Then, the FG/ADAcomposite film was fabricated. The FG-based composite films are termed asFG Film, FG/ADA2, FG/ADA5, and FG/ADA10, according to the amount of ADA used (0, 2, 5, and 10 wt%, respectively). | [61 empty] | 3 |  |  |  |  | 15 | [184 empty] | 3 | [7 empty] | 15 | [160 empty] | 100 | 0 |  |  | 1 | [31 empty] | 70 |  | 60 | [15 empty] | 5 | 0.2 | 119 | [26 empty] | 45
819 | 828 | 652280112fde66a0a30a92b4 | [6 empty] | IN_PROGRESS | 1696759825766 | 1696759825766 | Quinoa Agar Cúrcuma
820 | 829 | 652405667fecfa67410254a6 | [6 empty] | IN_PROGRESS | 1696859494458 | 1696859494458 | Eggshell Composite 'Ceramic' Eg02 | Preparation of eggshells:_x000D_ Collect as many eggshells as you need from your home, neighbours, cafes, etc._x000D_ This version of the recipe uses 20 grams of eggshells. | Collection time of eggshells varies | [24 empty] | 5 | [29 empty] | 20 | [96 empty] | 22 | [37 empty] | 5 | [55 empty] | 20 | [156 empty] | 22
821 | 830 | 6524f7d4fd9deaaf4603f1a6 | [6 empty] | IN_PROGRESS | 1696921556854 | 1696921556854 | Calcium carbonate ¦ alginate CC01 | Add all of the ingredients together in a bowl.&nbsp;&nbsp; | 20 min | [6 empty] | 1 | [17 empty] | 100 | [126 empty] | 60 | [9 empty] | 1 | [28 empty] | 100 | [211 empty] | 60
822 | 831 | 6527dd38059114ab65094622 | [6 empty] | IN_PROGRESS | 1697111352703 | 1697111352703 | Eggshell Composite 'Ceramic' Eg02 | Preparation of eggshells:_x000D_ Collect as many eggshells as you need from your home, neighbours, cafes, etc._x000D_ This version of the recipe uses 20 grams of eggshells. | Collection time of eggshells varies | [24 empty] | 5 | [29 empty] | 20 | [96 empty] | 22 | [37 empty] | 5 | [55 empty] | 20 | [156 empty] | 22
823 | 832 | 65294b254b401235ee05fcd4 | [6 empty] | IN_PROGRESS | 1697205029154 | 1697205029154 | Eggshell Composite 'Ceramic' Eg02 | Preparation of eggshells:_x000D_ Collect as many eggshells as you need from your home, neighbours, cafes, etc._x000D_ This version of the recipe uses 20 grams of eggshells. | Collection time of eggshells varies | [24 empty] | 5 | [29 empty] | 20 | [96 empty] | 22 | [37 empty] | 5 | [55 empty] | 20 | [156 empty] | 22
824 | 833 | 6529cc49b9582707b9095572 | [6 empty] | IN_PROGRESS | 1697238089358 | 1697238089358 | delete
825 | 834 | 6529cf7fd8106d9521086d92 | [6 empty] | IN_PROGRESS | 1697238911003 | 1697238911003 | Delete 1
826 | 835 | 6529d20ba50e29318702cd52 | [6 empty] | IN_PROGRESS | 1697239563875 | 1697239563875 | muscle
827 | 836 | 652dda6f12fe0c0b7b07fa22 | https://pubs.acs.org/doi/10.1021/acsabm.0c01353 | https://pubs.acs.org/doi/10.1021/acsabm.0c01353 | 64970583acd990a5ec0ddd10 | 2.1 |  |  | IN_PROGRESS | 1697503855765 | 1697503855765 | Gelatin/ Carrageenan | 4 g of polymers (2 g for each gelatin and carrageenan) was added gradually to 200 mL of DI water, added 1.2 g of glycerol, and heated for 25 min at 85 °C with constant agitation 10 wt %_x000D_ of shikonin and 5 wt % of propolis (based on biopolymer) were addedalone or together with gentle stirring for 30 min at 40 °C. The filmmaking solution was cast on a flat glass plate (Teflon film-coated) and dried at normal ambient temperature for 72 h | [28 empty] | 2 | [32 empty] | 2 | [136 empty] | 2 | [54 empty] | 2 | [164 empty] | 1832.3 ± 63.5 | [6 empty] | 1.4 ± 0.3 | [5 empty] | 93.9 ± 0.1 | 53.8 ± 2.4 |  |  |  | 87.8 ± 0.8 | [30 empty] | 12 | [6 empty] | 43.9 ± 2.3 | 3500 ± 200 | 3.2 ± 0.2 | 40.5 ± 4.1 | [25 empty] | 61.3 ± 2.8 | [5 empty] | 12
828 | 837 | 653132528ebf619edf0b1452 | [6 empty] | IN_PROGRESS | 1697722962684 | 1697722962684 | Eggshell-Starch Biomaterial | To make the eggshell powder, gather as many eggshells as you need. Wash them with water and then boil them for about 15 minutes to kill all the bacteria. You may see a white foam on the surface, you can remove this with a spoon. Strain the water and put the eggshells in a tray. You can let them dry at room temperature or if you want to speed up the process put them in the oven at 120 degrees for 15-20 min. Take them out of the oven and when they are completely dry grind them to a fine powder in a grinder. *If you want it to be more uniform you can sieve the powder at the end. | 35 min. | [54 empty] | 38 | [10 empty] | 5 | [72 empty] | 11 | [12 empty] | 100 | [93 empty] | 38 | [12 empty] | 5 | [83 empty] | 11 | [59 empty] | 100
829 | 838 | 653256be18e9d409df068e52 | [6 empty] | IN_PROGRESS | 1697797822645 | 1697797822645 | Cuttlefish Bone Biomaterial | Mix the sodium alginate into the water and leave for 24 hours to fully hydrate. | 30 mins | [6 empty] | 4 | [39 empty] | 30 | [104 empty] | 200 | [80 empty] | 30 | [133 empty] | 4 | [35 empty] | 200
830 | 839 | 65327109d9f00856bf0db852 | [6 empty] | IN_PROGRESS | 1697804553935 | 1697804553935 | Eggshell biocomposite | PREPARE EGGSHELL: 1. Boil eggshell to kill bacteria. 2. Dry eggshell (it can be naturally dried or using the oven) 3. Grind eggshell 4. Sieve eggshell to get a fine powder | 4 min | [54 empty] | 24 | [5 empty] | 5 | [90 empty] | 12 | [93 empty] | 24 | [6 empty] | 5 | [149 empty] | 12
831 | 840 | 6532ae236b9f1aa4ed0de8a3 | [6 empty] | IN_PROGRESS | 1697820195269 | 1697820195269 | Oyster Shell ¦ Alginate Composite 3D print | _x000D_ Wash and clean oyster shells from any remains&nbsp;_x000D_ Boil the shells for 30 minutes&nbsp;_x000D_ In the oven, bake the shells for 45 minutes at 180&deg;C to make them more fragile&nbsp;_x000D_ Using a cloth on top, smash the shells into smaller pieces with a hammer_x000D_ Place the pieces in the oven for another 45 minutes at 200&deg;C. It will make them more brittle and easier to grind_x000D_ In a blender, grind the shells into the finest powder possible_x000D_ Sieve the ground shells to obtain a particle size of 40 micron_x000D_ | 2h | [6 empty] | 0.7 | [65 empty] | 4 | [28 empty] | 68 | [49 empty] | 27.3 | [122 empty] | 4 | [55 empty] | 68 | [35 empty] | 0.7 | [35 empty] | 27.3
832 | 841 | 6532bfc751251860ad061aa2 | [6 empty] | IN_PROGRESS | 1697824711631 | 1697824711631 | Eggshell-Starch Biomaterial | To make the eggshell powder, gather as many eggshells as you need. Wash them with water and then boil them for about 15 minutes to kill all the bacteria. You may see a white foam on the surface, you can remove this with a spoon. Strain the water and put the eggshells in a tray. You can let them dry at room temperature or if you want to speed up the process put them in the oven at 120 degrees for 15-20 min. Take them out of the oven and when they are completely dry grind them to a fine powder in a grinder. *If you want it to be more uniform you can sieve the powder at the end. | 35 min. | [54 empty] | 38 | [10 empty] | 5 | [72 empty] | 11 | [12 empty] | 100 | [93 empty] | 38 | [12 empty] | 5 | [83 empty] | 11 | [59 empty] | 100
833 | 842 | 6532d7f4c324dfd9c80ea544 | [6 empty] | IN_PROGRESS | 1697830900793 | 1697830900793 | Conductive agar Ag03 | Put the 2 grams of agar agar and 1ml of glycerol in a pot and then add a little bit of the water amount to mix it together. | 40 minutes aprox. |  |  |  |  | 2 | [60 empty] | 1 | [57 empty] | 5 | [27 empty] | 210 | [7 empty] | 2 | [98 empty] | 1 | [98 empty] | 5 | [44 empty] | 210
834 | 843 | 6532d83383adff040508b0b2 | [6 empty] | IN_PROGRESS | 1697830963035 | 1697830963035 | 3d print
835 | 844 | 65336efd70e63c0f8d0a4a92 | [6 empty] | IN_PROGRESS | 1697869565488 | 1697869565488 | Sugarcane Bagasse material | Put the sugarcane pieces into a fruit juicer/sugarcane juice extractor to separate the juice and the sugarcane bagasse. If a normal fruit juicer is used, then use a sieve to separate the mixture. Dry the sugarcane bagasse and the peeled skin for a day. When dried, cut the sugarcane bagasse and the skin into small pieces with scissors. | 10 min | [140 empty] | 50 | [8 empty] | 15 |  | 100 | [226 empty] | 50 | [20 empty] | 15 |  |  | 100
836 | 845 | 65336eff70e63c0f8d0a4a93 | [6 empty] | IN_PROGRESS | 1697869567417 | 1697869567417 | Sugarcane Bagasse material | Put the sugarcane pieces into a fruit juicer/sugarcane juice extractor to separate the juice and the sugarcane bagasse. If a normal fruit juicer is used, then use a sieve to separate the mixture. Dry the sugarcane bagasse and the peeled skin for a day. When dried, cut the sugarcane bagasse and the skin into small pieces with scissors. | 10 min | [140 empty] | 50 | [8 empty] | 15 |  | 100 | [226 empty] | 50 | [20 empty] | 15 |  |  | 100
837 | 846 | 65336f69e7143222db01e852 | [6 empty] | IN_PROGRESS | 1697869673094 | 1697869673094 | sugarcane bagasse material
838 | 847 | 65356b6415c55e6cf10ea9b2 | [6 empty] | PUBLISHED | 1698417587357 | 1697999716837 | Sugarcane Bagasse & Agar | Prepare the mold by securing the waterproof textile around the embroidery hoop. | 15 | 25 | 50 |  |  | 30 | [60 empty] | 10 | [74 empty] | 25 | [10 empty] | 175 | [7 empty] | 30 | [98 empty] | 10 | [119 empty] | 25 | [23 empty] | 175
839 | 848 | 65358219bf8604291806aef3 | [6 empty] | PUBLISHED | 1698417704119 | 1698005529108 | Sugarcane Bagasse & Gelatin | Prepare the mold. You can stretch a waterproof fabric around an embroidery hoop. | 15 | 25 | 50 | [58 empty] | 20 | [79 empty] | 11 | [10 empty] | 150 | [100 empty] | 20 | [125 empty] | 11 | [23 empty] | 150
840 | 849 | 653588009f6b16d59e06ca52 | [6 empty] | PUBLISHED | 1698417830652 | 1698007040929 | Sugarcane Bagasse & Pine Resin | Grind the sugarcane bagasse with a blender or a food processor until the particles are a maximum of 1.5cm long. | 15 | 25 | 50 |  |  |  | 100 | [105 empty] | 50 | [28 empty] | 150 | [19 empty] | 100 | [179 empty] | 50 | [37 empty] | 150
841 | 850 | 65358de6720bc45fbc0d9cf2 | [6 empty] | PUBLISHED | 1698418344790 | 1698008550398 | Sugarcane Bagasse & Dextrin | Grind the bagasse using a blender or food processor until the fibers are a maximum of 1.5cm long. | 60 | 25 | 50 | [46 empty] | 90 | [91 empty] | 40 | [10 empty] | 90 | [82 empty] | 90 | [143 empty] | 40 | [23 empty] | 90
842 | 851 | 6538aedf7dc5769f5c031562 | [6 empty] | IN_PROGRESS | 1698213599057 | 1698213599057 | Orange peel ¦ Chitosan ¦ Hemp | Remove the peel from an orange (we used&nbsp;Citrus Sinensis Navel Oranges from Florida). While the peel is still fresh, blend it into small granules. The size of the granules can affect the characteristics of the end material. | 45 minutes | [32 empty] | 13.5 | [30 empty] | 56 | [8 empty] | 56 | [27 empty] | 90 | [48 empty] | 180 |  | 45 | [61 empty] | 13.5 | [42 empty] | 56 | [14 empty] | 56 | [55 empty] | 90 | [71 empty] | 180 |  |  | 45
843 | 852 | 6538fa56a6d8967fef048522 | [6 empty] | IN_PROGRESS | 1698232918865 | 1698232918865 | Guar Gum Bioplastic (raw) GG01
844 | 853 | 653982367e108d8f42017fd3 | [6 empty] | IN_PROGRESS | 1698267702968 | 1698267702968 | 'Agar Agar & Gelatin Biofilm'
845 | 854 | 6539832ac38c5981b206b5f4 | [6 empty] | IN_PROGRESS | 1698267946295 | 1698267946295 | tea grounds bioplastic
846 | 855 | 6539da7ae549c41a2a0821f2 | [6 empty] | IN_PROGRESS | 1698290298675 | 1698290298675 | Turmeric Agar
847 | 856 | 653a3f13963979df280ddb26 | [6 empty] | IN_PROGRESS | 1698316051691 | 1698316051691 | 鸡蛋壳生物复合材料
848 | 857 | 653a5369c46db010ba0d3db5 | [6 empty] | IN_PROGRESS | 1698321257503 | 1698321257503 | grass paper
849 | 858 | 653b2538fd162d0071039a22 | [6 empty] | IN_PROGRESS | 1698374988571 | 1698374968120 | Egg and Gelatine | 1.125 g PVA was dissolved in 70 ml deionized water at 90 ◦C with magnetic stirring until clear solution was obtained,0.125 g sodium alginate dissolved in_x000D_ 10 ml deionized water and was added to the gamma irradiated PVA/Ag solutions, Then the prepared solution of PVA/SA/Ag_x000D_ was cast on a petri dish and dried in a vacuum oven at 50 ◦C through evaporation of the solvent | [7 empty] | 0.125 | [98 empty] | 1.125 | [24 empty] | 1.33 | [203 empty] | 1.125 | [30 empty] | 1.33 | 0.125
850 | 859 | 653d0d18440e6744d40323a2 | [6 empty] | IN_PROGRESS | 1698499885826 | 1698499864299 | Title | 1.125 g PVA was dissolved in 70 ml deionized water at 90 ◦C with magnetic stirring until clear solution was obtained,0.125 g sodium alginate dissolved in_x000D_ 10 ml deionized water and was added to the gamma irradiated PVA/Ag solutions, Then the prepared solution of PVA/SA/Ag_x000D_ was cast on a petri dish and dried in a vacuum oven at 50 ◦C through evaporation of the solvent | [7 empty] | 0.125 | [98 empty] | 1.125 | [24 empty] | 0.89 | [203 empty] | 1.125 | [30 empty] | 0.89 | 0.125
851 | 860 | 653d3ee9d80d01cdaf004bc7 | [6 empty] | IN_PROGRESS | 1698512617900 | 1698512617900 | Conductive agar Ag03 | Put the 2 grams of agar agar and 1ml of glycerol in a pot and then add a little bit of the water amount to mix it together. | 40 minutes aprox. |  |  |  |  | 2 | [60 empty] | 1 | [57 empty] | 5 | [27 empty] | 210 | [7 empty] | 2 | [98 empty] | 1 | [98 empty] | 5 | [44 empty] | 210
852 | 861 | 653d74d16f48ac88e50e0102 | [6 empty] | IN_PROGRESS | 1698526417369 | 1698526417369 | Biocuero de Jabuticaba (Plinia cauliflora)
853 | 862 | 653f4d5b13836352220055b2 | [6 empty] | IN_PROGRESS | 1698647434814 | 1698647387278 | Marigold flowers Bioplastic | First prepare the dye from marigold flowers - Fill your pot with water and about 10 -15 marigold flowers and bring it to a boil for one hour, until you achieve your desired color. When the water becomes the color you like, strain the liquid. | [59 empty] | 20 |  | 40 |  |  |  |  | 20 | [85 empty] | 150 | [100 empty] | 40 | [5 empty] | 20 | [42 empty] | 20 | [100 empty] | 150
854 | 863 | 653f9244b33b824e0f05fd12 | [6 empty] | IN_PROGRESS | 1698665028166 | 1698665028166 | YANXU
855 | 864 | 65407f107c684ec5cd013944 | [6 empty] | IN_PROGRESS | 1698725648797 | 1698725648797 | Gonzalo
856 | 865 | 6540d7e5d6337772090888d2 | [6 empty] | IN_PROGRESS | 1698748389387 | 1698748389387 | Coffee Composite Co03 | Weigh all the ingredients with a precision scale. | Depending on the size of the sheet, count 3 hours for a sheet of 1000 x 1000 mm | [6 empty] | 2 | [17 empty] | 7 | [13 empty] | 2 | [26 empty] | 5 | [32 empty] | 2 | [52 empty] | 35 | [39 empty] | 7 | [31 empty] | 2 | [34 empty] | 5 | [64 empty] | 2 | [42 empty] | 2 | [35 empty] | 35
857 | 866 | 654384460fd207ca85000755 | [6 empty] | IN_PROGRESS | 1698923590612 | 1698923590612 | Rice husk leather | Grind rice husk with an electric grinder or blender and pour through a sieve to collect the rice husk powder | 5 minutes |  |  |  |  | 16 | [22 empty] | 16 | [37 empty] | 5 | [32 empty] | 5 | [21 empty] | 25 | [30 empty] | 600 | [7 empty] | 16 | [39 empty] | 16 | [58 empty] | 5 | [34 empty] | 5 | [57 empty] | 25 | [50 empty] | 600
858 | 867 | 6543f12e8caa1b70fc0167f2 | [6 empty] | IN_PROGRESS | 1698951470833 | 1698951470833 | Grass Paper | Boil grass (freshly cut or not) in water for 1-2 hours. Stir occasionally. | Approx. 3hrs | [70 empty] | 1 | [80 empty] | 10 | [112 empty] | 1 | [137 empty] | 10
859 | 868 | 654456993ddfaa88d704ece9 | [6 empty] | IN_PROGRESS | 1698977433684 | 1698977433684 | Coffee ¦ agar - alginate Co01 | Mix agar and alginate with water, add glycerin and coffee.&nbsp; | 20 min |  |  |  |  | 15 |  | 5 | [31 empty] | 0.5 | [26 empty] | 5 | [85 empty] | 250 | [7 empty] | 15 |  | 5 | [61 empty] | 0.5 | [34 empty] | 5 | [143 empty] | 250
860 | 869 | 6546e9d2b4a68f180201a403 | [6 empty] | IN_PROGRESS | 1699146194715 | 1699146194715 | Rice husk leather | Grind rice husk with an electric grinder or blender and pour through a sieve to collect the rice husk powder | 5 minutes |  |  |  |  | 16 | [22 empty] | 16 | [37 empty] | 5 | [32 empty] | 5 | [21 empty] | 25 | [30 empty] | 600 | [7 empty] | 16 | [39 empty] | 16 | [58 empty] | 5 | [34 empty] | 5 | [57 empty] | 25 | [50 empty] | 600
861 | 870 | 6547f3f12646053668021782 | [6 empty] | IN_PROGRESS | 1699214321113 | 1699214321113 | Agar bioplastic (simmered) Ag01 | Mix all of the ingredients together in a pot in the amounts above, and stir. | 25 - 30 min |  |  |  |  | 12 | [60 empty] | 18 | [85 empty] | 400 | [7 empty] | 12 | [98 empty] | 18 | [143 empty] | 400
862 | 871 | 65482e1fc70f5f8d7f0901d2 | [6 empty] | IN_PROGRESS | 1699229215492 | 1699229215492 | Yerba mate bioplastic
863 | 872 | 65489a707f497d8a7b0fc324 | [6 empty] | IN_PROGRESS | 1699256944698 | 1699256944698 | Laborationer
864 | 873 | 6549664902b55b2e4e0a7457 | https://doi.org/10.1016/j.ijbiomac.2015.06.042 | https://doi.org/10.1016/j.ijbiomac.2015.06.042 | 64970583acd990a5ec0ddd06 | 1.4 |  |  | IN_PROGRESS | 1699309129634 | 1699309129634 | Polyvinyl Alcohol/Sodium Alginate/ NanoSilver 0.89Ag+ | 1.125 g PVA was dissolved in 70 ml deionized water at 90 ◦C with magnetic stirring until clear solution was obtained,0.125 g sodium alginate dissolved in_x000D_ 10 ml deionized water and was added to the gamma irradiated PVA/Ag solutions, Then the prepared solution of PVA/SA/Ag_x000D_ was cast on a petri dish and dried in a vacuum oven at 50 ◦C through evaporation of the solvent | [7 empty] | 0.125 | [98 empty] | 1.125 | [24 empty] | 0.89 | [203 empty] | 1.125 | [30 empty] | 0.89 | 0.125 | [74 empty] | 219.5 | [34 empty] | 100-150 | 32.8 ± 0.2 | [8 empty] | 10 | [7 empty] | 40
865 | 874 | 654b62ef8b43ceccac0f6632 | [6 empty] | IN_PROGRESS | 1699439343843 | 1699439343843 | Gumgum
866 | 875 | 654c109799d7922dd20eef62 | [6 empty] | IN_PROGRESS | 1699483799359 | 1699483799359 | Eggshell-Starch Biomaterial | To make the eggshell powder, gather as many eggshells as you need. Wash them with water and then boil them for about 15 minutes to kill all the bacteria. You may see a white foam on the surface, you can remove this with a spoon. Strain the water and put the eggshells in a tray. You can let them dry at room temperature or if you want to speed up the process put them in the oven at 120 degrees for 15-20 min. Take them out of the oven and when they are completely dry grind them to a fine powder in a grinder. *If you want it to be more uniform you can sieve the powder at the end. | 35 min. | [54 empty] | 38 | [10 empty] | 5 | [72 empty] | 11 | [12 empty] | 100 | [93 empty] | 38 | [12 empty] | 5 | [83 empty] | 11 | [59 empty] | 100
867 | 876 | 655195e6bcb0adfb830f22a4 | [6 empty] | IN_PROGRESS | 1699845606867 | 1699845606867 | Sodium Bicarbonate ¦ Cornstarch SB01 | Measure out the ingredients. Place the 1/2 Cup Cornstarch and 1 Cup Sodium Bicarbonate in the saucepan and mix together. Then add 3/4 Cups of cold tap water. Stir slowly until all the dry ingredients are wet. | 2 hours | [131 empty] | 1 | [6 empty] | 1/2 | [12 empty] | 3/4 | [77 empty] | 1/2 | [137 empty] | 1 | [34 empty] | 3/4
868 | 877 | 6552755bdca3c8c6ae04f2c2 | https://doi.org/10.1016/j.ijbiomac.2020.01.103 | https://doi.org/10.1016/j.ijbiomac.2020.01.103 | 64970583acd990a5ec0ddd3b | 7.25 |  |  | IN_PROGRESS | 1699902811141 | 1699902811141 | Alginate - 30Glycerol-2.0Calcium | 1 % (w/w, by weight) alginate solution was prepared by mixing alginate in water vigorously for 2 hours and a homogenous solution was obtained. 0, 10, 20, 30% Gly (w/w with respect to alginate mass) was added to the alginate solution. 30g of the alginate -Gly solution was poured in an 8.5 cm diameter polystyrene petri dish and dried at 60 oC overnight. Smooth films were obtained by externally crosslinking dry films by dipping into three calcium chloride solutions in 100 % ethanol, 50 % ethanol – 50 % water (by weight) mixture and 100% water consecutively. Films were dipped into 50 ml of fresh calcium chloride solution in a 10 cm diameter beaker, for 15 minutes for each side (30 minutes total), for each concentration | [7 empty] | 1 | [17 empty] | 2 | [40 empty] | 30 | [95 empty] | 1 | [26 empty] | 2 | [69 empty] | 30 | [215 empty] | 2019 ± 365
869 | 878 | 655290e2ad538f5ccc010892 | [6 empty] | IN_PROGRESS | 1699909858814 | 1699909858814 | Testtesttest
870 | 879 | 6552cd25eec666a32b0fb502 | [6 empty] | IN_PROGRESS | 1699925285873 | 1699925285873 | Cuttlefish Bone Biomaterial | Mix the sodium alginate into the water and leave for 24 hours to fully hydrate. | 30 mins | [6 empty] | 4 | [39 empty] | 30 | [104 empty] | 200 | [80 empty] | 30 | [133 empty] | 4 | [35 empty] | 200
871 | 880 | 6553ccd9a956a773a80117f2 | [6 empty] | IN_PROGRESS | 1699990745405 | 1699990745405 | Tims apple
872 | 881 | 6553cceb05ca4dcb340c51e2 | [6 empty] | IN_PROGRESS | 1699990763062 | 1699990763062 | Apple-pectin leather | Put the 220ml of (preferably distilled) water in the cooking pot together with 20 to 30g of Glycerol. The more Glycerol you put into the mixture the more flexible the material will be. | 30 mins | [8 empty] | 15 | [56 empty] | 30 | [85 empty] | 220 | [14 empty] | 15 | [91 empty] | 30 | [143 empty] | 220
873 | 882 | 6553cd2070ab7f00bd0ff214 | [6 empty] | IN_PROGRESS | 1699990816190 | 1699990816190 | Guar Gum Bioplastic (raw) GG01 | Combine water, glycerin, and guar gum powder in a blender | 15 minutes | [65 empty] | 5 | [5 empty] | 8 | [79 empty] | 850 | [106 empty] | 5 | [7 empty] | 8 | [135 empty] | 850
874 | 883 | 6553d4ea066809e8010e53f2 | [6 empty] | IN_PROGRESS | 1699992810027 | 1699992810027 | Chitosan 12% - Stiff behaviour | Measure out the ingredients. _x000D_ &nbsp; | 1 hour | [32 empty] | 24 | [32 empty] | 5 | [83 empty] | 20 |  | 200 | [61 empty] | 24 | [44 empty] | 5 | [140 empty] | 20 |  |  | 200
875 | 884 | 6553d6c05d826856a80c0982 | [6 empty] | IN_PROGRESS | 1699993310798 | 1699993280264 | license test
876 | 885 | 6553db3561d88c14e20090c2 | https://doi.org/10.1016/j.foodhyd.2020.106155 | https://doi.org/10.1016/j.foodhyd.2020.106155 | 64970583acd990a5ec0ddd16 | 3.3 |  |  | IN_PROGRESS | 1699994421998 | 1699994421994 | Alginate/Sulphur nanoparticles1% | Briefly, 2.482 g of sodium thiosulfate pentahydrate was dissolved in 900 mL distilled water. To this solution, 100 mL of 0.2 M HCl was added while stirring constantly. The mixture was then sonicated for 40 min using a bath type ultra-sonicator 4 g of the biopolymer in 150 mL distilled water containing glycerol as plasticizer (30 wt% of biopolymer). After dissolving the biopolymer, added the SNP suspension dropwise with vigorous stirring. The film-forming solution was cast on leveled Teflon coated glass plates (24 cm × 30 cm) and dried at room temperature for 48 h. The films consisting of varying percentages of SNPs were prepared (1%, 2%, and 3% w/w of sodium 122 alginate). | [7 empty] | 4 | [134 empty] | 1 | [224 empty] | 4 | [12 empty] | 1 | [44 empty] | 3.59 ± 0.32 | [6 empty] | 5.79 ± 0.4 |  |  |  | 32.2 ± 0.2 | [6 empty] | 600 |  | 39.62 | [22 empty] | 4 | [5 empty] | 60.3 ± 0.9 | 1810 ± 100 | 6.9 ± 0.8 | 60.2 ± 1.1 | [25 empty] | 58.9 ± 1.6 | [6 empty] | 4
877 | 886 | 6553db43074796281b0754a2 | [6 empty] | IN_PROGRESS | 1699994435692 | 1699994435692 | testtest licent
878 | 887 | 65568f21f005b0c9e90e7fe2 | [6 empty] | IN_PROGRESS | 1700171553163 | 1700171553163 | Methylcelullose bioplastic
879 | 888 | 6556c8ef40a7f5059e0fa4b2 | [6 empty] | IN_PROGRESS | 1700186351744 | 1700186351744 | Red clay cornstarch leather | Put the cornstarch in a pot with the 20 grams of red clay | 20 | [65 empty] | 30 | [32 empty] | 2 | [18 empty] | 20 | [20 empty] | 60 | [10 empty] | 2 |  | 0.5 | [77 empty] | 60 | [23 empty] | 2 |  |  |  |  | 30 | [89 empty] | 20 | [50 empty] | 2 |  |  | 0.5
880 | 889 | 655705f3b61e35c4770d8764 | [6 empty] | IN_PROGRESS | 1700201971029 | 1700201971029 | Agar ¦ Turmeric ¦ Quinoa Biomaterial | Add 3 grams of glycerol to 40 ml of water in a bowl. Stir the solution until it is well mixed. Then add 2 grams of Agar Agar into the solution. | [5 empty] | 2 | [60 empty] | 3 | [85 empty] | 40 | [7 empty] | 2 | [98 empty] | 3 | [143 empty] | 40
881 | 890 | 65597b42203e1de5570d4b42 | [6 empty] | IN_PROGRESS | 1700363074456 | 1700363074456 | Agar ¦ Gelatin bioplastic AgGe01 | Add the gelatin, agar, and glycerol to a pot and stir until combined. | 20 min |  |  |  |  | 1 | [55 empty] | 20 |  |  |  |  | 1.5 | [85 empty] | 2 | [7 empty] | 1 | [92 empty] | 20 | [5 empty] | 1.5 | [143 empty] | 2
882 | 891 | 65599ac6897467827706ea72 | https://doi.org/10.1016/j.ijbiomac.2020.01.103 | https://doi.org/10.1016/j.ijbiomac.2020.01.103 | 64970583acd990a5ec0ddd3b | 7.22 |  |  | IN_PROGRESS | 1700371142745 | 1700371142742 | Alginate - 0Glycerol-2.0Calcium | 1 % (w/w, by weight) alginate solution was prepared by mixing alginate in water vigorously for 2 hours and a homogenous solution was obtained. 0, 10, 20, 30% Gly (w/w with respect to alginate mass) was added to the alginate solution. 30g of the alginate -Gly solution was poured in an 8.5 cm diameter polystyrene petri dish and dried at 60 oC overnight. Smooth films were obtained by externally crosslinking dry films by dipping into three calcium chloride solutions in 100 % ethanol, 50 % ethanol – 50 % water (by weight) mixture and 100% water consecutively. Films were dipped into 50 ml of fresh calcium chloride solution in a 10 cm diameter beaker, for 15 minutes for each side (30 minutes total), for each concentration | [7 empty] | 1 | [17 empty] | 2 | [40 empty] | 0 | [95 empty] | 1 | [26 empty] | 2 | [69 empty] | 0 | [215 empty] | 1976 ± 521
883 | 892 | 655a172255df1f0a0205bbf2 | [6 empty] | IN_PROGRESS | 1700402978208 | 1700402978208 | Foamy Bioplastic | First Prepare the dye from onions skins - Fill your pot with water and about ten onions-worth of onion skins, and bring it to a boil for one hour, until you achieve your desired color. When the water becomes the color you like, strain the liquid.&nbsp; | 40 -45 minutes | [60 empty] | 33 |  |  |  |  | 4 | [33 empty] | 10 | [31 empty] | 13.6 | [17 empty] | 50 |  | 100 | [100 empty] | 33 | [5 empty] | 4 | [67 empty] | 10 | [40 empty] | 13.6 | [31 empty] | 50 |  |  | 100
884 | 893 | 655b20523d7e5afc9301dc92 | [6 empty] | IN_PROGRESS | 1700470866045 | 1700470866045 | Bioplastic - Japanese Knotweed (leaf) | Preparation of natural dye: This should be made before you start the bioplastic making. | 40 min | [27 empty] | 18 | [24 empty] | 450 | [12 empty] | 5 | [132 empty] | 18 | [39 empty] | 450 | [19 empty] | 5
885 | 894 | 655b4c72902caf9b99006d32 | [6 empty] | IN_PROGRESS | 1700482217842 | 1700482162567 | Tea grounds bioplastic
886 | 895 | 655b9574ba338094210138b2 | [6 empty] | IN_PROGRESS | 1700500852853 | 1700500852853 | egg
887 | 897 | 65645392652000bf570bb012 | [6 empty] | PUBLISHED | 1701254258538 | 1701073810928 | Leafy BioMat | Grind leaves using a mixer/grinder until fine particles are achieved. | 30 | [65 empty] | 14 | [72 empty] | 14 | [10 empty] | 14 |  | 196 | [15 empty] | 14 | [90 empty] | 14 | [83 empty] | 14 | [59 empty] | 196 |  |  | 14
888 | 898 | 6564c12243c53404fc05f6a2 | [6 empty] | IN_PROGRESS | 1701101858935 | 1701101858935 | Tapioca Starch Bioplastic | Take a cooking pot (preferably steel container). Add starch and water and stir thoroughly until no lumps are present and starch is completely dissolved. | 15 minutes | [138 empty] | 30 | [10 empty] | 5 |  | 60 | [233 empty] | 30 | [13 empty] | 5 |  |  | 60
889 | 899 | 6564c1a426bc9958d103d226 | [6 empty] | IN_PROGRESS | 1701101988675 | 1701101988675 | Tapioca Starch Bioplastic | Take a cooking pot (preferably steel container). Add starch and water and stir thoroughly until no lumps are present and starch is completely dissolved. | 15 minutes | [138 empty] | 30 | [10 empty] | 5 |  | 60 | [233 empty] | 30 | [13 empty] | 5 |  |  | 60
890 | 900 | 6566a5ee1ad121c0360d98f4 | [6 empty] | IN_PROGRESS | 1701225966990 | 1701225966990 | Natural dye - Butterfly Pea Flower | Combine 13 grams of dried Butterfly Pea Flowers with up to 3 liters of water in a saucepan. | 20 minutes | [58 empty] | 13 | [92 empty] | 3 | [30 empty] | 13 | [219 empty] | 3
891 | 901 | 65688cd813199b9dab0268a2 | https://doi.org/10.1016/j.fpsl.2019.100421 | https://doi.org/10.1016/j.fpsl.2019.100421 | 64970584acd990a5ec0ddd58 | 8.2 |  |  | IN_PROGRESS | 1701350616159 | 1701350616154 | Low-density polyethylene/Grapefruit seed Extract/ Melanin/Zinc Oide Composite | First, the master batch was prepared by mixing the minor component fillers (Mel, GSE, ZnONP) with LDPE using Ca-stearate as the dispersing agent. To this end, 0.1 wt % Mel, 3 wt% ZnONP, and 3 wt% . To prepare the master batch, the LDPE granules were mixed with 3 wt% GSE in a high-speed mixer for 30 min and then powders of ZnONP, Mel and Ca-stearate were mixed using a high-speed mixer for 1 h. The mixture was then extruded using a twin-screw extruder (YJC-ST-048/34, Yoojin Eng. Co., Ltd., Siheung, Gyeonggi-do, Korea) with a screw diameter of 48 mm, a screw length/ diameter (L/D) ratio of 42, and a screw speed of 600 rpm. LDPE and LDPE/GSE/Mel/ZnONP composite films were prepared using an extrusion blowing method. | [86 empty] | 0.1 | [12 empty] | 3 | [57 empty] | 3 | [105 empty] | 3 | [40 empty] | 0.1 | [109 empty] | 3 | [10 empty] | 13.3 ± 0.2 | [6 empty] | 5.7 ± 0.9 |  |  |  | 56.7 ± 1.8
892 | 902 | 656c5e0796e8782f620f0912 | [6 empty] | IN_PROGRESS | 1701600775626 | 1701600775626 | Sustainability Module
893 | 903 | 65707896fc3090cb020c9972 | [6 empty] | IN_PROGRESS | 1701869718558 | 1701869718558 | Noix
894 | 904 | 65707dfafc3090cb020c9973 | [6 empty] | IN_PROGRESS | 1701871098992 | 1701871098992 | Cuttlefish Bone Biomaterial | Mix the sodium alginate into the water and leave for 24 hours to fully hydrate. | 30 mins | [6 empty] | 4 | [39 empty] | 30 | [104 empty] | 200 | [80 empty] | 30 | [133 empty] | 4 | [35 empty] | 200
895 | 905 | 6573104858b3297b060491a2 | [6 empty] | IN_PROGRESS | 1702039624792 | 1702039624792 | Bioplastique Carraghénane Iota
896 | 906 | 65731aad055d0121240e0cf3 | [6 empty] | IN_PROGRESS | 1702042285076 | 1702042285076 | Cuttlefish Bone Biomaterial | Mix the sodium alginate into the water and leave for 24 hours to fully hydrate. | 30 mins | [6 empty] | 4 | [39 empty] | 30 | [104 empty] | 200 | [80 empty] | 30 | [133 empty] | 4 | [35 empty] | 200
897 | 907 | 65731aca055d0121240e0cf4 | [6 empty] | IN_PROGRESS | 1702042314835 | 1702042314835 | Cuttlefish Bone Biomaterial | Mix the sodium alginate into the water and leave for 24 hours to fully hydrate. | 30 mins | [6 empty] | 4 | [39 empty] | 30 | [104 empty] | 200 | [80 empty] | 30 | [133 empty] | 4 | [35 empty] | 200
898 | 908 | 65731add601d097a870fceb2 | [6 empty] | IN_PROGRESS | 1702042333039 | 1702042333039 | Red clay cornstarch leather | Put the cornstarch in a pot with the 20 grams of red clay | 20 | [65 empty] | 30 | [32 empty] | 2 | [18 empty] | 20 | [20 empty] | 60 | [10 empty] | 2 |  | 0.5 | [77 empty] | 60 | [23 empty] | 2 |  |  |  |  | 30 | [89 empty] | 20 | [50 empty] | 2 |  |  | 0.5
899 | 909 | 65731beefc90c493570100d2 | [6 empty] | IN_PROGRESS | 1702042606448 | 1702042606448 | Natural dye - Noni Fruit | Combine 1 Litre of water with 13 grams of Noni Fruit powder in a saucepan | 15 minutes | [95 empty] | 13 | [55 empty] | 1 | [167 empty] | 13 | [82 empty] | 1
900 | 910 | 657514672c3bb51e98039f44 | [6 empty] | IN_PROGRESS | 1702171751938 | 1702171751938 | Apple-pectin leather | Put the 220ml of (preferably distilled) water in the cooking pot together with 20 to 30g of Glycerol. The more Glycerol you put into the mixture the more flexible the material will be. | 30 mins | [8 empty] | 15 | [56 empty] | 30 | [85 empty] | 220 | [14 empty] | 15 | [91 empty] | 30 | [143 empty] | 220
901 | 911 | 65751481b0df2be5580612c2 | [6 empty] | IN_PROGRESS | 1702171777116 | 1702171777116 | Apple-pectin leather | Put the 220ml of (preferably distilled) water in the cooking pot together with 20 to 30g of Glycerol. The more Glycerol you put into the mixture the more flexible the material will be. | 30 mins | [8 empty] | 15 | [56 empty] | 30 | [85 empty] | 220 | [14 empty] | 15 | [91 empty] | 30 | [143 empty] | 220
902 | 912 | 6575d269f9ba2a8da40bab07 | [6 empty] | IN_PROGRESS | 1702220393710 | 1702220393710 | Self-Reinforced Sea-Shell Composite | Collect desired shell, photo examples use mussel, oyster and whelk shells. Wash the shells and leave to dry. | 20 min + curing and drying time | [6 empty] | 1 | [25 empty] | 1 | [6 empty] | 1 | [50 empty] | 70 | [60 empty] | 35 | [9 empty] | 1 | [51 empty] | 1 | [10 empty] | 1 | [90 empty] | 70 | [86 empty] | 35
903 | 913 | 6575d47df9ba2a8da40bab08 | [6 empty] | IN_PROGRESS | 1702220925893 | 1702220925893 | Self-Reinforced Sea-Shell Composite | Collect desired shell, photo examples use mussel, oyster and whelk shells. Wash the shells and leave to dry. | 20 min + curing and drying time | [6 empty] | 1 | [25 empty] | 1 | [6 empty] | 1 | [50 empty] | 70 | [60 empty] | 35 | [9 empty] | 1 | [51 empty] | 1 | [10 empty] | 1 | [90 empty] | 70 | [86 empty] | 35
904 | 914 | 6575d4b4326d9fc4d2078fec | [6 empty] | IN_PROGRESS | 1702220980134 | 1702220980134 | Eggshell-Starch Biomaterial | To make the eggshell powder, gather as many eggshells as you need. Wash them with water and then boil them for about 15 minutes to kill all the bacteria. You may see a white foam on the surface, you can remove this with a spoon. Strain the water and put the eggshells in a tray. You can let them dry at room temperature or if you want to speed up the process put them in the oven at 120 degrees for 15-20 min. Take them out of the oven and when they are completely dry grind them to a fine powder in a grinder. *If you want it to be more uniform you can sieve the powder at the end. | 35 min. | [54 empty] | 38 | [10 empty] | 5 | [72 empty] | 11 | [12 empty] | 100 | [93 empty] | 38 | [12 empty] | 5 | [83 empty] | 11 | [59 empty] | 100
905 | 915 | 6575d5289affdfe5410278d4 | [6 empty] | IN_PROGRESS | 1702221096384 | 1702221096384 | Wood ashes biocomposite | Retrieve dry wood ashes from a source of combustion and pass them through a sieve leaving only the powder.&nbsp; | 30min |  |  |  |  | 7.5 | [5 empty] | 60 | [13 empty] | 3 | [114 empty] | 15 | [11 empty] | 250 | [7 empty] | 7.5 | [9 empty] | 60 | [22 empty] | 3 | [183 empty] | 15 | [25 empty] | 250
906 | 916 | 6575d5958a3b5f01120bda15 | [6 empty] | IN_PROGRESS | 1702221205121 | 1702221205121 | Sodium alginate ¦ Natural dye bioplastic | Add the ingredients together in a saucepan and mix until all is dissolved in the water (it is okay if some of the sodium alginate has not completely dissolved). | 10 | [6 empty] | 8 | [85 empty] | 450 | [30 empty] | 2.5 | [27 empty] | 50 | [164 empty] | 450 | [40 empty] | 2.5 | [8 empty] | 8 | [35 empty] | 50
907 | 917 | 6575d6922b1822891f0040d6 | [6 empty] | IN_PROGRESS | 1702221458106 | 1702221458106 | Tapioca Starch Bioplastic | Put all the ingredients into a pan and mix on a medium heat. | 45 | [65 empty] | 10 | [72 empty] | 28 | [10 empty] | 10 |  | 52 | [106 empty] | 10 | [126 empty] | 28 | [13 empty] | 10 |  |  | 52
908 | 918 | 6575d7c59affdfe5410278d5 | [6 empty] | IN_PROGRESS | 1702221765075 | 1702221765075 | Grass Paper | Boil grass (freshly cut or not) in water for 1-2 hours. Stir occasionally. | Approx. 3hrs | [70 empty] | 1 | [80 empty] | 10 | [112 empty] | 1 | [137 empty] | 10
909 | 919 | 6575d8442b1822891f0040d8 | [6 empty] | IN_PROGRESS | 1702221892394 | 1702221892394 | Wood chips ¦ mycelium WS02 | In order to avoid contamination your clothes have to be freshly laundered or you should be wearing a clean lab coat. During the inoculation of the substrate you should be wearing a face mask and gloves and you should sanitise the work surface and your tools with isopropyl alcohol. | 1 hour | [57 empty] | 15 | [31 empty] | 50 | [61 empty] | 1 |  | 200 | [156 empty] | 50 | [91 empty] | 1 |  | 15 |  |  | 200
910 | 920 | 6575e150326d9fc4d2078fed | [6 empty] | IN_PROGRESS | 1702224208440 | 1702224208440 | Walnut shell ¦ mycelium WS01 | 1. Sanitize working area with alcohol_x000D_ 2. Wash the walnut shell._x000D_ 3. Triturate the walnut shell._x000D_ 4. Sieve the walnut shell in 3mm and 5mm._x000D_ 5. The walnut shell at 100&deg;C for 60 minutes._x000D_ 6. Deposit 300g of the substrate in canning jars and then close them. Allow the exchange of air. | 15 - 20 days | [57 empty] | 40 | [31 empty] | 35 | [60 empty] | 350 | [160 empty] | 35 | [89 empty] | 350 |  |  | 40
911 | 921 | 6575f9841347b6ad370ef894 | [6 empty] | IN_PROGRESS | 1702230404033 | 1702230404033 | Sodium Bicarbonate ¦ Cornstarch SB01 | Measure out the ingredients. Place the 1/2 Cup Cornstarch and 1 Cup Sodium Bicarbonate in the saucepan and mix together. Then add 3/4 Cups of cold tap water. Stir slowly until all the dry ingredients are wet. | 2 hours | [131 empty] | 1 | [6 empty] | 1/2 | [12 empty] | 3/4 | [77 empty] | 1/2 | [137 empty] | 1 | [34 empty] | 3/4
912 | 922 | 657846e85f70f4011c0557d4 | [6 empty] | IN_PROGRESS | 1702381288557 | 1702381288557 | Artichoke leaves Bio-plastic | Freeze dry the artichoke leaves and then blend them, turning the leaves into a fine powder.&nbsp; | 20 minutes | [6 empty] | 3 |  |  | 4 | [55 empty] | 5 | [85 empty] | 100 | [9 empty] | 3 | [6 empty] | 4 | [89 empty] | 5 | [143 empty] | 100
913 | 923 | 657857243be85c2b58028d55 | [6 empty] | IN_PROGRESS | 1702385444870 | 1702385444870 | Spirulina bio-yarn | Mix all ingredients in a pan. | 15 | [17 empty] | 1 | [47 empty] | 20 | [70 empty] | 2 | [14 empty] | 250 | [25 empty] | 1 | [80 empty] | 20 | [114 empty] | 2 | [28 empty] | 250
914 | 924 | 657ae10926316e5faa01c672 | [6 empty] | IN_PROGRESS | 1702551817110 | 1702551817110 | Eggshell biocomposite | PREPARE EGGSHELL: 1. Boil eggshell to kill bacteria. 2. Dry eggshell (it can be naturally dried or using the oven) 3. Grind eggshell 4. Sieve eggshell to get a fine powder | 4 min | [54 empty] | 24 | [5 empty] | 5 | [90 empty] | 12 | [93 empty] | 24 | [6 empty] | 5 | [149 empty] | 12
915 | 925 | 657af986066ef5ba440f4594 | [6 empty] | IN_PROGRESS | 1702558086478 | 1702558086478 | Sodium Bicarbonate ¦ Cornstarch SB01 | Measure out the ingredients. Place the 1/2 Cup Cornstarch and 1 Cup Sodium Bicarbonate in the saucepan and mix together. Then add 3/4 Cups of cold tap water. Stir slowly until all the dry ingredients are wet. | 2 hours | [131 empty] | 1 | [6 empty] | 1/2 | [12 empty] | 3/4 | [77 empty] | 1/2 | [137 empty] | 1 | [34 empty] | 3/4
916 | 926 | 657b039bf97c3e7b260dd946 | [6 empty] | IN_PROGRESS | 1702560667998 | 1702560667998 | Sodium Bicarbonate ¦ Cornstarch SB01 | Measure out the ingredients. Place the 1/2 Cup Cornstarch and 1 Cup Sodium Bicarbonate in the saucepan and mix together. Then add 3/4 Cups of cold tap water. Stir slowly until all the dry ingredients are wet. | 2 hours | [131 empty] | 1 | [6 empty] | 1/2 | [12 empty] | 3/4 | [77 empty] | 1/2 | [137 empty] | 1 | [34 empty] | 3/4
917 | 927 | 657b1867a7080d3ce20a1ea2 | [6 empty] | IN_PROGRESS | 1702566029339 | 1702565991557 | Ash Mix | Retrieve dry wood ashes from a source of combustion and pass them through a sieve leaving only the powder.&nbsp; | [5 empty] | 7.5 | [5 empty] | 60 | [13 empty] | 3 | [114 empty] | 15 | [11 empty] | 250 | [7 empty] | 7.5 | [9 empty] | 60 | [22 empty] | 3 | [183 empty] | 15 | [25 empty] | 250
918 | 928 | 657b1aac16d71b0b3807d227 | [6 empty] | IN_PROGRESS | 1702566572206 | 1702566572206 | Tapioca Starch and Sodium Bicarbonate | Take 1/2 cup of tapioca starch and 1 cup of sodium bicarbonate and mix together in a saucepan. Add 3/4 of water and mix together until everything is one viscous mass. | 45-60 minutes | [131 empty] | 1 | [6 empty] | 1/2 | [12 empty] | 3/4 | [215 empty] | 1 | [17 empty] | 1/2 | [16 empty] | 3/4
919 | 929 | 657e9550f65bdd041d053452 | [6 empty] | IN_PROGRESS | 1702794576842 | 1702794576842 | Textured Banana Skin
920 | 930 | 65817ce180108895930f0732 | [6 empty] | IN_PROGRESS | 1702985321557 | 1702984929235 | Alginaat en oesters en olijfpitten
921 | 931 | 6581b49cc016e32b620e7302 | [6 empty] | PUBLISHED | 1705363813685 | 1702999196993 | 3D print Oyster Shell, Olive pit and Alginate recipe for WASP clay printer | Weigh all ingredients in the indicated proportions for the quantity you want to make | 30 | 21 | [5 empty] | 5 | [91 empty] | 30 |  |  | 15 | [49 empty] | 50 | [172 empty] | 30 | [5 empty] | 15 | [35 empty] | 5 | [35 empty] | 50
922 | 932 | 6582e6113c7987458a06ed42 | [6 empty] | IN_PROGRESS | 1703077393807 | 1703077393807 | Marigold Flowers Bioplastic | First prepare the dye from marigold flowers - Fill your pot with water and about 10 -15 marigold flowers and bring it to a boil for one hour, until you achieve your desired color. When the water becomes the color you like, strain the liquid. | 40 - 55 minutes | [58 empty] | 20 |  | 40 |  |  |  |  | 20 | [85 empty] | 150 | [100 empty] | 40 | [5 empty] | 20 | [42 empty] | 20 | [100 empty] | 150
923 | 933 | 6582fac0ed113f2f1901f792 | [6 empty] | IN_PROGRESS | 1703082688856 | 1703082688856 | Birch polypore mushroom rubber
924 | 934 | 6584740db5b6803b850b5cc3 | [6 empty] | IN_PROGRESS | 1703179277675 | 1703179277675 | Sawdust ¦ pine resin Saw03 | Weigh the sawdust and pine resin using the proportiones of your choice. | [112 empty] | 12 | [13 empty] | 7 | [214 empty] | 12 | [18 empty] | 7
925 | 935 | 658a4ad970373b98bb0d2024 | [6 empty] | IN_PROGRESS | 1703561945254 | 1703561945254 | Red clay cornstarch leather | Put the cornstarch in a pot with the 20 grams of red clay | 20 | [65 empty] | 30 | [32 empty] | 2 | [18 empty] | 20 | [20 empty] | 60 | [10 empty] | 2 |  | 0.5 | [77 empty] | 60 | [23 empty] | 2 |  |  |  |  | 30 | [89 empty] | 20 | [50 empty] | 2 |  |  | 0.5
926 | 936 | 658c0fe6a0dd621e68043135 | [6 empty] | IN_PROGRESS | 1703677926903 | 1703677926903 | 生物皮革
927 | 937 | 658e9b51ad3dddf51c042572 | https://pubs.acs.org/doi/10.1021/acsabm.0c01353 | https://pubs.acs.org/doi/10.1021/acsabm.0c01353 | 64970583acd990a5ec0ddd10 | 2.4 |  |  | IN_PROGRESS | 1703844689401 | 1703844689397 | Gelatin/ Carrageenan/Shikonin/propolis | 4 g of polymers (2 g for each gelatin and carrageenan) was added gradually to 200 mL of DI water, added 1.2 g of glycerol, and heated for 25 min at 85 °C with constant agitation 10 wt %_x000D_ of shikonin and 5 wt % of propolis (based on biopolymer) were addedalone or together with gentle stirring for 30 min at 40 °C. The filmmaking solution was cast on a flat glass plate (Teflon film-coated) and dried at normal ambient temperature for 72 h | [28 empty] | 2 | [32 empty] | 2 | [53 empty] | 5 | [13 empty] | 10 | [68 empty] | 2 | [54 empty] | 2 | [91 empty] | 5 | [72 empty] | 1893.6 ± 25.6 | [6 empty] | 55.7 ± 1.1 | [5 empty] | 76.6 ± 0.5 | 5b 2.7 ± 0.6 |  |  |  | 63.8 ± 2.0 | [37 empty] | 41.7 ± 3.0 | 3120 ± 100 | 3.6 ± 0.1 | 47.8 ± 3.8 | [25 empty] | 63.3 ± 1.0
928 | 938 | 6590b578216d6f3254047842 | [6 empty] | IN_PROGRESS | 1703982456489 | 1703982456489 | Sodium alginate ¦ Natural dye bioplastic | Add the ingredients together in a saucepan and mix until all is dissolved in the water (it is okay if some of the sodium alginate has not completely dissolved). | 10 | [6 empty] | 8 | [85 empty] | 450 | [30 empty] | 2.5 | [27 empty] | 50 | [164 empty] | 450 | [40 empty] | 2.5 | [8 empty] | 8 | [35 empty] | 50
929 | 939 | 6591810797617349700f5422 | [6 empty] | IN_PROGRESS | 1704034567136 | 1704034567136 | TEA
930 | 940 | 6594417acbf57544e4052632 | [6 empty] | IN_PROGRESS | 1704214906783 | 1704214906783 | Agar bioplastic Ag03 | Mix all of the ingredients together until they are fully dissolved | 30 mins | [65 empty] | 2.5 | [85 empty] | 420 | [106 empty] | 2.5 | [143 empty] | 420
931 | 941 | 65961e6a38bb778a3e0e62e2 | [6 empty] | IN_PROGRESS | 1704337002181 | 1704337002181 | shell
932 | 942 | 6596dfcea6f07f385f09fe92 | [6 empty] | IN_PROGRESS | 1704386510886 | 1704386510886 | Agar ¦ Spirulina bioplastic AgSp01 | Mix agar and spirulina together cold water. | 30 minutes |  |  |  |  | 25 | [12 empty] | 1 | [47 empty] | 30 | [70 empty] | 2.5 | [14 empty] | 500 | [7 empty] | 25 | [17 empty] | 1 | [80 empty] | 30 | [114 empty] | 2.5 | [28 empty] | 500
933 | 943 | 659ac99460e4ec93240efaf5 | [6 empty] | IN_PROGRESS | 1704642964700 | 1704642964696 | Peanut Shell ¦ Guar Gum Composite | Peanut shells are sorted and ground (A finer grind results in a more homogeneous material. For this purpose, a food processor has been used to achieve a medium-fine grind. A coffee grinder can be used for a finer grind, but this may result in variations in guar gum and water quantity at this stage). | 30 | [71 empty] | 2 | [35 empty] | 7.4 | [43 empty] | 23 | [114 empty] | 2 | [69 empty] | 7.4 | [65 empty] | 23
934 | 944 | 659d10d39673c12db705fa95 | [6 empty] | IN_PROGRESS | 1704792275302 | 1704792275302 | Junai 3D print Oyster Shell, Olive pit and Alginate recipe | In a mixing bowl, combine the alginate and water. Stir vigorously until the mixture is well blended and clump-free. The consistency should resemble a gel-like substance. Alternatively you can add all materials at once, but we found best results when first creating a water-alginate gel. | 30 | 25 | [5 empty] | 5 | [91 empty] | 6 |  |  | 47 | [49 empty] | 43 | [172 empty] | 6 | [5 empty] | 47 | [35 empty] | 5 | [35 empty] | 43
935 | 945 | 659d121a2327f6b3c7026a62 | [6 empty] | IN_PROGRESS | 1704792602649 | 1704792602649 | Eggshell paste for 3d printing | PREPARE THE EGGSHELL POWDER&gt;&gt;_x000D_ 1/ Wash the eggshells and boil them for 5 minutes._x000D_ 2/ In order to remove all remaining waste, put them in a colander and wash._x000D_ 3/ Dry the eggshells - put in an oven tray and heat for 15 minutes at low temperature (100&ordm;C)._x000D_ 4/ Grind the eggshells into a powder._x000D_ 5/ Sieve the ground eggshells to obtain a fine powder. | Around 40 minutes | [54 empty] | 120 | [96 empty] | 100 |  |  | 4 | [90 empty] | 120 | [156 empty] | 100 | [5 empty] | 4
936 | 946 | 659d121ea7bc9a3a0c0df6f2 | [6 empty] | IN_PROGRESS | 1704792606134 | 1704792606134 | Oyster Shell ¦ Alginate Composite 3D print | _x000D_ Wash and clean oyster shells from any remains&nbsp;_x000D_ Boil the shells for 30 minutes&nbsp;_x000D_ In the oven, bake the shells for 45 minutes at 180&deg;C to make them more fragile&nbsp;_x000D_ Using a cloth on top, smash the shells into smaller pieces with a hammer_x000D_ Place the pieces in the oven for another 45 minutes at 200&deg;C. It will make them more brittle and easier to grind_x000D_ In a blender, grind the shells into the finest powder possible_x000D_ Sieve the ground shells to obtain a particle size of 40 micron_x000D_ | 2h | [6 empty] | 0.7 | [65 empty] | 4 | [28 empty] | 68 | [49 empty] | 27.3 | [122 empty] | 4 | [55 empty] | 68 | [35 empty] | 0.7 | [35 empty] | 27.3
937 | 947 | 659d1232a7bc9a3a0c0df6f3 | [6 empty] | IN_PROGRESS | 1704792626357 | 1704792626357 | Oyster shell Composite | Mix the alginate powder with hot water above 90°C and stir well, let it stand for 24 hours and keep moisture to reduce lumping, so that it forms a uniform gel-like substance. | 24 hours | [6 empty] | 15 | [17 empty] | 20 | [76 empty] | 60 | [49 empty] | 66 | [9 empty] | 15 | [29 empty] | 20 | [138 empty] | 60 | [71 empty] | 66
938 | 948 | 65a0190e9d1d30d7e30d5402 | [6 empty] | IN_PROGRESS | 1704990990927 | 1704990990927 | Eggshell Composite Eg01 | Boil the eggshells por 5 minutes in order to clean them, then put them in the oven for 15 minutes low temp to dry them. Grind the eggshells in fine particles. | 15min | [6 empty] | 4 | [47 empty] | 15 | [94 empty] | 5-10 |  | 200 | [93 empty] | 15 | [120 empty] | 4 | [32 empty] | 5-10 |  |  | 200
939 | 949 | 65a04da132515f9c9e00ee12 | [6 empty] | IN_PROGRESS | 1705004449666 | 1705004449666 | Sodium Bicarbonate ¦ Cornstarch SB01 | Measure out the ingredients. Place the 1/2 Cup Cornstarch and 1 Cup Sodium Bicarbonate in the saucepan and mix together. Then add 3/4 Cups of cold tap water. Stir slowly until all the dry ingredients are wet. | 2 hours | [131 empty] | 1 | [6 empty] | 1/2 | [12 empty] | 3/4 | [77 empty] | 1/2 | [137 empty] | 1 | [34 empty] | 3/4
940 | 950 | 65a3b598b33970cb86038015 | [6 empty] | IN_PROGRESS | 1705227672583 | 1705227672583 | Eggshell Composite Eg01 | Boil the eggshells por 5 minutes in order to clean them, then put them in the oven for 15 minutes low temp to dry them. Grind the eggshells in fine particles. | 15min | [6 empty] | 4 | [47 empty] | 15 | [94 empty] | 5-10 |  | 200 | [93 empty] | 15 | [120 empty] | 4 | [32 empty] | 5-10 |  |  | 200
941 | 951 | 65a3c8a4ee1653bfc50dbad4 | https://doi.org/10.1007/s13197-019-04167-w | https://doi.org/10.1007/s13197-019-04167-w | 64970583acd990a5ec0ddd2b |  |  |  | IN_PROGRESS | 1705232548262 | 1705232548260 |  |  | 48h
942 | 952 | 65a3c9149d95dcf841071654 | https://doi.org/10.1016/j.fpsl.2019.100421 | https://doi.org/10.1016/j.fpsl.2019.100421 | 64970584acd990a5ec0ddd58 | 8.4 |  |  | IN_PROGRESS | 1705232660466 | 1705232660464 | Low-density polyethylene/Grapefruit seed Extract/ Melanin/Zinc Oide Composite (Machine direction) | First, the master batch was prepared by mixing the minor component fillers (Mel, GSE, ZnONP) with LDPE using Ca-stearate as the dispersing agent. To this end, 0.1 wt % Mel, 3 wt% ZnONP, and 3 wt% . To prepare the master batch, the LDPE granules were mixed with 3 wt% GSE in a high-speed mixer for 30 min and then powders of ZnONP, Mel and Ca-stearate were mixed using a high-speed mixer for 1 h. The mixture was then extruded using a twin-screw extruder (YJC-ST-048/34, Yoojin Eng. Co., Ltd., Siheung, Gyeonggi-do, Korea) with a screw diameter of 48 mm, a screw length/ diameter (L/D) ratio of 42, and a screw speed of 600 rpm. LDPE and LDPE/GSE/Mel/ZnONP composite films were prepared using an extrusion blowing method. | [86 empty] | 0.1 | [12 empty] | 3 | [57 empty] | 3 | [105 empty] | 3 | [40 empty] | 0.1 | [109 empty] | 3 | [59 empty] | 17.0 ± 2.2 | 104.4 ± 3.6 | 528.0 ± 21.8 | 69.6 ± 0.3 | [25 empty] | 79.4 ± 2.6
943 | 953 | 65a449e795e110c5d504f6d4 | [6 empty] | IN_PROGRESS | 1705265639334 | 1705265639329 | Peanut Shell ¦ Guar Gum Composite | Peanut shells are sorted and ground (A finer grind results in a more homogeneous material. For this purpose, a food processor has been used to achieve a medium-fine grind. A coffee grinder can be used for a finer grind, but this may result in variations in guar gum and water quantity at this stage). | 30 | [71 empty] | 2 | [35 empty] | 7.4 | [43 empty] | 23 | [114 empty] | 2 | [69 empty] | 7.4 | [65 empty] | 23
944 | 954 | 65a449e895e110c5d504f6d5 | [6 empty] | IN_PROGRESS | 1705265640488 | 1705265640485 | Peanut Shell ¦ Guar Gum Composite | Peanut shells are sorted and ground (A finer grind results in a more homogeneous material. For this purpose, a food processor has been used to achieve a medium-fine grind. A coffee grinder can be used for a finer grind, but this may result in variations in guar gum and water quantity at this stage). | 30 | [71 empty] | 2 | [35 empty] | 7.4 | [43 empty] | 23 | [114 empty] | 2 | [69 empty] | 7.4 | [65 empty] | 23
945 | 955 | 65a50196e3d58cbdeb061c72 | [6 empty] | IN_PROGRESS | 1705312662342 | 1705312662342 | kambucha
946 | 956 | 65aa34a1faae6ef98a0c9b74 | [6 empty] | IN_PROGRESS | 1705653409902 | 1705653409902 | Gelatin Bioplastic
947 | 957 | 65af62404ab9daf64d0530e2 | [6 empty] | IN_PROGRESS | 1705992768936 | 1705992768936 | Self-Reinforced Sea-Shell Composite | Collect desired shell, photo examples use mussel, oyster and whelk shells. Wash the shells and leave to dry. | 20 min + curing and drying time | [6 empty] | 1 | [25 empty] | 1 | [6 empty] | 1 | [50 empty] | 70 | [60 empty] | 35 | [9 empty] | 1 | [51 empty] | 1 | [10 empty] | 1 | [90 empty] | 70 | [86 empty] | 35
948 | 958 | 65b0cecf458c792397092b25 | [6 empty] | PUBLISHED | 1707266432602 | 1706086095599 | Red Cabbage ¦ Bioplastic | Place all the ingredients into a saucepan and place on medium heat | 30 |  |  |  |  | 5 | [18 empty] | 10 | [9 empty] | 10 | [31 empty] | 30 | [83 empty] | 10 |  | 120 | [7 empty] | 5 | [27 empty] | 10 | [30 empty] | 10 | [39 empty] | 30 | [143 empty] | 120 |  |  | 10
949 | 959 | 65b380ba6d22e2cd1805eb12 | [6 empty] | IN_PROGRESS | 1706262714589 | 1706262714589 | testL
950 | 960 | 65b73ec2b222754ba4043c84 | [6 empty] | IN_PROGRESS | 1706507970934 | 1706507970934 | Agar ¦ Spirulina bioplastic AgSp01 | Mix agar and spirulina together cold water. | 30 minutes |  |  |  |  | 25 | [12 empty] | 1 | [47 empty] | 30 | [70 empty] | 2.5 | [14 empty] | 500 | [7 empty] | 25 | [17 empty] | 1 | [80 empty] | 30 | [114 empty] | 2.5 | [28 empty] | 500
951 | 961 | 65b909e09d73b3e4c308fb12 | https://doi.org/10.1007/s13197-019-04167-w | https://doi.org/10.1007/s13197-019-04167-w | 64970583acd990a5ec0ddd2b | 6.2 |  |  | IN_PROGRESS | 1706625504717 | 1706625504712 | Elephant foot yam starch - Agar-Agar 0.5% | 4 g EFYS and hydrocolloids (AA and XG) at 0.5 g, 1 g, 1.5 g and 2 g concentration levels in 100 mL of distilled water. Suspensions were gently heated with continuous stirring. Furthermore, 40% (w/w) glycerol was added to the film suspension as a plasticizer and heated at 95 C (30 min) for complete gelatinization of starch. The gelatinized film suspensions were cooled to room temperature with gentle stirring to remove the air bubbles. The 30 mL film suspension was poured in petri-plates (9 cm dia.) and dried at 45 C for 12 h. | [5 empty] | 0.5 | [133 empty] | 4 | [20 empty] | 0.5 | [86 empty] | 4 | [177 empty] | 5.27 ± 0.45 | 25.40 ± 0.28 | [17 empty] | 97.30 ± 0.28 | [29 empty] | 17.30 ± 1.38 | 60.81 ± 11.15 | 19.75 ± 1.85 | 0.186 ± 0.00 | 36.63 ± 0.31 |  |  | 1.84 ± 0.01 | [61 empty] | 1783.64 | [5 empty] | 0.034 | 4.49 x 10-14
952 | 962 | 65bbd4d10bce5c25280bf0d2 | [6 empty] | IN_PROGRESS | 1706808551559 | 1706808529540 | Butternut-squash bioplastic | Scoop out the inside of a squash which is the part called the 'pulp' or the 'seed pulp'; the squash flesh can be cooked and consumed, so we'll use the part which you wouldn't normally eat! Any species of squash will do, I used butternut squash (Cucurbita&nbsp;L.) and it weighed 250 grams. (You could also explore making a material with the squash skin!) | [66 empty] | 30 | [71 empty] | 250 | [13 empty] | 15 | [31 empty] | 250 | [74 empty] | 30 | [143 empty] | 15
953 | 963 | 65bc44c74af095e78609fd16 | [6 empty] | IN_PROGRESS | 1706837191179 | 1706837191179 | Agar Agar & Gelatin
954 | 964 | 65bc450bebb153b1790baac2 | [6 empty] | IN_PROGRESS | 1706837298277 | 1706837259895 | Clementine sheet | Add the ground clementine peel (150 grams) into the pot | [36 empty] | 150 | [24 empty] | 30 |  |  |  |  | 30 | [85 empty] | 500 | [67 empty] | 150 | [32 empty] | 30 | [5 empty] | 30 | [143 empty] | 500
955 | 965 | 65bc4bce4905a8536d0f9372 | [6 empty] | IN_PROGRESS | 1706838990968 | 1706838990968 | Nettle stem Yarn | Using gloves collect 6 long stemmed nettles | 210 | [94 empty] | 6 | [223 empty] | 6
956 | 966 | 65bc4fdd55adfb79e80528a2 | [6 empty] | IN_PROGRESS | 1706840029947 | 1706840029947 | Self-Reinforced Sea-Shell Composite | Collect desired shell, photo examples use mussel, oyster and whelk shells. Wash the shells and leave to dry. | 20 min + curing and drying time | [6 empty] | 1 | [25 empty] | 1 | [6 empty] | 1 | [50 empty] | 70 | [60 empty] | 35 | [9 empty] | 1 | [51 empty] | 1 | [10 empty] | 1 | [90 empty] | 70 | [86 empty] | 35
957 | 967 | 65bde7eec1904b44510a45d5 | [6 empty] | IN_PROGRESS | 1706944494677 | 1706944494677 | Prawn Shell Agar
958 | 968 | 65c10837efcb63eefb0c3f02 | [6 empty] | IN_PROGRESS | 1707149367202 | 1707149367202 | Red clay cornstarch leather | Put the cornstarch in a pot with the 20 grams of red clay | 20 | [65 empty] | 30 | [32 empty] | 2 | [18 empty] | 20 | [20 empty] | 60 | [10 empty] | 2 |  | 0.5 | [77 empty] | 60 | [23 empty] | 2 |  |  |  |  | 30 | [89 empty] | 20 | [50 empty] | 2 |  |  | 0.5
959 | 969 | 65c1084cefcb63eefb0c3f03 | [6 empty] | IN_PROGRESS | 1707149388207 | 1707149388207 | Gelatin ¦ ochre 'leather' Ge02 | Mix the water, gelatin, and ochre in a pot. | 20 min | [60 empty] | 48 |  |  |  |  | 12 | [53 empty] | 20 | [31 empty] | 240 | [100 empty] | 48 | [5 empty] | 12 | [91 empty] | 20 | [51 empty] | 240
960 | 970 | 65c1089d3ad3d0d1070cfe62 | [6 empty] | IN_PROGRESS | 1707149469685 | 1707149469685 | Carrageenan iota 'Leather' Ca01 | Preparation: This can be done up to 24 hours before you would like to cook the recipe._x000D_ Mix the 18g &lsquo;carrageenan iota&rsquo; powder and 450ml of water in the glass jar, then stir it to break up the powder clumps. You can also shake the jar with the lid on (Important Note: without the prep stage the mixture will clump and be very hard to stir). | 30 | [27 empty] | 18 | [37 empty] | 5 | [85 empty] | 450 | [46 empty] | 18 | [59 empty] | 5 | [143 empty] | 450
961 | 971 | 65c151c58c33aaebf60f8902 | [6 empty] | IN_PROGRESS | 1707168197610 | 1707168197610 | Sawdust ¦ pine resin Saw03 | Weigh the sawdust and pine resin using the proportiones of your choice. | [112 empty] | 12 | [13 empty] | 7 | [214 empty] | 12 | [18 empty] | 7
962 | 972 | 65c2f8f9d52a443878007f22 | https://doi.org/10.1007/s13197-019-04167-w | https://doi.org/10.1007/s13197-019-04167-w | 64970583acd990a5ec0ddd2b | 6.1 |  |  | IN_PROGRESS | 1707276537390 | 1707276537386 | Elephant foot yam starch | 4 g EFYS and hydrocolloids (AA and XG) at 0.5 g, 1 g, 1.5 g and 2 g concentration levels in 100 mL of distilled water. Suspensions were gently heated with continuous stirring. Furthermore, 40% (w/w) glycerol was added to the film suspension as a plasticizer and heated at 95 C (30 min) for complete gelatinization of starch. The gelatinized film suspensions were cooled to room temperature with gentle stirring to remove the air bubbles. The 30 mL film suspension was poured in petri-plates (9 cm dia.) and dried at 45 C for 12 h. | 48h | [138 empty] | 4 | [107 empty] | 4 | [178 empty] | 20.27 ± 0.57 | [17 empty] | 115.2 ± 0.36 | [29 empty] | 15.81 ± 0.90 | 54.08 ± 4.16 | 23.96 ± 3.87 | 0.163 ± 0.00 | 36.02 ± 0.07 |  |  | 1.73 ± 0.01 | [61 empty] | 2386.67 | [5 empty] | 0.053 | 1.0362 x 10-14
963 | 973 | 65c2f9074bb02f41480cc064 | https://pubs.acs.org/doi/10.1021/acsabm.0c01353 | https://pubs.acs.org/doi/10.1021/acsabm.0c01353 | 64970583acd990a5ec0ddd10 | 2.3 |  |  | IN_PROGRESS | 1707276551340 | 1707276551337 | Gelatin/ Carrageenan/ propolis | 4 g of polymers (2 g for each gelatin and carrageenan) was added gradually to 200 mL of DI water, added 1.2 g of glycerol, and heated for 25 min at 85 °C with constant agitation 10 wt %_x000D_ of shikonin and 5 wt % of propolis (based on biopolymer) were addedalone or together with gentle stirring for 30 min at 40 °C. The filmmaking solution was cast on a flat glass plate (Teflon film-coated) and dried at normal ambient temperature for 72 h | [28 empty] | 2 | [32 empty] | 2 | [53 empty] | 5 | [82 empty] | 2 | [54 empty] | 2 | [91 empty] | 5 | [72 empty] | 1803.4 ± 19.9 | [6 empty] | 56.1 ± 0.8 | [5 empty] | 75.1 ± 0.3 | 5.7 ± 0.5 |  |  |  | 63.1 ± 1.8 | [37 empty] | 44.7 ± 3.0 | 3200 ± 100 | 3.5 ± 0.4 | 45.3 ± 4.8 | [25 empty] | 65.5 ± 1.9
964 | 974 | 65c2f96f1624af537d0012c3 | https://doi.org/10.1016/j.ijbiomac.2020.01.103 | https://doi.org/10.1016/j.ijbiomac.2020.01.103 | 64970583acd990a5ec0ddd3b | 7.19 |  |  | IN_PROGRESS | 1707276655393 | 1707276655388 | Alginate - 0Glycerol-1.5Calcium | 1 % (w/w, by weight) alginate solution was prepared by mixing alginate in water vigorously for 2 hours and a homogenous solution was obtained. 0, 10, 20, 30% Gly (w/w with respect to alginate mass) was added to the alginate solution. 30g of the alginate -Gly solution was poured in an 8.5 cm diameter polystyrene petri dish and dried at 60 oC overnight. Smooth films were obtained by externally crosslinking dry films by dipping into three calcium chloride solutions in 100 % ethanol, 50 % ethanol – 50 % water (by weight) mixture and 100% water consecutively. Films were dipped into 50 ml of fresh calcium chloride solution in a 10 cm diameter beaker, for 15 minutes for each side (30 minutes total), for each concentration | [7 empty] | 1 | [17 empty] | 1.5 | [40 empty] | 0 | [95 empty] | 1 | [26 empty] | 1.5 | [69 empty] | 0 | [215 empty] | 1936 ± 276
965 | 975 | 65c2fa732a8b1280fd02a7f2 | [6 empty] | IN_PROGRESS | 1707276915659 | 1707276915659 | Testing 1
966 | 976 | 65c303784127b6e8570d5512 | [6 empty] | IN_PROGRESS | 1707279224598 | 1707279224598 | Turmeric-Gelatine based bioplastic | Pour the water into the pot and add the gelatine. Mix it well before you heat it. Then stir on a medium-low heat. | 5 mintues | [45 empty] | 100 | [14 empty] | 10 |  |  |  |  | 5 | [85 empty] | 100 | [79 empty] | 100 | [20 empty] | 10 | [5 empty] | 5 | [143 empty] | 100
967 | 977 | 65c3038227c21f2c1f0e3cb2 | [6 empty] | IN_PROGRESS | 1707279234393 | 1707279234393 | Chitosan-Methylcellulose Bioplastic | Add the vinegar (150 g/ml) to distilled water (275g/ml) and glycerol (7g/ml), then stir until boiling. | [31 empty] | 10 |  | 10 | [32 empty] | 7 | [83 empty] | 150 |  | 275 | [61 empty] | 10 | [44 empty] | 7 | [46 empty] | 10 | [93 empty] | 150 |  |  | 275
968 | 978 | 65c3038df57b3c5d950da322 | [6 empty] | IN_PROGRESS | 1707279245368 | 1707279245368 | Bioplastic with reinforced Avacado pip | Pour the tap water into the pot (stove off) and add the avocado pit and skins (cut into pieces if fresh, snap into pieces if dried). Bring to the boil and simmer for 20 minutes to create the dye. If the water evaporates, add a little to replace it. Strain and measure dye to ensure 400mil. | 30 minutes | [11 empty] | 60 | [53 empty] | 4 | [85 empty] | 400 | [18 empty] | 60 | [87 empty] | 4 | [143 empty] | 400
969 | 979 | 65c303908dd4e449d0093242 | [6 empty] | IN_PROGRESS | 1707279248062 | 1707279248062 | Gelatin-Methylcellulose Bioplastic | Add distilled water (300 g/ml) and glycerol (7 g/ml) to the reaction vessel (beaker, or heat resistance pot), then stir until boiling. | [31 empty] | 15 | [29 empty] | 12 |  |  |  |  | 7 | [85 empty] | 300 | [100 empty] | 12 | [5 empty] | 7 | [46 empty] | 15 | [96 empty] | 300
970 | 980 | 65c3062d4127b6e8570d5513 | [6 empty] | IN_PROGRESS | 1707279917220 | 1707279917220 | Zoe Kremer
971 | 981 | 65c35e1e7bbb50df430d2d42 | [6 empty] | IN_PROGRESS | 1707302430529 | 1707302430529 | Conductive agar Ag03 | Put the 2 grams of agar agar and 1ml of glycerol in a pot and then add a little bit of the water amount to mix it together. | 40 minutes aprox. |  |  |  |  | 2 | [60 empty] | 1 | [57 empty] | 5 | [27 empty] | 210 | [7 empty] | 2 | [98 empty] | 1 | [98 empty] | 5 | [44 empty] | 210
972 | 982 | 65c371711c8d8d29120c1776 | [6 empty] | IN_PROGRESS | 1707307377040 | 1707307377040 | Paper
973 | 983 | 65c439a9191fa68f750b8522 | [6 empty] | IN_PROGRESS | 1707358633441 | 1707358633441 | Agar bioplastic Ag03 | Mix all of the ingredients together until they are fully dissolved | 30 mins | [65 empty] | 2.5 | [85 empty] | 420 | [106 empty] | 2.5 | [143 empty] | 420
974 | 984 | 65c4cec1a73ee41c0d0505e2 | [6 empty] | IN_PROGRESS | 1707396801505 | 1707396801505 | Agar ¦ Spirulina bioplastic AgSp01 | Mix agar and spirulina together cold water. | 30 minutes |  |  |  |  | 25 | [12 empty] | 1 | [47 empty] | 30 | [70 empty] | 2.5 | [14 empty] | 500 | [7 empty] | 25 | [17 empty] | 1 | [80 empty] | 30 | [114 empty] | 2.5 | [28 empty] | 500
975 | 985 | 65c63eb8bddef4163b0f4198 | [6 empty] | IN_PROGRESS | 1707491000766 | 1707491000766 | Eggshell Composite 'Ceramic' Eg02 | Preparation of eggshells:_x000D_ Collect as many eggshells as you need from your home, neighbours, cafes, etc._x000D_ This version of the recipe uses 20 grams of eggshells. | Collection time of eggshells varies | [24 empty] | 5 | [29 empty] | 20 | [96 empty] | 22 | [37 empty] | 5 | [55 empty] | 20 | [156 empty] | 22
976 | 986 | 65c6caa2b7836116af0bea82 | [6 empty] | IN_PROGRESS | 1707526818188 | 1707526818188 | Tea Grounds Bioplastic with Crushed Tea Leaves
977 | 987 | 65c6cb0c336a101da702d534 | [6 empty] | IN_PROGRESS | 1707526924342 | 1707526924342 | Agar Bioplastic with the Agar
978 | 988 | 65c6cc60f6b471b642049b54 | [6 empty] | IN_PROGRESS | 1707527264995 | 1707527264995 | Bioplastic with Turmeric
979 | 989 | 65c9e29af411ddf48a029c62 | [6 empty] | IN_PROGRESS | 1707729562220 | 1707729562220 | coconut
980 | 990 | 65c9e43bf411ddf48a029c63 | [6 empty] | IN_PROGRESS | 1707729979446 | 1707729979446 | coffee
981 | 991 | 65c9e65f40ffa948c0056d13 | [6 empty] | IN_PROGRESS | 1707730527322 | 1707730527322 | avo
982 | 992 | 65c9e77baccf68a8940025c2 | [6 empty] | IN_PROGRESS | 1707730811625 | 1707730811625 | pine
983 | 993 | 65c9e88540ffa948c0056d14 | [6 empty] | IN_PROGRESS | 1707731077146 | 1707731077146 | apple
984 | 994 | 65c9ea63e5457aff78048aa2 | [6 empty] | IN_PROGRESS | 1707731555790 | 1707731555790 | 1 bio
985 | 995 | 65ca548821540d42100d89a3 | [6 empty] | IN_PROGRESS | 1707758728552 | 1707758728552 | scoby
986 | 996 | 65ca969605367753570371b4 | [6 empty] | IN_PROGRESS | 1707775638043 | 1707775638043 | #1
987 | 997 | 65caaf045f5d1b37b6071892 | [6 empty] | IN_REVIEW | 1707781926828 | 1707781892666 | Prueba #1
988 | 998 | 65ccb7e57a51b001840bbc82 | https://doi.org/10.1016/j.foodhyd.2020.105780 | https://doi.org/10.1016/j.foodhyd.2020.105780 | 64970585acd990a5ec0dddf1 | 20.1 |  |  | IN_PROGRESS | 1707915237076 | 1707915237072 | Egg white protein/κ-Carrageenan | The film forming liquid blends with different mass ratios, i.e., 0:100, 20:80, 40:60, 60:40, 80:20, and_x000D_ 100:0, were prepared by adding the EWP to the κ-C solutions. The names of the films formed were Egg-0, Egg-20, Egg-40, Egg-60, Egg-80, and Egg-100, respectively. The κ-C was added to 40 ℃ water and stirred until no air bubbles, followed by_x000D_ 129 the addition of EWP powder and 0.50 ml/g glycerol, and the volume of the film forming solution was adjusted to 60 mL with deionized water. The pH of the film forming solution was adjusted to 10.5, and the solution was then heated at 60 ℃ for 30 min with magnetic stirring, and degassed by ultrasound for 10 min. A total of 13 mL of the film forming solution was poured into a plastic petri dish and cooled for 1 h at room temperature, and then, the film was dried at 40 ℃ in an oven until reachingconstant weight. The film was equilibrated at 25 ℃, 53% relative humidity (RH) for 24 h before further examination. | [28 empty] | 100 | [25 empty] | 0 | [145 empty] | 100 | [44 empty] | 0 | [179 empty] | 73.84±2.30 | [9 empty] | 83.6±1.2 | [38 empty] | 36.67±1.91 |  | 9.34±0.25
989 | 999 | 65ccb7e57a51b001840bbc83 | https://doi.org/10.1016/j.foodhyd.2020.105780 | https://doi.org/10.1016/j.foodhyd.2020.105780 | 64970585acd990a5ec0dddf1 | 20.1 |  |  | IN_PROGRESS | 1707915237603 | 1707915237599 | Egg white protein/κ-Carrageenan | The film forming liquid blends with different mass ratios, i.e., 0:100, 20:80, 40:60, 60:40, 80:20, and_x000D_ 100:0, were prepared by adding the EWP to the κ-C solutions. The names of the films formed were Egg-0, Egg-20, Egg-40, Egg-60, Egg-80, and Egg-100, respectively. The κ-C was added to 40 ℃ water and stirred until no air bubbles, followed by_x000D_ 129 the addition of EWP powder and 0.50 ml/g glycerol, and the volume of the film forming solution was adjusted to 60 mL with deionized water. The pH of the film forming solution was adjusted to 10.5, and the solution was then heated at 60 ℃ for 30 min with magnetic stirring, and degassed by ultrasound for 10 min. A total of 13 mL of the film forming solution was poured into a plastic petri dish and cooled for 1 h at room temperature, and then, the film was dried at 40 ℃ in an oven until reachingconstant weight. The film was equilibrated at 25 ℃, 53% relative humidity (RH) for 24 h before further examination. | [28 empty] | 100 | [25 empty] | 0 | [145 empty] | 100 | [44 empty] | 0 | [179 empty] | 73.84±2.30 | [9 empty] | 83.6±1.2 | [38 empty] | 36.67±1.91 |  | 9.34±0.25
990 | 1000 | 65cd304be4ceb87cb5067182 | [6 empty] | IN_PROGRESS | 1707946059867 | 1707946059867 | tea material
991 | 1001 | 65cd97aaf0b8edc5ff038966 | [6 empty] | IN_PROGRESS | 1707972595621 | 1707972522159 | 12
992 | 1002 | 65ce2c4a4619094d720bd4e4 | [6 empty] | IN_PROGRESS | 1708010570838 | 1708010570838 | Tea Grounds Bioplastic | Mix all the ingredients in a small pot | 30 -45 minutes | [60 empty] | 36 |  |  |  |  | 6 | [78 empty] | 30 | [6 empty] | 180 | [100 empty] | 36 | [5 empty] | 6 | [128 empty] | 30 | [14 empty] | 180
993 | 1003 | 65d32c6b8b058011ff06cb66 | [6 empty] | IN_PROGRESS | 1708338283960 | 1708338283960 | agar bioplastic
994 | 1004 | 65d33d614c47cd596105ca54 | [6 empty] | IN_PROGRESS | 1708342625811 | 1708342625811 | the material way
995 | 1005 | 65d4b256d696562b5000c372 | [6 empty] | IN_PROGRESS | 1708438102115 | 1708438102115 | Junai 3D print Oyster Shell, Olive pit and Alginate recipe | In a mixing bowl, combine the alginate and water. Stir vigorously until the mixture is well blended and clump-free. The consistency should resemble a gel-like substance. Alternatively you can add all materials at once, but we found best results when first creating a water-alginate gel. | 30 | 25 | [5 empty] | 5 | [91 empty] | 6 |  |  | 47 | [49 empty] | 43 | [172 empty] | 6 | [5 empty] | 47 | [35 empty] | 5 | [35 empty] | 43
996 | 1006 | 65d5284ecdaac5144b09df14 | [6 empty] | IN_PROGRESS | 1708468302639 | 1708468302639 | tea ground bioplastic
997 | 1007 | 65d53281311bea33d20dacf2 | [6 empty] | IN_PROGRESS | 1708470913486 | 1708470913486 | Eggshell paste for 3d printing | PREPARE THE EGGSHELL POWDER&gt;&gt;_x000D_ 1/ Wash the eggshells and boil them for 5 minutes._x000D_ 2/ In order to remove all remaining waste, put them in a colander and wash._x000D_ 3/ Dry the eggshells - put in an oven tray and heat for 15 minutes at low temperature (100&ordm;C)._x000D_ 4/ Grind the eggshells into a powder._x000D_ 5/ Sieve the ground eggshells to obtain a fine powder. | Around 40 minutes | [54 empty] | 120 | [96 empty] | 100 |  |  | 4 | [90 empty] | 120 | [156 empty] | 100 | [5 empty] | 4
998 | 1008 | 65d86caedfcb0b12210493d2 | [6 empty] | IN_PROGRESS | 1708682414989 | 1708682414989 | Avocado Pit ¦ Gelatin Bioplastic Av02 | Add 200ml room temperature water in a pot. Add all ingredients and stir until a homogenous solution is created. You may add a natural dye or food coloring if desired. | 10 minutes | [11 empty] | 8 | [48 empty] | 48 |  |  |  |  | 12 | [26 empty] | 20ml | [58 empty] | 200 | [18 empty] | 8 | [81 empty] | 48 | [5 empty] | 12 | [57 empty] | 20ml | [85 empty] | 200
999 | 1009 | 65d86cbcbf052eaa5b0a1a54 | [6 empty] | IN_PROGRESS | 1708682428961 | 1708682428961 | Gelatin bioplastic Ge01 | Clean your surface and turn on hot plate. | 20 min | [60 empty] | 48 |  |  |  |  | 12 | [85 empty] | 240 ml | [100 empty] | 48 | [5 empty] | 12 | [143 empty] | 240 ml
1000 | 1010 | 65d86cdcbf052eaa5b0a1a55 | [6 empty] | IN_PROGRESS | 1708682460712 | 1708682460712 | Carrageenan ¦ Avocado Dye Bioplastic | Prepare the Avocado Natural Dye (Please follow recipe steps here: https://materiom.org/recipe/392) | 12 hours | [11 empty] | 450 | [15 empty] | 18 | [37 empty] | 2.5 | [85 empty] | 50 | [19 empty] | 450 | [26 empty] | 18 | [59 empty] | 2.5 | [143 empty] | 50
1001 | 1011 | 65d86ce677363db6bb078f82 | https://doi.org/10.1016/j.ijbiomac.2015.06.042 | https://doi.org/10.1016/j.ijbiomac.2015.06.042 | 64970583acd990a5ec0ddd06 | 1.1 |  |  | IN_PROGRESS | 1708682470969 | 1708682470966 | PVA | [475 empty] | 42 |  | 152 | [39 empty] | 500
1002 | 1012 | 65d86cf4825965cee705b8b2 | [6 empty] | IN_PROGRESS | 1708682484901 | 1708682484901 | Agar bioplastic (simmered) Ag01 | Mix all of the ingredients together in a pot in the amounts above, and stir. | 25 - 30 min |  |  |  |  | 12 | [60 empty] | 18 | [85 empty] | 400 | [7 empty] | 12 | [98 empty] | 18 | [143 empty] | 400
1003 | 1013 | 65d86d4d1ad25443f3098c52 | [6 empty] | IN_PROGRESS | 1708682573666 | 1708682573666 | Agar ¦ Gelatin bioplastic AgGe01 | Add the gelatin, agar, and glycerol to a pot and stir until combined. | 20 min |  |  |  |  | 1 | [55 empty] | 20 |  |  |  |  | 1.5 | [85 empty] | 2 | [7 empty] | 1 | [92 empty] | 20 | [5 empty] | 1.5 | [143 empty] | 2
1004 | 1014 | 65d871a748e606f5dd0fd102 | [6 empty] | IN_PROGRESS | 1708683687543 | 1708683687543 | Tapioca Starch Bioplastic | Take a cooking pot (preferably steel container). Add starch and water and stir thoroughly until no lumps are present and starch is completely dissolved. | 15 minutes | [138 empty] | 30 | [10 empty] | 5 |  | 60 | [233 empty] | 30 | [13 empty] | 5 |  |  | 60
1005 | 1015 | 65dcf891a518396268055992 | [6 empty] | IN_PROGRESS | 1708980398262 | 1708980369043 | Peet's Tea Plastic
1006 | 1016 | 65dd62bcb70c6a4fe5045992 | [6 empty] | IN_PROGRESS | 1709007548825 | 1709007548825 | testing
1007 | 1017 | 65dd63e73f75fedeaf0a6252 | [6 empty] | IN_PROGRESS | 1709007847624 | 1709007847624 | testrty
1008 | 1018 | 65ddae36fc38fb59db098352 | [6 empty] | IN_PROGRESS | 1709026870989 | 1709026870989 | chair humaine