## Sheet1
| _id.$oid | data.details.sources_0.name | data.group | data.group_id | data.unique_id | generated | import_type | status | updated_at.$date.$numberLong | created_at.$date.$numberLong | data.name | data.methods_0.description | data.details.prepTime | data.ambientConditions.temperature | data.ambientConditions.humidity | data.ingredients_0.label | data.ingredients_0.value_amount | data.ingredients_0.unit_value | data.ingredients_1.label | data.ingredients_1.value_amount | data.ingredients_1.unit_value | data.ingredients_2.label | data.ingredients_2.value_amount | data.ingredients_2.unit_value | data.ingredients_3.label | data.ingredients_3.value_amount | data.ingredients_3.unit_value | data.ingredients_4.label | data.ingredients_4.value_amount | data.ingredients_4.unit_value | data.ingredients_5.label | data.ingredients_5.value_amount | data.ingredients_5.unit_value | data.rawProperties.mechanicalTensionProperties.name | data.rawProperties.mechanicalTensionProperties.value | data.rawProperties.mechanicalTensionProperties.properties_0.name | data.rawProperties.mechanicalTensionProperties.properties_0.value | data.rawProperties.mechanicalTensionProperties.properties_0.items_0.value | data.rawProperties.mechanicalTensionProperties.properties_0.items_0.unit | data.rawProperties.mechanicalTensionProperties.properties_1.name | data.rawProperties.mechanicalTensionProperties.properties_1.value | data.rawProperties.mechanicalTensionProperties.properties_1.items_0.value | data.rawProperties.mechanicalTensionProperties.properties_1.items_0.unit | data.rawProperties.mechanicalTensionProperties.properties_2.name | data.rawProperties.mechanicalTensionProperties.properties_2.value | data.rawProperties.mechanicalTensionProperties.properties_2.items_0.value | data.rawProperties.mechanicalTensionProperties.properties_2.items_0.unit | data.rawProperties.mechanicalTensionProperties.properties | data.rawProperties.mechanicalOtherProperties.name | data.rawProperties.mechanicalOtherProperties.value | data.rawProperties.mechanicalOtherProperties.properties_0.name | data.rawProperties.mechanicalOtherProperties.properties_0.value | data.rawProperties.mechanicalOtherProperties.properties_0.items_0.value | data.rawProperties.mechanicalOtherProperties.properties_0.items_0.unit | data.rawProperties.mechanicalOtherProperties.properties_1.name | data.rawProperties.mechanicalOtherProperties.properties_1.value | data.rawProperties.mechanicalOtherProperties.properties_1.items_0.value | data.rawProperties.mechanicalOtherProperties.properties_1.items_0.unit | data.rawProperties.mechanicalOtherProperties.properties_2.name | data.rawProperties.mechanicalOtherProperties.properties_2.value | data.rawProperties.mechanicalOtherProperties.properties_2.items_0.value | data.rawProperties.mechanicalOtherProperties.properties_2.items_0.unit | data.rawProperties.mechanicalOtherProperties.properties_3.name | data.rawProperties.mechanicalOtherProperties.properties_3.value | data.rawProperties.mechanicalOtherProperties.properties_3.items_0.value | data.rawProperties.mechanicalOtherProperties.properties_3.items_0.unit | data.rawProperties.mechanicalOtherProperties.properties_4.name | data.rawProperties.mechanicalOtherProperties.properties_4.value | data.rawProperties.mechanicalOtherProperties.properties_4.items_0.value | data.rawProperties.mechanicalOtherProperties.properties_4.items_0.unit | data.rawProperties.mechanicalOtherProperties.properties_5.name | data.rawProperties.mechanicalOtherProperties.properties_5.value | data.rawProperties.mechanicalOtherProperties.properties_5.items_0.value | data.rawProperties.mechanicalOtherProperties.properties_5.items_0.unit | data.rawProperties.mechanicalOtherProperties.properties_6.name | data.rawProperties.mechanicalOtherProperties.properties_6.value | data.rawProperties.mechanicalOtherProperties.properties_6.items_0.value | data.rawProperties.mechanicalOtherProperties.properties_6.items_0.unit | data.rawProperties.mechanicalOtherProperties.properties | data.rawProperties.physicalProperties.name | data.rawProperties.physicalProperties.value | data.rawProperties.physicalProperties.properties_0.name | data.rawProperties.physicalProperties.properties_0.value | data.rawProperties.physicalProperties.properties_0.items_0.value | data.rawProperties.physicalProperties.properties_0.items_0.unit | data.rawProperties.physicalProperties.properties_1.name | data.rawProperties.physicalProperties.properties_1.value | data.rawProperties.physicalProperties.properties_1.items_0.value | data.rawProperties.physicalProperties.properties_1.items_0.unit | data.rawProperties.physicalProperties.properties_2.name | data.rawProperties.physicalProperties.properties_2.value | data.rawProperties.physicalProperties.properties_2.items_0.value | data.rawProperties.physicalProperties.properties_2.items_0.unit | data.rawProperties.physicalProperties.properties_3.name | data.rawProperties.physicalProperties.properties_3.value | data.rawProperties.physicalProperties.properties_3.items_0.value | data.rawProperties.physicalProperties.properties_3.items_0.unit | data.rawProperties.physicalProperties.properties_4.name | data.rawProperties.physicalProperties.properties_4.value | data.rawProperties.physicalProperties.properties_4.items_0.value | data.rawProperties.physicalProperties.properties_4.items_0.unit | data.rawProperties.physicalProperties.properties_5.name | data.rawProperties.physicalProperties.properties_5.value | data.rawProperties.physicalProperties.properties_5.items_0.value | data.rawProperties.physicalProperties.properties_5.items_0.unit | data.rawProperties.physicalProperties.properties_6.name | data.rawProperties.physicalProperties.properties_6.value | data.rawProperties.physicalProperties.properties_6.items_0.value | data.rawProperties.physicalProperties.properties_6.items_0.unit | data.rawProperties.physicalProperties.properties | data.rawProperties.chemicalProperties.name | data.rawProperties.chemicalProperties.value | data.rawProperties.chemicalProperties.properties_0.name | data.rawProperties.chemicalProperties.properties_0.value | data.rawProperties.chemicalProperties.properties_0.items_0.value | data.rawProperties.chemicalProperties.properties_0.items_0.unit | data.rawProperties.chemicalProperties.properties_1.name | data.rawProperties.chemicalProperties.properties_1.value | data.rawProperties.chemicalProperties.properties_1.items_0.value | data.rawProperties.chemicalProperties.properties_1.items_0.unit | data.rawProperties.chemicalProperties.properties_2.name | data.rawProperties.chemicalProperties.properties_2.value | data.rawProperties.chemicalProperties.properties_2.items_0.value | data.rawProperties.chemicalProperties.properties_2.items_0.unit | data.rawProperties.chemicalProperties.properties_3.name | data.rawProperties.chemicalProperties.properties_3.value | data.rawProperties.chemicalProperties.properties_3.items_0.value | data.rawProperties.chemicalProperties.properties_3.items_0.unit | data.rawProperties.chemicalProperties.properties | data.rawProperties.opticalProperties.name | data.rawProperties.opticalProperties.value | data.rawProperties.opticalProperties.properties_0.name | data.rawProperties.opticalProperties.properties_0.value | data.rawProperties.opticalProperties.properties_0.items_0.value | data.rawProperties.opticalProperties.properties_0.items_0.unit | data.rawProperties.opticalProperties.properties_1.name | data.rawProperties.opticalProperties.properties_1.value | data.rawProperties.opticalProperties.properties_1.items_0.value | data.rawProperties.opticalProperties.properties_1.items_0.unit | data.rawProperties.opticalProperties.properties_2.name | data.rawProperties.opticalProperties.properties_2.value | data.rawProperties.opticalProperties.properties_2.items_0.value | data.rawProperties.opticalProperties.properties_2.items_0.unit | data.rawProperties.opticalProperties.properties_3.name | data.rawProperties.opticalProperties.properties_3.value | data.rawProperties.opticalProperties.properties_3.items_0.value | data.rawProperties.opticalProperties.properties_3.items_0.unit | data.rawProperties.opticalProperties.properties_4.name | data.rawProperties.opticalProperties.properties_4.value | data.rawProperties.opticalProperties.properties_4.items_0.value | data.rawProperties.opticalProperties.properties_4.items_0.unit | data.rawProperties.opticalProperties.properties_5.name | data.rawProperties.opticalProperties.properties_5.value | data.rawProperties.opticalProperties.properties_5.items_0.value | data.rawProperties.opticalProperties.properties_5.items_0.unit | data.rawProperties.opticalProperties.properties_6.name | data.rawProperties.opticalProperties.properties_6.value | data.rawProperties.opticalProperties.properties_6.items_0.value | data.rawProperties.opticalProperties.properties_6.items_0.unit | data.rawProperties.opticalProperties.properties_7.name | data.rawProperties.opticalProperties.properties_7.value | data.rawProperties.opticalProperties.properties_7.items_0.value | data.rawProperties.opticalProperties.properties_7.items_0.unit | data.rawProperties.opticalProperties.properties_8.name | data.rawProperties.opticalProperties.properties_8.value | data.rawProperties.opticalProperties.properties_8.items_0.value | data.rawProperties.opticalProperties.properties_8.items_0.unit | data.rawProperties.opticalProperties.properties_9.name | data.rawProperties.opticalProperties.properties_9.value | data.rawProperties.opticalProperties.properties_9.items_0.value | data.rawProperties.opticalProperties.properties_9.items_0.unit | data.rawProperties.opticalProperties.properties_10.name | data.rawProperties.opticalProperties.properties_10.value | data.rawProperties.opticalProperties.properties_10.items_0.value | data.rawProperties.opticalProperties.properties_10.items_0.unit | data.rawProperties.opticalProperties.properties | data.rawProperties.thermalProperties.name | data.rawProperties.thermalProperties.value | data.rawProperties.thermalProperties.properties_0.name | data.rawProperties.thermalProperties.properties_0.value | data.rawProperties.thermalProperties.properties_0.items_0.value | data.rawProperties.thermalProperties.properties_0.items_0.unit | data.rawProperties.thermalProperties.properties_1.name | data.rawProperties.thermalProperties.properties_1.value | data.rawProperties.thermalProperties.properties_1.items_0.value | data.rawProperties.thermalProperties.properties_1.items_0.unit | data.rawProperties.thermalProperties.properties_2.name | data.rawProperties.thermalProperties.properties_2.value | data.rawProperties.thermalProperties.properties_2.items_0.value | data.rawProperties.thermalProperties.properties_2.items_0.unit | data.rawProperties.thermalProperties.properties_3.name | data.rawProperties.thermalProperties.properties_3.value | data.rawProperties.thermalProperties.properties_3.items_0.value | data.rawProperties.thermalProperties.properties_3.items_0.unit | data.rawProperties.thermalProperties.properties_4.name | data.rawProperties.thermalProperties.properties_4.value | data.rawProperties.thermalProperties.properties_4.items_0.value | data.rawProperties.thermalProperties.properties_4.items_0.unit | data.rawProperties.thermalProperties.properties | data.rawProperties.barrierProperties.name | data.rawProperties.barrierProperties.value | data.rawProperties.barrierProperties.properties_0.name | data.rawProperties.barrierProperties.properties_0.value | data.rawProperties.barrierProperties.properties_0.items_0.value | data.rawProperties.barrierProperties.properties_0.items_0.unit | data.rawProperties.barrierProperties.properties_1.name | data.rawProperties.barrierProperties.properties_1.value | data.rawProperties.barrierProperties.properties_1.items_0.value | data.rawProperties.barrierProperties.properties_1.items_0.unit | data.rawProperties.barrierProperties.properties_2.name | data.rawProperties.barrierProperties.properties_2.value | data.rawProperties.barrierProperties.properties_2.items_0.value | data.rawProperties.barrierProperties.properties_2.items_0.unit | data.rawProperties.barrierProperties.properties | data.rawProperties.rheologicalProperties.name | data.rawProperties.rheologicalProperties.value | data.rawProperties.rheologicalProperties.properties_0.name | data.rawProperties.rheologicalProperties.properties_0.value | data.rawProperties.rheologicalProperties.properties_0.items_0.value | data.rawProperties.rheologicalProperties.properties_0.items_0.unit | data.rawProperties.rheologicalProperties.properties_1.name | data.rawProperties.rheologicalProperties.properties_1.value | data.rawProperties.rheologicalProperties.properties_1.items_0.value | data.rawProperties.rheologicalProperties.properties_1.items_0.unit | data.rawProperties.rheologicalProperties.properties_2.name | data.rawProperties.rheologicalProperties.properties_2.value | data.rawProperties.rheologicalProperties.properties_2.items_0.value | data.rawProperties.rheologicalProperties.properties_2.items_0.unit | data.rawProperties.rheologicalProperties.properties | data.rawProperties.antioxidantProperties.name | data.rawProperties.antioxidantProperties.value | data.rawProperties.antioxidantProperties.properties_0.name | data.rawProperties.antioxidantProperties.properties_0.value | data.rawProperties.antioxidantProperties.properties_0.items_0.value | data.rawProperties.antioxidantProperties.properties_0.items_0.unit | data.rawProperties.antioxidantProperties.properties_1.name | data.rawProperties.antioxidantProperties.properties_1.value | data.rawProperties.antioxidantProperties.properties_1.items_0.value | data.rawProperties.antioxidantProperties.properties_1.items_0.unit | data.rawProperties.antioxidantProperties.properties_2.name | data.rawProperties.antioxidantProperties.properties_2.value | data.rawProperties.antioxidantProperties.properties_2.items_0.value | data.rawProperties.antioxidantProperties.properties_2.items_0.unit | data.rawProperties.antioxidantProperties.properties_3.name | data.rawProperties.antioxidantProperties.properties_3.value | data.rawProperties.antioxidantProperties.properties_3.items_0.value | data.rawProperties.antioxidantProperties.properties_3.items_0.unit | data.rawProperties.antioxidantProperties.properties_4.name | data.rawProperties.antioxidantProperties.properties_4.value | data.rawProperties.antioxidantProperties.properties_4.items_0.value | data.rawProperties.antioxidantProperties.properties_4.items_0.unit | data.rawProperties.antioxidantProperties.properties_5.name | data.rawProperties.antioxidantProperties.properties_5.value | data.rawProperties.antioxidantProperties.properties_5.items_0.value | data.rawProperties.antioxidantProperties.properties_5.items_0.unit | data.rawProperties.antioxidantProperties.properties_6.name | data.rawProperties.antioxidantProperties.properties_6.value | data.rawProperties.antioxidantProperties.properties_6.items_0.value | data.rawProperties.antioxidantProperties.properties_6.items_0.unit | data.rawProperties.antioxidantProperties.properties_7.name | data.rawProperties.antioxidantProperties.properties_7.value | data.rawProperties.antioxidantProperties.properties_7.items_0.value | data.rawProperties.antioxidantProperties.properties_7.items_0.unit | data.rawProperties.antioxidantProperties.properties_8.name | data.rawProperties.antioxidantProperties.properties_8.value | data.rawProperties.antioxidantProperties.properties_8.items_0.value | data.rawProperties.antioxidantProperties.properties_8.items_0.unit | data.rawProperties.antioxidantProperties.properties_9.name | data.rawProperties.antioxidantProperties.properties_9.value | data.rawProperties.antioxidantProperties.properties_9.items_0.value | data.rawProperties.antioxidantProperties.properties_9.items_0.unit | data.rawProperties.antioxidantProperties.properties_10.name | data.rawProperties.antioxidantProperties.properties_10.value | data.rawProperties.antioxidantProperties.properties_10.items_0.value | data.rawProperties.antioxidantProperties.properties_10.items_0.unit | data.rawProperties.antioxidantProperties.properties | data.rawProperties.antimicrobialProperties.name | data.rawProperties.antimicrobialProperties.value | data.rawProperties.antimicrobialProperties.properties_0.name | data.rawProperties.antimicrobialProperties.properties_0.value | data.rawProperties.antimicrobialProperties.properties_0.items_0.value | data.rawProperties.antimicrobialProperties.properties_0.items_0.unit | data.rawProperties.antimicrobialProperties.properties_1.name | data.rawProperties.antimicrobialProperties.properties_1.value | data.rawProperties.antimicrobialProperties.properties_1.items_0.value | data.rawProperties.antimicrobialProperties.properties_1.items_0.unit | data.rawProperties.antimicrobialProperties.properties_2.name | data.rawProperties.antimicrobialProperties.properties_2.value | data.rawProperties.antimicrobialProperties.properties_2.items_0.value | data.rawProperties.antimicrobialProperties.properties_2.items_0.unit | data.rawProperties.antimicrobialProperties.properties_3.name | data.rawProperties.antimicrobialProperties.properties_3.value | data.rawProperties.antimicrobialProperties.properties_3.items_0.value | data.rawProperties.antimicrobialProperties.properties_3.items_0.unit | data.rawProperties.antimicrobialProperties.properties_4.name | data.rawProperties.antimicrobialProperties.properties_4.value | data.rawProperties.antimicrobialProperties.properties_4.items_0.value | data.rawProperties.antimicrobialProperties.properties_4.items_0.unit | data.rawProperties.antimicrobialProperties.properties_5.name | data.rawProperties.antimicrobialProperties.properties_5.value | data.rawProperties.antimicrobialProperties.properties_5.items_0.value | data.rawProperties.antimicrobialProperties.properties_5.items_0.unit | data.rawProperties.antimicrobialProperties.properties_6.name | data.rawProperties.antimicrobialProperties.properties_6.value | data.rawProperties.antimicrobialProperties.properties_6.items_0.value | data.rawProperties.antimicrobialProperties.properties_6.items_0.unit | data.rawProperties.antimicrobialProperties.properties_7.name | data.rawProperties.antimicrobialProperties.properties_7.value | data.rawProperties.antimicrobialProperties.properties_7.items_0.value | data.rawProperties.antimicrobialProperties.properties_7.items_0.unit | data.rawProperties.antimicrobialProperties.properties_8.name | data.rawProperties.antimicrobialProperties.properties_8.value | data.rawProperties.antimicrobialProperties.properties_8.items_0.value | data.rawProperties.antimicrobialProperties.properties_8.items_0.unit | data.rawProperties.antimicrobialProperties.properties_9.name | data.rawProperties.antimicrobialProperties.properties_9.value | data.rawProperties.antimicrobialProperties.properties_9.items_0.value | data.rawProperties.antimicrobialProperties.properties_9.items_0.unit | data.rawProperties.antimicrobialProperties.properties | data.rawProperties.antimicrobialProperties2.name | data.rawProperties.antimicrobialProperties2.value | data.rawProperties.antimicrobialProperties2.properties_0.name | data.rawProperties.antimicrobialProperties2.properties_0.value | data.rawProperties.antimicrobialProperties2.properties_0.items_0.value | data.rawProperties.antimicrobialProperties2.properties_0.items_0.unit | data.rawProperties.antimicrobialProperties2.properties_1.name | data.rawProperties.antimicrobialProperties2.properties_1.value | data.rawProperties.antimicrobialProperties2.properties_1.items_0.value | data.rawProperties.antimicrobialProperties2.properties_1.items_0.unit | data.rawProperties.antimicrobialProperties2.properties_2.name | data.rawProperties.antimicrobialProperties2.properties_2.value | data.rawProperties.antimicrobialProperties2.properties_2.items_0.value | data.rawProperties.antimicrobialProperties2.properties_2.items_0.unit | data.rawProperties.antimicrobialProperties2.properties_3.name | data.rawProperties.antimicrobialProperties2.properties_3.value | data.rawProperties.antimicrobialProperties2.properties_3.items_0.value | data.rawProperties.antimicrobialProperties2.properties_3.items_0.unit | data.rawProperties.antimicrobialProperties2.properties_4.name | data.rawProperties.antimicrobialProperties2.properties_4.value | data.rawProperties.antimicrobialProperties2.properties_4.items_0.value | data.rawProperties.antimicrobialProperties2.properties_4.items_0.unit | data.rawProperties.antimicrobialProperties2.properties_5.name | data.rawProperties.antimicrobialProperties2.properties_5.value | data.rawProperties.antimicrobialProperties2.properties_5.items_0.value | data.rawProperties.antimicrobialProperties2.properties_5.items_0.unit | data.rawProperties.antimicrobialProperties2.properties_6.name | data.rawProperties.antimicrobialProperties2.properties_6.value | data.rawProperties.antimicrobialProperties2.properties_6.items_0.value | data.rawProperties.antimicrobialProperties2.properties_6.items_0.unit | data.rawProperties.antimicrobialProperties2.properties_7.name | data.rawProperties.antimicrobialProperties2.properties_7.value | data.rawProperties.antimicrobialProperties2.properties_7.items_0.value | data.rawProperties.antimicrobialProperties2.properties_7.items_0.unit | data.rawProperties.antimicrobialProperties2.properties_8.name | data.rawProperties.antimicrobialProperties2.properties_8.value | data.rawProperties.antimicrobialProperties2.properties_8.items_0.value | data.rawProperties.antimicrobialProperties2.properties_8.items_0.unit | data.rawProperties.antimicrobialProperties2.properties_9.name | data.rawProperties.antimicrobialProperties2.properties_9.value | data.rawProperties.antimicrobialProperties2.properties_9.items_0.value | data.rawProperties.antimicrobialProperties2.properties_9.items_0.unit | data.rawProperties.antimicrobialProperties2.properties
0 | 649c360f9ee946b7c103ea46 | https://doi.org/10.1016/j.ijbiomac.2015.06.042 | https://doi.org/10.1016/j.ijbiomac.2015.06.042 | 64970583acd990a5ec0ddd06 | 1.1 | 1 | TRUE | VERSION | 1708682470964 | 1687959055770 | PVA | [22 empty] | Mechanical Tension Properties | mechanicalTensionProperties | Tensile Strength | tensile_strength | 42 | MPa | Elongation at Break | elongation_at_break | 152 | % | [5 empty] | Mechanical Properties | mechanicalOtherProperties | Tensile Modulus | tensile_modulus | 500 | MPa | [25 empty] | Physical Properties | physicalProperties | [29 empty] | Chemical Properties | chemicalProperties | [17 empty] | Optical Properties | opticalProperties | [45 empty] | Thermal Properties | thermalProperties | [21 empty] | Barrier Properties | barrierProperties | [13 empty] | Rheological Properties | rheologicalProperties | [13 empty] | Antioxidant Properties | antioxidantProperties | [45 empty] | Antimicrobial Properties | antimicrobialProperties | [41 empty] | Antimicrobial Properties | antimicrobialProperties
1 | 649c360f9ee946b7c103ea47 | https://doi.org/10.1016/j.ijbiomac.2015.06.042 | https://doi.org/10.1016/j.ijbiomac.2015.06.042 | 64970583acd990a5ec0ddd06 | 1.2 | 1 | academic_source | VERSION | 1688044970251 | 1687959055797 | Polyvinyl Alcohol/Sodium Alginate | 1.125 g PVA was dissolved in 70 ml deionized water at 90 ◦C with magnetic stirring until clear solution was obtained,0.125 g sodium alginate dissolved in 10 ml deionized water and was added to the gamma irradiated PVA/Ag solutions, Then the prepared solution of PVA/SA/Ag was cast on a petri dish and dried in a vacuum oven at 50 ◦C through evaporation of the solvent. |  |  |  | Polyvinyl Alcohol | 1.125 | grams | Sodium Alginate | 0.125 | grams | NanoSilver | - | [10 empty] | Mechanical Tension Properties | mechanicalTensionProperties | Tensile Strength | tensile_strength | 45 | Mpa | Elongation at Break | elongation_at_break | 56 | % | [5 empty] | Mechanical Properties | mechanicalOtherProperties | Tensile Modulus | tensile_modulus | 600 | Mpa | [25 empty] | Physical Properties | physicalProperties | Thickness | thickness | 100-150 | μm | Width | width | 10 | mm | Length | length | 40 | mm | Crystallinity | crystallinity | 33.4 ± 0.2 | [14 empty] | Chemical Properties | chemicalProperties | [17 empty] | Optical Properties | opticalProperties | [45 empty] | Thermal Properties | thermalProperties | Melting temperator | melting_temperator | 222.1 | °C | [17 empty] | Barrier Properties | barrierProperties | [13 empty] | Rheological Properties | rheologicalProperties | [13 empty] | Antioxidant Properties | antioxidantProperties | [45 empty] | Antimicrobial Properties | antimicrobialProperties | [41 empty] | Antimicrobial Properties | antimicrobialProperties
2 | 649c360f9ee946b7c103ea48 | https://doi.org/10.1016/j.ijbiomac.2015.06.042 | https://doi.org/10.1016/j.ijbiomac.2015.06.042 | 64970583acd990a5ec0ddd06 | 1.3 | 1 | academic_source | VERSION | 1689498148552 | 1687959055819 | Polyvinyl Alcohol/Sodium Alginate/ NanoSilver 0.45Ag+ | 1.125 g PVA was dissolved in 70 ml deionized water at 90 ◦C with magnetic stirring until clear solution was obtained,0.125 g sodium alginate dissolved in_x000D_ 10 ml deionized water and was added to the gamma irradiated PVA/Ag solutions, Then the prepared solution of PVA/SA/Ag_x000D_ was cast on a petri dish and dried in a vacuum oven at 50 ◦C through evaporation of the solvent |  |  |  | Polyvinyl Alcohol | 1.125 | grams | Sodium Alginate | 0.125 | grams | NanoSilver | 0.45 | %wt | [9 empty] | Mechanical Tension Properties | mechanicalTensionProperties | [13 empty] | Mechanical Properties | mechanicalOtherProperties | [29 empty] | Physical Properties | physicalProperties | Thickness | thickness | 100-150 | μm | Width | width | 10 | mm | Length | length | 40 | mm | Crystallinity | crystallinity | 32.2 ± 0.2 | [14 empty] | Chemical Properties | chemicalProperties | [17 empty] | Optical Properties | opticalProperties | [45 empty] | Thermal Properties | thermalProperties | Melting temperator | melting_temperator | 220.4 | °C | [17 empty] | Barrier Properties | barrierProperties | [13 empty] | Rheological Properties | rheologicalProperties | [13 empty] | Antioxidant Properties | antioxidantProperties | [45 empty] | Antimicrobial Properties | antimicrobialProperties | [41 empty] | Antimicrobial Properties | antimicrobialProperties
3 | 649c360f9ee946b7c103ea49 | https://doi.org/10.1016/j.ijbiomac.2015.06.042 | https://doi.org/10.1016/j.ijbiomac.2015.06.042 | 64970583acd990a5ec0ddd06 | 1.4 | 1 | academic_source | VERSION | 1699309129633 | 1687959055847 | Polyvinyl Alcohol/Sodium Alginate/ NanoSilver 0.89Ag+ | 1.125 g PVA was dissolved in 70 ml deionized water at 90 ◦C with magnetic stirring until clear solution was obtained,0.125 g sodium alginate dissolved in_x000D_ 10 ml deionized water and was added to the gamma irradiated PVA/Ag solutions, Then the prepared solution of PVA/SA/Ag_x000D_ was cast on a petri dish and dried in a vacuum oven at 50 ◦C through evaporation of the solvent |  |  |  | 1.125 | grams |  | Sodium Alginate | 0.125 | grams | NanoSilver | 0.89 | %wt | [9 empty] | Mechanical Tension Properties | mechanicalTensionProperties | [13 empty] | Mechanical Properties | mechanicalOtherProperties | [29 empty] | Physical Properties | physicalProperties | Thickness | thickness | 100-150 | μm | Width | width | 10 | mm | Length | length | 40 | mm | Crystallinity | crystallinity | 32.8 ± 0.2 | [14 empty] | Chemical Properties | chemicalProperties | [17 empty] | Optical Properties | opticalProperties | [45 empty] | Thermal Properties | thermalProperties | Melting temperator | melting_temperator | 219.5 | °C | [17 empty] | Barrier Properties | barrierProperties | [13 empty] | Rheological Properties | rheologicalProperties | [13 empty] | Antioxidant Properties | antioxidantProperties | [45 empty] | Antimicrobial Properties | antimicrobialProperties | [41 empty] | Antimicrobial Properties | antimicrobialProperties
4 | 649c360f9ee946b7c103ea4a | https://doi.org/10.1016/j.ijbiomac.2015.06.042 | https://doi.org/10.1016/j.ijbiomac.2015.06.042 | 64970583acd990a5ec0ddd06 | 1.5 | 1 | academic_source | PUBLISHED | 1687959055871 | 1687959055871 | Polyvinyl Alcohol/Sodium Alginate/Nanosilver/1.33Ag+ | 1.125 g PVA was dissolved in 70 ml deionized water at 90 ◦C with magnetic stirring until clear solution was obtained,0.125 g sodium alginate dissolved in_x000D_ 10 ml deionized water and was added to the gamma irradiated PVA/Ag solutions, Then the prepared solution of PVA/SA/Ag_x000D_ was cast on a petri dish and dried in a vacuum oven at 50 ◦C through evaporation of the solvent |  |  |  | Polyvinyl Alcohol | 1.125 | grams | Sodium Alginate | 0.125 | grams | NanoSilver | 1.33 | %wt | [9 empty] | Mechanical Tension Properties | mechanicalTensionProperties | [13 empty] | Mechanical Properties | mechanicalOtherProperties | [29 empty] | Physical Properties | physicalProperties | Crystallinity | crystallinity | 31.8± 0.2 | [26 empty] | Chemical Properties | chemicalProperties | [17 empty] | Optical Properties | opticalProperties | [45 empty] | Thermal Properties | thermalProperties | Melting temperator | melting_temperator | 218 | °C | [17 empty] | Barrier Properties | barrierProperties | [13 empty] | Rheological Properties | rheologicalProperties | [13 empty] | Antioxidant Properties | antioxidantProperties | [45 empty] | Antimicrobial Properties | antimicrobialProperties | [41 empty] | Antimicrobial Properties | antimicrobialProperties
5 | 649c360f9ee946b7c103ea4b | https://doi.org/10.1016/j.ijbiomac.2015.06.042 | https://doi.org/10.1016/j.ijbiomac.2015.06.042 | 64970583acd990a5ec0ddd06 | 1.6 | 1 | academic_source | PUBLISHED | 1687959055897 | 1687959055897 | Polyvinyl Alcohol/Sodium Alginate/Nanosilver/1.33Ag+ Iradtiation dose 5 | [22 empty] | Mechanical Tension Properties | mechanicalTensionProperties | Tensile Strength | tensile_strength | 36 | MPa | Elongation at Break | elongation_at_break | 45 | % | [5 empty] | Mechanical Properties | mechanicalOtherProperties | Tensile Modulus | tensile_modulus | 570 | MPa | [25 empty] | Physical Properties | physicalProperties | [29 empty] | Chemical Properties | chemicalProperties | [17 empty] | Optical Properties | opticalProperties | [45 empty] | Thermal Properties | thermalProperties | [21 empty] | Barrier Properties | barrierProperties | [13 empty] | Rheological Properties | rheologicalProperties | [13 empty] | Antioxidant Properties | antioxidantProperties | [45 empty] | Antimicrobial Properties | antimicrobialProperties | [41 empty] | Antimicrobial Properties | antimicrobialProperties
6 | 649c360f9ee946b7c103ea4c | https://doi.org/10.1016/j.ijbiomac.2015.06.042 | https://doi.org/10.1016/j.ijbiomac.2015.06.042 | 64970583acd990a5ec0ddd06 | .1.7 | 1 | academic_source | PUBLISHED | 1687959055926 | 1687959055926 | Polyvinyl Alcohol/Sodium Alginate/Nanosilver/1.33Ag+ Irradiation Dose 10 | [22 empty] | Mechanical Tension Properties | mechanicalTensionProperties | Tensile Strength | tensile_strength | 38 | MPa | Elongation at Break | elongation_at_break | 25 | % | [5 empty] | Mechanical Properties | mechanicalOtherProperties | Tensile Modulus | tensile_modulus | 610 | MPa | [25 empty] | Physical Properties | physicalProperties | [29 empty] | Chemical Properties | chemicalProperties | [17 empty] | Optical Properties | opticalProperties | [45 empty] | Thermal Properties | thermalProperties | [21 empty] | Barrier Properties | barrierProperties | [13 empty] | Rheological Properties | rheologicalProperties | [13 empty] | Antioxidant Properties | antioxidantProperties | [45 empty] | Antimicrobial Properties | antimicrobialProperties | [41 empty] | Antimicrobial Properties | antimicrobialProperties
7 | 649c360f9ee946b7c103ea4d | https://doi.org/10.1016/j.ijbiomac.2015.06.042 | https://doi.org/10.1016/j.ijbiomac.2015.06.042 | 64970583acd990a5ec0ddd06 | 1.8 | 1 | academic_source | PUBLISHED | 1687959055956 | 1687959055956 | Polyvinyl Alcohol/Sodium Alginate/Nanosilver/1.33Ag+ Irradiation Doe 15 | [22 empty] | Mechanical Tension Properties | mechanicalTensionProperties | Tensile Strength | tensile_strength | 47 | MPa | Elongation at Break | elongation_at_break | 22 | % | [5 empty] | Mechanical Properties | mechanicalOtherProperties | Tensile Modulus | tensile_modulus | 650 | MPa | [25 empty] | Physical Properties | physicalProperties | [29 empty] | Chemical Properties | chemicalProperties | [17 empty] | Optical Properties | opticalProperties | [45 empty] | Thermal Properties | thermalProperties | [21 empty] | Barrier Properties | barrierProperties | [13 empty] | Rheological Properties | rheologicalProperties | [13 empty] | Antioxidant Properties | antioxidantProperties | [45 empty] | Antimicrobial Properties | antimicrobialProperties | [41 empty] | Antimicrobial Properties | antimicrobialProperties
8 | 649c360f9ee946b7c103ea4e | https://pubs.acs.org/doi/10.1021/acsabm.0c01353 | https://pubs.acs.org/doi/10.1021/acsabm.0c01353 | 64970583acd990a5ec0ddd10 | 2.1 | 1 | TRUE | PUBLISHED | 1697642215668 | 1687959055979 | Gelatin/ Carrageenan | 4 g of polymers (2 g for each gelatin and carrageenan) was added gradually to 200 mL of DI water, added 1.2 g of glycerol, and heated for 25 min at 85 °C with constant agitation 10 wt %_x000D_ of shikonin and 5 wt % of propolis (based on biopolymer) were addedalone or together with gentle stirring for 30 min at 40 °C. The filmmaking solution was cast on a flat glass plate (Teflon film-coated) and dried at normal ambient temperature for 72 h |  |  |  | Gelatin | 2 | grams | Carrageenan | 2 | grams | [12 empty] | Mechanical Tension Properties | mechanicalTensionProperties | Tensile Strength | tensile_strength | 43.9 ± 2.3 | MPa | Elongation at Break | elongation_at_break | 3.2 ± 0.2 | % | Young's Modulus | young's_modulus | 3500 ± 200 | Mpa |  | Mechanical Properties | mechanicalOtherProperties | [29 empty] | Physical Properties | physicalProperties | Thickness | thickness | 40.5 ± 4.1 | μm | [25 empty] | Chemical Properties | chemicalProperties | Swelling Ratio | swelling_ratio | 1832.3 ± 63.5 | % | [13 empty] | Optical Properties | opticalProperties | Colour Difference | colour_difference | 1.4 ± 0.3 | ΔE | Whitness Index | whitness_index | 93.9 ± 0.1 | % | Whitness Index | whitness_index | 93.9 ± 0.1 |  | Light Transmittence Values T280 | light_transmittence_values_t280 | 53.8 ± 2.4 | % | Light Transmittence Values T660 | light_transmittence_values_t660 | 87.8 ± 0.8 | % | [25 empty] | Thermal Properties | thermalProperties | [21 empty] | Barrier Properties | barrierProperties | [13 empty] | Rheological Properties | rheologicalProperties | Water Contact Angle | water_contact_angle | 61.3 ± 2.8 | deg | [9 empty] | Antioxidant Properties | antioxidantProperties | [45 empty] | Antimicrobial Properties | antimicrobialProperties | Antimicrobial Time | antimicrobial_time | 12 | [38 empty] | Antimicrobial Properties | antimicrobialProperties | Antimicrobial Time | antimicrobial_time | 12
9 | 649c36109ee946b7c103ea4f | https://pubs.acs.org/doi/10.1021/acsabm.0c01353 | https://pubs.acs.org/doi/10.1021/acsabm.0c01353 | 64970583acd990a5ec0ddd10 | 2.2 | 1 | academic_source | PUBLISHED | 1687959056001 | 1687959056001 | Gelatin/ Carrageenan/Shikonin | 4 g of polymers (2 g for each gelatin and carrageenan) was added gradually to 200 mL of DI water, added 1.2 g of glycerol, and heated for 25 min at 85 °C with constant agitation 10 wt %_x000D_ of shikonin and 5 wt % of propolis (based on biopolymer) were addedalone or together with gentle stirring for 30 min at 40 °C. The filmmaking solution was cast on a flat glass plate (Teflon film-coated) and dried at normal ambient temperature for 72 h |  |  |  | Gelatin | 2 | grams | Carrageenan | 2 | grams | Shikonin | 10 | wt % | [9 empty] | Mechanical Tension Properties | mechanicalTensionProperties | Tensile Strength | tensile_strength | 41.5 ± 2.1 | MPa | Elongation at Break | elongation_at_break | 3.1 ± 0.2 | % | Young's Modulus | young's_modulus | 3500 ± 200 | Mpa |  | Mechanical Properties | mechanicalOtherProperties | [29 empty] | Physical Properties | physicalProperties | Thickness | thickness | 41.7 ± 4.4 | μm | [25 empty] | Chemical Properties | chemicalProperties | Swelling Ratio | swelling_ratio | 1776.1 ± 23.0 | % | [13 empty] | Optical Properties | opticalProperties | Colour Difference | colour_difference | 5.9 ± 0. | ΔE | Whitness Index | whitness_index | 89.4 ± 0.4 | % | Whitness Index | whitness_index | 89.4 ± 0.4 |  | Light Transmittence Values T280 | light_transmittence_values_t280 | 25.5 ± 2.1 | % | Light Transmittence Values T660 | light_transmittence_values_t660 | 88.3 ± 0.3 | % | [25 empty] | Thermal Properties | thermalProperties | [21 empty] | Barrier Properties | barrierProperties | [13 empty] | Rheological Properties | rheologicalProperties | Water Contact Angle | water_contact_angle | 64.9 ± 2.8 | deg | [9 empty] | Antioxidant Properties | antioxidantProperties | [45 empty] | Antimicrobial Properties | antimicrobialProperties | [41 empty] | Antimicrobial Properties | antimicrobialProperties
10 | 649c36109ee946b7c103ea50 | https://pubs.acs.org/doi/10.1021/acsabm.0c01353 | https://pubs.acs.org/doi/10.1021/acsabm.0c01353 | 64970583acd990a5ec0ddd10 | 2.3 | 1 | TRUE | PUBLISHED | 1707276561987 | 1687959056030 | Gelatin/ Carrageenan/ propolis | 4 g of polymers (2 g for each gelatin and carrageenan) was added gradually to 200 mL of DI water, added 1.2 g of glycerol, and heated for 25 min at 85 °C with constant agitation 10 wt %_x000D_ of shikonin and 5 wt % of propolis (based on biopolymer) were addedalone or together with gentle stirring for 30 min at 40 °C. The filmmaking solution was cast on a flat glass plate (Teflon film-coated) and dried at normal ambient temperature for 72 h |  |  |  | Gelatin | 2 | grams | Carrageenan | 2 | grams | Propolis | 5 | wt % | [9 empty] | Mechanical Tension Properties | mechanicalTensionProperties | Tensile Strength | tensile_strength | 44.7 ± 3.0 | MPa | Elongation at Break | elongation_at_break | 3.5 ± 0.4 | % | Young's Modulus | young's_modulus | 3200 ± 100 | Mpa |  | Mechanical Properties | mechanicalOtherProperties | [29 empty] | Physical Properties | physicalProperties | Thickness | thickness | 45.3 ± 4.8 | μm | [25 empty] | Chemical Properties | chemicalProperties | Swelling Ratio | swelling_ratio | 1803.4 ± 19.9 | % | [13 empty] | Optical Properties | opticalProperties | Colour Difference | colour_difference | 56.1 ± 0.8 | ΔE | Whitness Index | whitness_index | 75.1 ± 0.3 | % | Whitness Index | whitness_index | 75.1 ± 0.3 |  | Light Transmittence Values T280 | light_transmittence_values_t280 | 5.7 ± 0.5 | % | Light Transmittence Values T660 | light_transmittence_values_t660 | 63.1 ± 1.8 | % | [25 empty] | Thermal Properties | thermalProperties | [21 empty] | Barrier Properties | barrierProperties | [13 empty] | Rheological Properties | rheologicalProperties | Water Contact Angle | water_contact_angle | 65.5 ± 1.9 | deg | [9 empty] | Antioxidant Properties | antioxidantProperties | [45 empty] | Antimicrobial Properties | antimicrobialProperties | [41 empty] | Antimicrobial Properties | antimicrobialProperties
11 | 649c36109ee946b7c103ea51 | https://pubs.acs.org/doi/10.1021/acsabm.0c01353 | https://pubs.acs.org/doi/10.1021/acsabm.0c01353 | 64970583acd990a5ec0ddd10 | 2.4 | 1 | academic_source | VERSION | 1703844689395 | 1687959056052 | Gelatin/ Carrageenan/Shikonin/propolis | 4 g of polymers (2 g for each gelatin and carrageenan) was added gradually to 200 mL of DI water, added 1.2 g of glycerol, and heated for 25 min at 85 °C with constant agitation 10 wt %_x000D_ of shikonin and 5 wt % of propolis (based on biopolymer) were addedalone or together with gentle stirring for 30 min at 40 °C. The filmmaking solution was cast on a flat glass plate (Teflon film-coated) and dried at normal ambient temperature for 72 h |  |  |  | Gelatin | 2 | grams | Carrageenan | 2 | grams | Shikonin | 10 | wt % | Propolis | 5 | wt % | [6 empty] | Mechanical Tension Properties | mechanicalTensionProperties | Tensile Strength | tensile_strength | 41.7 ± 3.0 | MPa | Elongation at Break | elongation_at_break | 3.6 ± 0.1 | % | Young's Modulus | young's_modulus | 3120 ± 100 | Mpa |  | Mechanical Properties | mechanicalOtherProperties | [29 empty] | Physical Properties | physicalProperties | Thickness | thickness | 47.8 ± 3.8 | μm | [25 empty] | Chemical Properties | chemicalProperties | Swelling Ratio | swelling_ratio | 1893.6 ± 25.6 | % | [13 empty] | Optical Properties | opticalProperties | Colour Difference | colour_difference | 55.7 ± 1.1 | ΔE | Whitness Index | whitness_index | 76.6 ± 0.5 | % | Whitness Index | whitness_index | 76.6 ± 0.5 |  | Light Transmittence Values T280 | light_transmittence_values_t280 | 5b 2.7 ± 0.6 | % | Light Transmittence Values T660 | light_transmittence_values_t660 | 63.8 ± 2.0 | % | [25 empty] | Thermal Properties | thermalProperties | [21 empty] | Barrier Properties | barrierProperties | [13 empty] | Rheological Properties | rheologicalProperties | Water Contact Angle | water_contact_angle | 63.3 ± 1.0 | deg | [9 empty] | Antioxidant Properties | antioxidantProperties | [45 empty] | Antimicrobial Properties | antimicrobialProperties | [41 empty] | Antimicrobial Properties | antimicrobialProperties
12 | 649c36109ee946b7c103ea52 | https://doi.org/10.1016/j.foodhyd.2020.106155 | https://doi.org/10.1016/j.foodhyd.2020.106155 | 64970583acd990a5ec0ddd16 | 3.1 | 1 | TRUE | PUBLISHED | 1692305776565 | 1687959056077 | Alginate | Briefly, 2.482 g of sodium thiosulfate pentahydrate was dissolved in 900 mL distilled water. To this solution, 100 mL of 0.2 M HCl was added while stirring constantly. The mixture was then sonicated for 40 min using a bath type ultra-sonicator 4 g of the biopolymer in 150 mL distilled water containing glycerol as plasticizer (30 wt% of biopolymer). After dissolving the biopolymer, added the SNP suspension dropwise with vigorous stirring. The film-forming solution was cast on leveled Teflon coated glass plates (24 cm × 30 cm) and dried at room temperature for 48 h. The films consisting of varying percentages of SNPs were prepared (1%, 2%, and 3% w/w of sodium 122 alginate). |  |  |  | Sodium Alginate | [17 empty] | Mechanical Tension Properties | mechanicalTensionProperties | Tensile Strength | tensile_strength | 58.5 ± 0.8 | MPa | Elongation at Break | elongation_at_break | 7.5 ± 0.1 |  | Young's Modulus | young's_modulus | 960 ± 100 | Mpa |  | Mechanical Properties | mechanicalOtherProperties | [29 empty] | Physical Properties | physicalProperties | Thickness | thickness | 58.4 ± 0.9 | μm | [25 empty] | Chemical Properties | chemicalProperties | [17 empty] | Optical Properties | opticalProperties | Colour Difference | colour_difference | 1.60 ± 0.21 | ΔE | Light Transmittence Values T280 | light_transmittence_values_t280 | 64.1 ± 2.4 | % | Light Transmittence Values T660 | light_transmittence_values_t660 | 87.3 ± 0.1 | % | [33 empty] | Thermal Properties | thermalProperties | Maximum Temperature (Tmax) | maximum_temperature | 600 | °C | Thermal Stability/Thermal Degregation | thermal_stability/_thermal_degregation | 30.05 | % | [13 empty] | Barrier Properties | barrierProperties | [13 empty] | Rheological Properties | rheologicalProperties | Water Contact Angle | water_contact_angle | 56.1 ± 1.3 | deg | [9 empty] | Antioxidant Properties | antioxidantProperties | [45 empty] | Antimicrobial Properties | antimicrobialProperties | L. monocytogenes | l._monocytogenes | 10 | CFU/ml | [37 empty] | Antimicrobial Properties | antimicrobialProperties | L. monocytogenes | l._monocytogenes | 10 | CFU/ml
13 | 649c36109ee946b7c103ea53 | https://doi.org/10.1016/j.foodhyd.2020.106155 | https://doi.org/10.1016/j.foodhyd.2020.106155 | 64970583acd990a5ec0ddd16 | 3.2 | 1 | academic_source | PUBLISHED | 1687959056099 | 1687959056099 | Alginate/Sulphur nanoparticles | Briefly, 2.482 g of sodium thiosulfate pentahydrate was dissolved in 900 mL distilled water. To this solution, 100 mL of 0.2 M HCl was added while stirring constantly. The mixture was then sonicated for 40 min using a bath type ultra-sonicator 4 g of the biopolymer in 150 mL distilled water containing glycerol as plasticizer (30 wt% of biopolymer). After dissolving the biopolymer, added the SNP suspension dropwise with vigorous stirring. The film-forming solution was cast on leveled Teflon coated glass plates (24 cm × 30 cm) and dried at room temperature for 48 h. The films consisting of varying percentages of SNPs were prepared (1%, 2%, and 3% w/w of sodium 122 alginate). |  |  |  | Sodium Alginate | 4 | grams | Sulphur Nanoparticles | 2 | wt% | [12 empty] | Mechanical Tension Properties | mechanicalTensionProperties | [13 empty] | Mechanical Properties | mechanicalOtherProperties | [29 empty] | Physical Properties | physicalProperties | [29 empty] | Chemical Properties | chemicalProperties | [17 empty] | Optical Properties | opticalProperties | [45 empty] | Thermal Properties | thermalProperties | [21 empty] | Barrier Properties | barrierProperties | [13 empty] | Rheological Properties | rheologicalProperties | [13 empty] | Antioxidant Properties | antioxidantProperties | [45 empty] | Antimicrobial Properties | antimicrobialProperties | [41 empty] | Antimicrobial Properties | antimicrobialProperties
14 | 649c36109ee946b7c103ea54 | https://doi.org/10.1016/j.foodhyd.2020.106155 | https://doi.org/10.1016/j.foodhyd.2020.106155 | 64970583acd990a5ec0ddd16 | 3.3 | 1 | academic_source | VERSION | 1699994421992 | 1687959056124 | Alginate/Sulphur nanoparticles1% | Briefly, 2.482 g of sodium thiosulfate pentahydrate was dissolved in 900 mL distilled water. To this solution, 100 mL of 0.2 M HCl was added while stirring constantly. The mixture was then sonicated for 40 min using a bath type ultra-sonicator 4 g of the biopolymer in 150 mL distilled water containing glycerol as plasticizer (30 wt% of biopolymer). After dissolving the biopolymer, added the SNP suspension dropwise with vigorous stirring. The film-forming solution was cast on leveled Teflon coated glass plates (24 cm × 30 cm) and dried at room temperature for 48 h. The films consisting of varying percentages of SNPs were prepared (1%, 2%, and 3% w/w of sodium 122 alginate). |  |  |  | Sodium Alginate | 4 | grams | Sulphur Nanoparticles | 1 | wt% | [12 empty] | Mechanical Tension Properties | mechanicalTensionProperties | Tensile Strength | tensile_strength | 60.3 ± 0.9 | MPa | Elongation at Break | elongation_at_break | 6.9 ± 0.8 | % | Young's Modulus | young's_modulus | 1810 ± 100 | Mpa |  | Mechanical Properties | mechanicalOtherProperties | [29 empty] | Physical Properties | physicalProperties | Thickness | thickness | 60.2 ± 1.1 | μm | [25 empty] | Chemical Properties | chemicalProperties | [17 empty] | Optical Properties | opticalProperties | Colour Difference | colour_difference | 3.59 ± 0.32 | ΔE | Light Transmittence Values T280 | light_transmittence_values_t280 | 5.79 ± 0.4 | % | Light Transmittence Values T660 | light_transmittence_values_t660 | 32.2 ± 0.2 | % | [33 empty] | Thermal Properties | thermalProperties | Maximum Temperature (Tmax) | maximum_temperature | 600 | °C | Thermal Stability/Thermal Degregation | thermal_stability/_thermal_degregation | 39.62 | % | [13 empty] | Barrier Properties | barrierProperties | [13 empty] | Rheological Properties | rheologicalProperties | Water Contact Angle | water_contact_angle | 58.9 ± 1.6 | deg | [9 empty] | Antioxidant Properties | antioxidantProperties | [45 empty] | Antimicrobial Properties | antimicrobialProperties | L. monocytogenes | l._monocytogenes | 4 | CFU/ml | [37 empty] | Antimicrobial Properties | antimicrobialProperties | L. monocytogenes | l._monocytogenes | 4 | CFU/ml
15 | 649c36109ee946b7c103ea55 | https://doi.org/10.1016/j.foodhyd.2020.106155 | https://doi.org/10.1016/j.foodhyd.2020.106155 | 64970583acd990a5ec0ddd16 | 3.4 | 1 | academic_source | VERSION | 1689585685847 | 1687959056150 | Alginate/Sulphur nanoparticles2% | Briefly, 2.482 g of sodium thiosulfate pentahydrate was dissolved in 900 mL distilled water. To this solution, 100 mL of 0.2 M HCl was added while stirring constantly. The mixture was then sonicated for 40 min using a bath type ultra-sonicator 4 g of the biopolymer in 150 mL distilled water containing glycerol as plasticizer (30 wt% of biopolymer). After dissolving the biopolymer, added the SNP suspension dropwise with vigorous stirring. The film-forming solution was cast on leveled Teflon coated glass plates (24 cm × 30 cm) and dried at room temperature for 48 h. The films consisting of varying percentages of SNPs were prepared (1%, 2%, and 3% w/w of sodium 122 alginate). |  |  |  | Sodium Alginate | 4 | grams | Sulphur Nanoparticles | 2 | wt% | [12 empty] | Mechanical Tension Properties | mechanicalTensionProperties | Tensile Strength | tensile_strength | 65.5 ± 1.5 | MPa | Elongation at Break | elongation_at_break | 6.1 ± 0.9 | % | Young's Modulus | young's_modulus | 1990 ± 200 | Mpa |  | Mechanical Properties | mechanicalOtherProperties | [29 empty] | Physical Properties | physicalProperties | Thickness | thickness | 61.7 ± 0.8 | μm | [25 empty] | Chemical Properties | chemicalProperties | [17 empty] | Optical Properties | opticalProperties | Colour Difference | colour_difference | 3.76 ± 0.44 | ΔE | Light Transmittence Values T280 | light_transmittence_values_t280 | 0.27 ± 0.2 | % | Light Transmittence Values T660 | light_transmittence_values_t660 | 14.3 ± 2.3 | % | [33 empty] | Thermal Properties | thermalProperties | Maximum Temperature (Tmax) | maximum_temperature | 600 | °C | Thermal Stability/Thermal Degregation | thermal_stability/_thermal_degregation | 41.02 | % | [13 empty] | Barrier Properties | barrierProperties | [13 empty] | Rheological Properties | rheologicalProperties | Water Contact Angle | water_contact_angle | 59.2 ± 1.2 | deg | [9 empty] | Antioxidant Properties | antioxidantProperties | [45 empty] | Antimicrobial Properties | antimicrobialProperties | L. monocytogenes | l._monocytogenes | 2 | CFU/ml | [37 empty] | Antimicrobial Properties | antimicrobialProperties | L. monocytogenes | l._monocytogenes | 2 | CFU/ml
16 | 649c36109ee946b7c103ea56 | https://doi.org/10.1016/j.foodhyd.2020.106155 | https://doi.org/10.1016/j.foodhyd.2020.106155 | 64970583acd990a5ec0ddd16 | 3.5 | 1 | academic_source | PUBLISHED | 1687959056172 | 1687959056172 | Alginate/Sulphur nanoparticles3% | Briefly, 2.482 g of sodium thiosulfate pentahydrate was dissolved in 900 mL distilled water. To this solution, 100 mL of 0.2 M HCl was added while stirring constantly. The mixture was then sonicated for 40 min using a bath type ultra-sonicator 4 g of the biopolymer in 150 mL distilled water containing glycerol as plasticizer (30 wt% of biopolymer). After dissolving the biopolymer, added the SNP suspension dropwise with vigorous stirring. The film-forming solution was cast on leveled Teflon coated glass plates (24 cm × 30 cm) and dried at room temperature for 48 h. The films consisting of varying percentages of SNPs were prepared (1%, 2%, and 3% w/w of sodium 122 alginate). |  |  |  | Sodium Alginate | 4 | grams | Sulphur Nanoparticles | 3 | wt% | [12 empty] | Mechanical Tension Properties | mechanicalTensionProperties | Tensile Strength | tensile_strength | 63.8 ± 1.2 | MPa | Elongation at Break | elongation_at_break | 6.8 ± 0.9 | % | Young's Modulus | young's_modulus | 1850 ± 200 | Mpa |  | Mechanical Properties | mechanicalOtherProperties | [29 empty] | Physical Properties | physicalProperties | Thickness | thickness | 63.2 ± 1.4 | μm | [25 empty] | Chemical Properties | chemicalProperties | [17 empty] | Optical Properties | opticalProperties | Colour Difference | colour_difference | 3.72 ± 0.39 | ΔE | Light Transmittence Values T280 | light_transmittence_values_t280 | 0.09 ± 0.0 | % | Light Transmittence Values T660 | light_transmittence_values_t660 | 5.6 ± 2.8 | % | [33 empty] | Thermal Properties | thermalProperties | Maximum Temperature (Tmax) | maximum_temperature | 600 | °C | Thermal Stability/Thermal Degregation | thermal_stability/_thermal_degregation | 41.55 | % | [13 empty] | Barrier Properties | barrierProperties | [13 empty] | Rheological Properties | rheologicalProperties | Water Contact Angle | water_contact_angle | 57.6 ± 1.4 | deg | [9 empty] | Antioxidant Properties | antioxidantProperties | [45 empty] | Antimicrobial Properties | antimicrobialProperties | L. monocytogenes | l._monocytogenes | 0.5 | CFU/ml | [37 empty] | Antimicrobial Properties | antimicrobialProperties | L. monocytogenes | l._monocytogenes | 0.5 | CFU/ml
17 | 649c36109ee946b7c103ea57 | https://doi.org/10.1016/j.foodhyd.2020.106094 | https://doi.org/10.1016/j.foodhyd.2020.106094 | 64970583acd990a5ec0ddd1d | 4.1 | 1 | academic_source | PUBLISHED | 1687959056195 | 1687959056195 | Carrageenan | First, glycerol (0.8 g) was dispersed in different concentrations of CuS NP aqueous solution (100 mL, 0.02, 0.05, 0.10 and 0.15 mg/mL) for 10 min followed by the addition of carrageenan (2.7 g). Afterward, the mixture was stirred vigorously in a 90 °C water bath until the carrageenan was completely dissolved, and the obtained uniform solution was kept at 90 °C for 1 h to remove any hidden bubbles. Eventually, the film was obtained by 116 casting 10 mL of the above solution into Petri dishes (14.4 cm in diameter) and drying at room temperature for 2 days. |  |  |  | Carrageenan | - | [16 empty] | Mechanical Tension Properties | mechanicalTensionProperties | [13 empty] | Mechanical Properties | mechanicalOtherProperties | [29 empty] | Physical Properties | physicalProperties | Thickness | thickness | 38±1.1 | μm | [25 empty] | Chemical Properties | chemicalProperties | [17 empty] | Optical Properties | opticalProperties | [45 empty] | Thermal Properties | thermalProperties | [21 empty] | Barrier Properties | barrierProperties | [13 empty] | Rheological Properties | rheologicalProperties | [13 empty] | Antioxidant Properties | antioxidantProperties | [45 empty] | Antimicrobial Properties | antimicrobialProperties | [41 empty] | Antimicrobial Properties | antimicrobialProperties
18 | 649c36109ee946b7c103ea58 | https://doi.org/10.1016/j.foodhyd.2020.106094 | https://doi.org/10.1016/j.foodhyd.2020.106094 | 64970583acd990a5ec0ddd1d | 4.2 | 1 | academic_source | PUBLISHED | 1687959056219 | 1687959056219 | Carrageenan /Copper sulfide0.02 | First, glycerol (0.8 g) was dispersed in different concentrations of CuS NP aqueous solution (100 mL, 0.02, 0.05, 0.10 and 0.15 mg/mL) for 10 min followed by the addition of carrageenan (2.7 g). Afterward, the mixture was stirred vigorously in a 90 °C water bath until the carrageenan was completely dissolved, and the obtained uniform solution was kept at 90 °C for 1 h to remove any hidden bubbles. Eventually, the film was obtained by 116 casting 10 mL of the above solution into Petri dishes (14.4 cm in diameter) and drying at room temperature for 2 days. |  |  |  | Carrageenan | 2.7 | grams | Copper Sulfide | 0.2 | mg/mL | [12 empty] | Mechanical Tension Properties | mechanicalTensionProperties | [13 empty] | Mechanical Properties | mechanicalOtherProperties | [29 empty] | Physical Properties | physicalProperties | Thickness | thickness | 39±1.1 | μm | [25 empty] | Chemical Properties | chemicalProperties | [17 empty] | Optical Properties | opticalProperties | Colour Difference | colour_difference | 1.92 ± 0.12 | ΔE | Light Transmittence Values T280 | light_transmittence_values_t280 | 69.39 ± 0.32 | % | Light Transmittence Values T660 | light_transmittence_values_t660 | 90.31 ± 0.22 | % | [33 empty] | Thermal Properties | thermalProperties | [21 empty] | Barrier Properties | barrierProperties | [13 empty] | Rheological Properties | rheologicalProperties | [13 empty] | Antioxidant Properties | antioxidantProperties | [45 empty] | Antimicrobial Properties | antimicrobialProperties | [41 empty] | Antimicrobial Properties | antimicrobialProperties
19 | 649c36109ee946b7c103ea59 | https://doi.org/10.1016/j.foodhyd.2020.106094 | https://doi.org/10.1016/j.foodhyd.2020.106094 | 64970583acd990a5ec0ddd1d | 4.3 | 1 | academic_source | VERSION | 1690007248837 | 1687959056248 | Carrageenan /Copper sulfide0.05 | First, glycerol (0.8 g) was dispersed in different concentrations of CuS NP aqueous solution (100 mL, 0.02, 0.05, 0.10 and 0.15 mg/mL) for 10 min followed by the addition of carrageenan (2.7 g). Afterward, the mixture was stirred vigorously in a 90 °C water bath until the carrageenan was completely dissolved, and the obtained uniform solution was kept at 90 °C for 1 h to remove any hidden bubbles. Eventually, the film was obtained by 116 casting 10 mL of the above solution into Petri dishes (14.4 cm in diameter) and drying at room temperature for 2 days. |  |  |  | Carrageenan | 2.7 |  | Copper Sulfide | 0.05 | mg/mL | [12 empty] | Mechanical Tension Properties | mechanicalTensionProperties | [13 empty] | Mechanical Properties | mechanicalOtherProperties | [29 empty] | Physical Properties | physicalProperties | Thickness | thickness | 42±1.1 | μm | [25 empty] | Chemical Properties | chemicalProperties | [17 empty] | Optical Properties | opticalProperties | Colour Difference | colour_difference | 1.97 ± 0.12 | ΔE | Light Transmittence Values T280 | light_transmittence_values_t280 | 67.16 ± 0.17 | % | Light Transmittence Values T660 | light_transmittence_values_t660 | 89.79 ± 0.04 | % | [33 empty] | Thermal Properties | thermalProperties | [21 empty] | Barrier Properties | barrierProperties | [13 empty] | Rheological Properties | rheologicalProperties | [13 empty] | Antioxidant Properties | antioxidantProperties | [45 empty] | Antimicrobial Properties | antimicrobialProperties | [41 empty] | Antimicrobial Properties | antimicrobialProperties
20 | 649c36109ee946b7c103ea5a | https://doi.org/10.1016/j.foodhyd.2020.106094 | https://doi.org/10.1016/j.foodhyd.2020.106094 | 64970583acd990a5ec0ddd1d | 4.4 | 1 | academic_source | VERSION | 1691901422912 | 1687959056271 | Carrageenan /Copper sulfide0.10 | First, glycerol (0.8 g) was dispersed in different concentrations of CuS NP aqueous solution (100 mL, 0.02, 0.05, 0.10 and 0.15 mg/mL) for 10 min followed by the addition of carrageenan (2.7 g). Afterward, the mixture was stirred vigorously in a 90 °C water bath until the carrageenan was completely dissolved, and the obtained uniform solution was kept at 90 °C for 1 h to remove any hidden bubbles. Eventually, the film was obtained by 116 casting 10 mL of the above solution into Petri dishes (14.4 cm in diameter) and drying at room temperature for 2 days. |  |  |  | Carrageenan | 2.7 | grams | Copper Sulfide | 0.1 | mg/mL | [12 empty] | Mechanical Tension Properties | mechanicalTensionProperties | [13 empty] | Mechanical Properties | mechanicalOtherProperties | [29 empty] | Physical Properties | physicalProperties | Thickness | thickness | 43±1.1 | μm | [25 empty] | Chemical Properties | chemicalProperties | [17 empty] | Optical Properties | opticalProperties | Colour Difference | colour_difference | 2.45 ± 0.16 | ΔE | Light Transmittence Values T280 | light_transmittence_values_t280 | 63.64 ± 0.18 | % | Light Transmittence Values T660 | light_transmittence_values_t660 | 89.07 ± 0.19 | % | [33 empty] | Thermal Properties | thermalProperties | [21 empty] | Barrier Properties | barrierProperties | [13 empty] | Rheological Properties | rheologicalProperties | [13 empty] | Antioxidant Properties | antioxidantProperties | [45 empty] | Antimicrobial Properties | antimicrobialProperties | [41 empty] | Antimicrobial Properties | antimicrobialProperties
21 | 649c36109ee946b7c103ea5b | https://doi.org/10.1016/j.foodhyd.2020.106094 | https://doi.org/10.1016/j.foodhyd.2020.106094 | 64970583acd990a5ec0ddd1d | 4.5 | 1 | academic_source | PUBLISHED | 1687959056299 | 1687959056299 | Carrageenan /Copper sulfide0.15 | First, glycerol (0.8 g) was dispersed in different concentrations of CuS NP aqueous solution (100 mL, 0.02, 0.05, 0.10 and 0.15 mg/mL) for 10 min followed by the addition of carrageenan (2.7 g). Afterward, the mixture was stirred vigorously in a 90 °C water bath until the carrageenan was completely dissolved, and the obtained uniform solution was kept at 90 °C for 1 h to remove any hidden bubbles. Eventually, the film was obtained by 116 casting 10 mL of the above solution into Petri dishes (14.4 cm in diameter) and drying at room temperature for 2 days. |  |  |  | Carrageenan | 2.7 | grams | Copper Sulfide | 0.15 | mg/mL | [12 empty] | Mechanical Tension Properties | mechanicalTensionProperties | [13 empty] | Mechanical Properties | mechanicalOtherProperties | [29 empty] | Physical Properties | physicalProperties | Thickness | thickness | 44±1.1 | μm | [25 empty] | Chemical Properties | chemicalProperties | [17 empty] | Optical Properties | opticalProperties | Colour Difference | colour_difference | 3.94 ± 0.44 | ΔE | Light Transmittence Values T280 | light_transmittence_values_t280 | 61.64 ± 0.09 | % | Light Transmittence Values T660 | light_transmittence_values_t660 | 88.49 ± 0.46 | % | [33 empty] | Thermal Properties | thermalProperties | [21 empty] | Barrier Properties | barrierProperties | [13 empty] | Rheological Properties | rheologicalProperties | [13 empty] | Antioxidant Properties | antioxidantProperties | [45 empty] | Antimicrobial Properties | antimicrobialProperties | [41 empty] | Antimicrobial Properties | antimicrobialProperties
22 | 649c36109ee946b7c103ea5c | https://doi.org/10.1016/j.fpsl.2020.100463 | https://doi.org/10.1016/j.fpsl.2020.100463 | 64970583acd990a5ec0ddd24 | 5.1 | 1 | academic_source | PUBLISHED | 1687959056325 | 1687959056325 | Poly(vinyl) Alcohol | PVA film was prepared by dissolving 2.25 g of PVA in 45 mL of DI water with heating and stirring at 80 °C and 600 rpm, respectively, for 3 h. The prepared solution was casted on a glass plate using lab scale doctor blade film applicator and later dried at room temperature for 24 h. PVA was crosslinked with glyoxal to improve the water resistance property. This chemical crosslinking solution was dispersed into PVA solution at 6000 rpm for 15 min at room temperature to initiate the crosslinking reaction. After that, 1 mL of 1 wt% glycerol was added into the solution as plasticizer to enhance the flexibility of fabricated film. The prepared PVA-glyoxal solution was casted on a glass plate and dried at room temperature for 24 h. The dried PVA-glyoxal film was peeled off and being stored. Same method was used to prepare PVA-GA film. Similarly, nanoparticles were prepared in the same way. |  |  |  | Poly(vinyl) Alcohol | 2.25 | mg/mL | [15 empty] | Mechanical Tension Properties | mechanicalTensionProperties | Tensile Strength | tensile_strength | 0.47 ± 0.41 | MPa | Elongation at Break | elongation_at_break | 118.42 ± 5.86 | % | Young's Modulus | young's_modulus | 0.41 ± 0.02 | MPa |  | Mechanical Properties | mechanicalOtherProperties | [29 empty] | Physical Properties | physicalProperties | [29 empty] | Chemical Properties | chemicalProperties | [17 empty] | Optical Properties | opticalProperties | [45 empty] | Thermal Properties | thermalProperties | [21 empty] | Barrier Properties | barrierProperties | Water Vapour Transmission Rate | water_vapour_transmission_rate | 54.24 ± 2.67 | g/m2 24h | [9 empty] | Rheological Properties | rheologicalProperties | [13 empty] | Antioxidant Properties | antioxidantProperties | [45 empty] | Antimicrobial Properties | antimicrobialProperties | [41 empty] | Antimicrobial Properties | antimicrobialProperties
23 | 649c36109ee946b7c103ea5d | https://doi.org/10.1016/j.fpsl.2020.100463 | https://doi.org/10.1016/j.fpsl.2020.100463 | 64970583acd990a5ec0ddd24 | 5.2 | 1 | academic_source | PUBLISHED | 1687959056362 | 1687959056362 | Poly(vinyl) Alcohol-Glyoxal | PVA film was prepared by dissolving 2.25 g of PVA in 45 mL of DI water with heating and stirring at 80 °C and 600 rpm, respectively, for 3 h. The prepared solution was casted on a glass plate using lab scale doctor blade film applicator and later dried at room temperature for 24 h. PVA was crosslinked with glyoxal to improve the water resistance property. This chemical crosslinking solution was dispersed into PVA solution at 6000 rpm for 15 min at room temperature to initiate the crosslinking reaction. After that, 1 mL of 1 wt% glycerol was added into the solution as plasticizer to enhance the flexibility of fabricated film. The prepared PVA-glyoxal solution was casted on a glass plate and dried at room temperature for 24 h. The dried PVA-glyoxal film was peeled off and being stored. Same method was used to prepare PVA-GA film. Similarly, nanoparticles were prepared in the same way. |  |  |  | Poly(vinyl) Alcohol | 2.25 | mg/mL | Glyoxal | 10:1:100 in hydrochloric acid:GA:ethanol Respectively | ml | [12 empty] | Mechanical Tension Properties | mechanicalTensionProperties | Tensile Strength | tensile_strength | 1.07 ± 0.05 | MPa | Elongation at Break | elongation_at_break | 98.09 ± 4.86 | % | Young's Modulus | young's_modulus | 1.12 ± 0.05 | MPa |  | Mechanical Properties | mechanicalOtherProperties | [29 empty] | Physical Properties | physicalProperties | [29 empty] | Chemical Properties | chemicalProperties | [17 empty] | Optical Properties | opticalProperties | [45 empty] | Thermal Properties | thermalProperties | [21 empty] | Barrier Properties | barrierProperties | Water Vapour Transmission Rate | water_vapour_transmission_rate | 36.68 ± 2.24 | g.m2.24 h | [9 empty] | Rheological Properties | rheologicalProperties | [13 empty] | Antioxidant Properties | antioxidantProperties | [45 empty] | Antimicrobial Properties | antimicrobialProperties | [41 empty] | Antimicrobial Properties | antimicrobialProperties
24 | 649c36109ee946b7c103ea5e | https://doi.org/10.1016/j.fpsl.2020.100463 | https://doi.org/10.1016/j.fpsl.2020.100463 | 64970583acd990a5ec0ddd24 | 5.3 | 1 | academic_source | PUBLISHED | 1687959056389 | 1687959056389 | Poly(vinyl) Alcohol-Glyoxal-Gold Nanoparticles | PVA film was prepared by dissolving 2.25 g of PVA in 45 mL of DI water with heating and stirring at 80 °C and 600 rpm, respectively, for 3 h. The prepared solution was casted on a glass plate using lab scale doctor blade film applicator and later dried at room temperature for 24 h. PVA was crosslinked with glyoxal to improve the water resistance property. This chemical crosslinking solution was dispersed into PVA solution at 6000 rpm for 15 min at room temperature to initiate the crosslinking reaction. After that, 1 mL of 1 wt% glycerol was added into the solution as plasticizer to enhance the flexibility of fabricated film. The prepared PVA-glyoxal solution was casted on a glass plate and dried at room temperature for 24 h. The dried PVA-glyoxal film was peeled off and being stored. Same method was used to prepare PVA-GA film. Similarly, nanoparticles were prepared in the same way. |  |  |  | Poly(vinyl) Alcohol | 2.25 | mg/mL | Glyoxal | 10:1:100 in hydrochloric acid:GA:ethanol Respectively | ml | Gold Nanoparticles | 0.1 | ml | [9 empty] | Mechanical Tension Properties | mechanicalTensionProperties | Tensile Strength | tensile_strength | 1.45 ± 0.07 | MPa | Elongation at Break | elongation_at_break | 34.79 ± 1.56 | % | Young's Modulus | young's_modulus | 1.45 ± 0.07 | MPa |  | Mechanical Properties | mechanicalOtherProperties | [29 empty] | Physical Properties | physicalProperties | [29 empty] | Chemical Properties | chemicalProperties | [17 empty] | Optical Properties | opticalProperties | [45 empty] | Thermal Properties | thermalProperties | [21 empty] | Barrier Properties | barrierProperties | Water Vapour Transmission Rate | water_vapour_transmission_rate | 33.11 ± 1.65 | g.m2.24 h | [9 empty] | Rheological Properties | rheologicalProperties | [13 empty] | Antioxidant Properties | antioxidantProperties | [45 empty] | Antimicrobial Properties | antimicrobialProperties | [41 empty] | Antimicrobial Properties | antimicrobialProperties
25 | 649c36109ee946b7c103ea5f | https://doi.org/10.1016/j.fpsl.2020.100463 | https://doi.org/10.1016/j.fpsl.2020.100463 | 64970583acd990a5ec0ddd24 | 5.4 | 1 | academic_source | PUBLISHED | 1687959056417 | 1687959056417 | Poly(vinyl) Alcohol-Glutaraldehyde | PVA film was prepared by dissolving 2.25 g of PVA in 45 mL of DI water with heating and stirring at 80 °C and 600 rpm, respectively, for 3 h. The prepared solution was casted on a glass plate using lab scale doctor blade film applicator and later dried at room temperature for 24 h. PVA was crosslinked with glyoxal to improve the water resistance property. This chemical crosslinking solution was dispersed into PVA solution at 6000 rpm for 15 min at room temperature to initiate the crosslinking reaction. After that, 1 mL of 1 wt% glycerol was added into the solution as plasticizer to enhance the flexibility of fabricated film. The prepared PVA-glyoxal solution was casted on a glass plate and dried at room temperature for 24 h. The dried PVA-glyoxal film was peeled off and being stored. Same method was used to prepare PVA-GA film. Similarly, nanoparticles were prepared in the same way. |  |  |  | Poly(vinyl) Alcohol | 2.25 | mg/mL | Glutaraldehyde | 10:1:100 in hydrochloric acid:GA:ethanol Respectively | ml | [12 empty] | Mechanical Tension Properties | mechanicalTensionProperties | Tensile Strength | tensile_strength | 0.66 ± 0.03 | MPa | Elongation at Break | elongation_at_break | 103.16 ± 5.03 | % | Young's Modulus | young's_modulus | 0.66 ± 0.03 | MPa |  | Mechanical Properties | mechanicalOtherProperties | [29 empty] | Physical Properties | physicalProperties | [29 empty] | Chemical Properties | chemicalProperties | [17 empty] | Optical Properties | opticalProperties | [45 empty] | Thermal Properties | thermalProperties | [21 empty] | Barrier Properties | barrierProperties | Water Vapour Transmission Rate | water_vapour_transmission_rate | 38.49 ± 2.11 | g.m2.24 h | [9 empty] | Rheological Properties | rheologicalProperties | [13 empty] | Antioxidant Properties | antioxidantProperties | [45 empty] | Antimicrobial Properties | antimicrobialProperties | [41 empty] | Antimicrobial Properties | antimicrobialProperties
26 | 649c36109ee946b7c103ea60 | https://doi.org/10.1016/j.fpsl.2020.100463 | https://doi.org/10.1016/j.fpsl.2020.100463 | 64970583acd990a5ec0ddd24 | 5.5 | 1 | academic_source | PUBLISHED | 1687959056444 | 1687959056444 | Poly(vinyl) Alcohol-Glutaraldehyde-Graphene Oxide | PVA film was prepared by dissolving 2.25 g of PVA in 45 mL of DI water with heating and stirring at 80 °C and 600 rpm, respectively, for 3 h. The prepared solution was casted on a glass plate using lab scale doctor blade film applicator and later dried at room temperature for 24 h. PVA was crosslinked with glyoxal to improve the water resistance property. This chemical crosslinking solution was dispersed into PVA solution at 6000 rpm for 15 min at room temperature to initiate the crosslinking reaction. After that, 1 mL of 1 wt% glycerol was added into the solution as plasticizer to enhance the flexibility of fabricated film. The prepared PVA-glyoxal solution was casted on a glass plate and dried at room temperature for 24 h. The dried PVA-glyoxal film was peeled off and being stored. Same method was used to prepare PVA-GA film. Similarly, nanoparticles were prepared in the same way. |  |  |  | Poly(vinyl) Alcohol | 2.25 | mg/mL | Glutaraldehyde | 10:1:100 in hydrochloric acid:GA:ethanol Respectively | ml | Graphene Oxide | mg | [10 empty] | Mechanical Tension Properties | mechanicalTensionProperties | Tensile Strength | tensile_strength | 1.51 ± 0.07 | MPa | Elongation at Break | elongation_at_break | 96.97 ± 4.81 | % | Young's Modulus | young's_modulus | 1.55 ± 0.08 | MPa |  | Mechanical Properties | mechanicalOtherProperties | [29 empty] | Physical Properties | physicalProperties | [29 empty] | Chemical Properties | chemicalProperties | [17 empty] | Optical Properties | opticalProperties | [45 empty] | Thermal Properties | thermalProperties | [21 empty] | Barrier Properties | barrierProperties | Water Vapour Transmission Rate | water_vapour_transmission_rate | 32.13 ± 1.73 | g.m2.24 h | [9 empty] | Rheological Properties | rheologicalProperties | [13 empty] | Antioxidant Properties | antioxidantProperties | [45 empty] | Antimicrobial Properties | antimicrobialProperties | [41 empty] | Antimicrobial Properties | antimicrobialProperties
27 | 649c36109ee946b7c103ea61 | https://doi.org/10.1007/s13197-019-04167-w | https://doi.org/10.1007/s13197-019-04167-w | 64970583acd990a5ec0ddd2b |  | 1 | academic_source | PUBLISHED | 1687959056470 | 1687959056470 |  |  | 48h | [20 empty] | Mechanical Tension Properties | mechanicalTensionProperties | [13 empty] | Mechanical Properties | mechanicalOtherProperties | [29 empty] | Physical Properties | physicalProperties | [29 empty] | Chemical Properties | chemicalProperties | [17 empty] | Optical Properties | opticalProperties | [45 empty] | Thermal Properties | thermalProperties | [21 empty] | Barrier Properties | barrierProperties | [13 empty] | Rheological Properties | rheologicalProperties | [13 empty] | Antioxidant Properties | antioxidantProperties | [45 empty] | Antimicrobial Properties | antimicrobialProperties | [41 empty] | Antimicrobial Properties | antimicrobialProperties
28 | 649c36109ee946b7c103ea62 | https://doi.org/10.1007/s13197-019-04167-w | https://doi.org/10.1007/s13197-019-04167-w | 64970583acd990a5ec0ddd2b |  | 1 | academic_source | PUBLISHED | 1687959056497 | 1687959056497 |  |  | 48h | [20 empty] | Mechanical Tension Properties | mechanicalTensionProperties | [13 empty] | Mechanical Properties | mechanicalOtherProperties | [29 empty] | Physical Properties | physicalProperties | [29 empty] | Chemical Properties | chemicalProperties | [17 empty] | Optical Properties | opticalProperties | [45 empty] | Thermal Properties | thermalProperties | [21 empty] | Barrier Properties | barrierProperties | [13 empty] | Rheological Properties | rheologicalProperties | [13 empty] | Antioxidant Properties | antioxidantProperties | [45 empty] | Antimicrobial Properties | antimicrobialProperties | [41 empty] | Antimicrobial Properties | antimicrobialProperties
29 | 649c36109ee946b7c103ea63 | https://doi.org/10.1007/s13197-019-04167-w | https://doi.org/10.1007/s13197-019-04167-w | 64970583acd990a5ec0ddd2b |  | 1 | academic_source | VERSION | 1705232548259 | 1687959056518 |  |  | 48h | [20 empty] | Mechanical Tension Properties | mechanicalTensionProperties | [13 empty] | Mechanical Properties | mechanicalOtherProperties | [29 empty] | Physical Properties | physicalProperties | [29 empty] | Chemical Properties | chemicalProperties | [17 empty] | Optical Properties | opticalProperties | [45 empty] | Thermal Properties | thermalProperties | [21 empty] | Barrier Properties | barrierProperties | [13 empty] | Rheological Properties | rheologicalProperties | [13 empty] | Antioxidant Properties | antioxidantProperties | [45 empty] | Antimicrobial Properties | antimicrobialProperties | [41 empty] | Antimicrobial Properties | antimicrobialProperties
30 | 649c36109ee946b7c103ea64 | https://doi.org/10.1007/s13197-019-04167-w | https://doi.org/10.1007/s13197-019-04167-w | 64970583acd990a5ec0ddd2b |  | 1 | academic_source | PUBLISHED | 1687959056541 | 1687959056541 |  |  | 48h | [20 empty] | Mechanical Tension Properties | mechanicalTensionProperties | [13 empty] | Mechanical Properties | mechanicalOtherProperties | [29 empty] | Physical Properties | physicalProperties | [29 empty] | Chemical Properties | chemicalProperties | [17 empty] | Optical Properties | opticalProperties | [45 empty] | Thermal Properties | thermalProperties | [21 empty] | Barrier Properties | barrierProperties | [13 empty] | Rheological Properties | rheologicalProperties | [13 empty] | Antioxidant Properties | antioxidantProperties | [45 empty] | Antimicrobial Properties | antimicrobialProperties | [41 empty] | Antimicrobial Properties | antimicrobialProperties
31 | 649c36109ee946b7c103ea65 | https://doi.org/10.1007/s13197-019-04167-w | https://doi.org/10.1007/s13197-019-04167-w | 64970583acd990a5ec0ddd2b | 6.1 | 1 | academic_source | VERSION | 1707276537384 | 1687959056565 | Elephant foot yam starch | 4 g EFYS and hydrocolloids (AA and XG) at 0.5 g, 1 g, 1.5 g and 2 g concentration levels in 100 mL of distilled water. Suspensions were gently heated with continuous stirring. Furthermore, 40% (w/w) glycerol was added to the film suspension as a plasticizer and heated at 95 C (30 min) for complete gelatinization of starch. The gelatinized film suspensions were cooled to room temperature with gentle stirring to remove the air bubbles. The 30 mL film suspension was poured in petri-plates (9 cm dia.) and dried at 45 C for 12 h. | 48h |  |  | Elephant foot yam starch | 4 | grams | - | - | - | [12 empty] | Mechanical Tension Properties | mechanicalTensionProperties | Tensile Strength | tensile_strength | 15.81 ± 0.90 | MPa | Elongation at Break | elongation_at_break | 23.96 ± 3.87 | % | Young's Modulus | young's_modulus | 54.08 ± 4.16 | MPa |  | Mechanical Properties | mechanicalOtherProperties | [29 empty] | Physical Properties | physicalProperties | Thickness | thickness | 0.163 ± 0.00 | mm | Density | density | 1.73 ± 0.01 | g/cm3 | Crystallinity | crystallinity | 36.02 ± 0.07 | [18 empty] | Chemical Properties | chemicalProperties | [17 empty] | Optical Properties | opticalProperties | Transparency (%) | transparency | 20.27 ± 0.57 | % | [41 empty] | Thermal Properties | thermalProperties | Onset temperature | onset_temperature | 115.2 ± 0.36 | °C | [17 empty] | Barrier Properties | barrierProperties | Water Vapour Transmission Rate | water_vapour_transmission_rate | 2386.67 | g.m2.24 h | Oxygen Transmission rate | oxygen_transmission_rate | 0.053 | cm3 /m2 24 h | Oxygen Permeability (OP) | oxygen_permeability | 1.0362 x 10-14 | g cm/cm2 s Pa |  | Rheological Properties | rheologicalProperties | [13 empty] | Antioxidant Properties | antioxidantProperties | [45 empty] | Antimicrobial Properties | antimicrobialProperties | [41 empty] | Antimicrobial Properties | antimicrobialProperties
32 | 649c36109ee946b7c103ea66 | https://doi.org/10.1007/s13197-019-04167-w | https://doi.org/10.1007/s13197-019-04167-w | 64970583acd990a5ec0ddd2b | 6.2 | 1 | academic_source | VERSION | 1706625504710 | 1687959056586 | Elephant foot yam starch - Agar-Agar 0.5% | 4 g EFYS and hydrocolloids (AA and XG) at 0.5 g, 1 g, 1.5 g and 2 g concentration levels in 100 mL of distilled water. Suspensions were gently heated with continuous stirring. Furthermore, 40% (w/w) glycerol was added to the film suspension as a plasticizer and heated at 95 C (30 min) for complete gelatinization of starch. The gelatinized film suspensions were cooled to room temperature with gentle stirring to remove the air bubbles. The 30 mL film suspension was poured in petri-plates (9 cm dia.) and dried at 45 C for 12 h. |  |  |  | Elephant foot yam starch | 4 | grams | agar–agar | 0.5 | grams | [12 empty] | Mechanical Tension Properties | mechanicalTensionProperties | Tensile Strength | tensile_strength | 17.30 ± 1.38 | MPa | Elongation at Break | elongation_at_break | 19.75 ± 1.85 | % | Young's Modulus | young's_modulus | 60.81 ± 11.15 | MPa |  | Mechanical Properties | mechanicalOtherProperties | [29 empty] | Physical Properties | physicalProperties | Thickness | thickness | 0.186 ± 0.00 | mm | Density | density | 1.84 ± 0.01 | g/cm3 | Crystallinity | crystallinity | 36.63 ± 0.31 | [18 empty] | Chemical Properties | chemicalProperties | [17 empty] | Optical Properties | opticalProperties | Colour Difference | colour_difference | 5.27 ± 0.45 | ΔE | Transparency (%) | transparency | 25.40 ± 0.28 | % | [37 empty] | Thermal Properties | thermalProperties | Onset temperature | onset_temperature | 97.30 ± 0.28 | °C | [17 empty] | Barrier Properties | barrierProperties | Water Vapour Transmission Rate | water_vapour_transmission_rate | 1783.64 | g.m2.24 h | Oxygen Transmission rate | oxygen_transmission_rate | 0.034 | cm3 /m2 24 h | Oxygen Permeability (OP) | oxygen_permeability | 4.49 x 10-14 | g cm/cm2 s Pa |  | Rheological Properties | rheologicalProperties | [13 empty] | Antioxidant Properties | antioxidantProperties | [45 empty] | Antimicrobial Properties | antimicrobialProperties | [41 empty] | Antimicrobial Properties | antimicrobialProperties
33 | 649c36109ee946b7c103ea67 | https://doi.org/10.1007/s13197-019-04167-w | https://doi.org/10.1007/s13197-019-04167-w | 64970583acd990a5ec0ddd2b | 6.3 | 1 | academic_source | PUBLISHED | 1687959056606 | 1687959056606 | Elephant foot yam starch - Agar-Agar 1% | 4 g EFYS and hydrocolloids (AA and XG) at 0.5 g, 1 g, 1.5 g and 2 g concentration levels in 100 mL of distilled water. Suspensions were gently heated with continuous stirring. Furthermore, 40% (w/w) glycerol was added to the film suspension as a plasticizer and heated at 95 C (30 min) for complete gelatinization of starch. The gelatinized film suspensions were cooled to room temperature with gentle stirring to remove the air bubbles. The 30 mL film suspension was poured in petri-plates (9 cm dia.) and dried at 45 C for 12 h. |  |  |  | Elephant foot yam starch | 4 | grams | agar–agar | 1 | grams | [12 empty] | Mechanical Tension Properties | mechanicalTensionProperties | Tensile Strength | tensile_strength | 17.64 ± 2.15 | MPa | Elongation at Break | elongation_at_break | 15.36 ± 1.67 | % | Young's Modulus | young's_modulus | 63.43 ± 4.39 | MPa |  | Mechanical Properties | mechanicalOtherProperties | [29 empty] | Physical Properties | physicalProperties | Thickness | thickness | 0.194 ± 0.00 | mm | Density | density | 1.85 ± 0.01 | g/cm3 | Crystallinity | crystallinity | 37.12 ± 0.09 | [18 empty] | Chemical Properties | chemicalProperties | [17 empty] | Optical Properties | opticalProperties | Colour Difference | colour_difference | 5.13 ± 0.17 | ΔE | Transparency (%) | transparency | 27.86 ± 0.36 | % | [37 empty] | Thermal Properties | thermalProperties | Onset temperature | onset_temperature | 114.2 ± 1.21 | °C | [17 empty] | Barrier Properties | barrierProperties | Water Vapour Transmission Rate | water_vapour_transmission_rate | 1605.44 | g.m2.24 h | Oxygen Transmission rate | oxygen_transmission_rate | 0.029 | cm3 /m2 24 h | Oxygen Permeability (OP) | oxygen_permeability | 7.36 x 10-15 | g cm/cm2 s Pa |  | Rheological Properties | rheologicalProperties | [13 empty] | Antioxidant Properties | antioxidantProperties | [45 empty] | Antimicrobial Properties | antimicrobialProperties | [41 empty] | Antimicrobial Properties | antimicrobialProperties
34 | 649c36109ee946b7c103ea68 | https://doi.org/10.1007/s13197-019-04167-w | https://doi.org/10.1007/s13197-019-04167-w | 64970583acd990a5ec0ddd2b | 6.4 | 1 | academic_source | VERSION | 1692874903493 | 1687959056634 | Elephant foot yam starch - Agar-Agar 1.5% | 4 g EFYS and hydrocolloids (AA and XG) at 0.5 g, 1 g, 1.5 g and 2 g concentration levels in 100 mL of distilled water. Suspensions were gently heated with continuous stirring. Furthermore, 40% (w/w) glycerol was added to the film suspension as a plasticizer and heated at 95 C (30 min) for complete gelatinization of starch. The gelatinized film suspensions were cooled to room temperature with gentle stirring to remove the air bubbles. The 30 mL film suspension was poured in petri-plates (9 cm dia.) and dried at 45 C for 12 h. |  |  |  | Elephant foot yam starch | 4 | grams | agar–agar | 1.5 | grams | [12 empty] | Mechanical Tension Properties | mechanicalTensionProperties | Tensile Strength | tensile_strength | 17.85 ± 0.65 | MPa | Elongation at Break | elongation_at_break | 13.62 ± 1.16 | % | Young's Modulus | young's_modulus | 65.08 ± 6.48 | MPa |  | Mechanical Properties | mechanicalOtherProperties | [29 empty] | Physical Properties | physicalProperties | Thickness | thickness | 0.197 ± 0.00 | mm | Density | density | 1.97 ± 0.01 | g/cm3 | Crystallinity | crystallinity | 39.51 ± 0.22 | [18 empty] | Chemical Properties | chemicalProperties | [17 empty] | Optical Properties | opticalProperties | Colour Difference | colour_difference | 5.01 ± 0.06 | ΔE | Transparency (%) | transparency | 33.57 ± 0.24 | % | [37 empty] | Thermal Properties | thermalProperties | Onset temperature | onset_temperature | 120.3 ± 1.06 | °C | [17 empty] | Barrier Properties | barrierProperties | Water Vapour Transmission Rate | water_vapour_transmission_rate | 1554.54 | g.m2.24 h | Oxygen Transmission rate | oxygen_transmission_rate | 0.02 | cm3 /m2 24 h | Oxygen Permeability (OP) | oxygen_permeability | 5.39 x 10-15 | g cm/cm2 s Pa |  | Rheological Properties | rheologicalProperties | [13 empty] | Antioxidant Properties | antioxidantProperties | [45 empty] | Antimicrobial Properties | antimicrobialProperties | [41 empty] | Antimicrobial Properties | antimicrobialProperties
35 | 649c36109ee946b7c103ea69 | https://doi.org/10.1007/s13197-019-04167-w | https://doi.org/10.1007/s13197-019-04167-w | 64970583acd990a5ec0ddd2b | 6.5 | 1 | academic_source | PUBLISHED | 1687959056658 | 1687959056658 | Elephant foot yam starch - Agar-Agar 2% | 4 g EFYS and hydrocolloids (AA and XG) at 0.5 g, 1 g, 1.5 g and 2 g concentration levels in 100 mL of distilled water. Suspensions were gently heated with continuous stirring. Furthermore, 40% (w/w) glycerol was added to the film suspension as a plasticizer and heated at 95 C (30 min) for complete gelatinization of starch. The gelatinized film suspensions were cooled to room temperature with gentle stirring to remove the air bubbles. The 30 mL film suspension was poured in petri-plates (9 cm dia.) and dried at 45 C for 12 h. |  |  |  | Elephant foot yam starch | 4 | grams | agar–agar | 2 | grams | [12 empty] | Mechanical Tension Properties | mechanicalTensionProperties | Tensile Strength | tensile_strength | 20.14 ± 0.63 | MPa | Elongation at Break | elongation_at_break | 13.34 ± 0.57 | % | Young's Modulus | young's_modulus | 58.03 ± 2.99 | MPa |  | Mechanical Properties | mechanicalOtherProperties | [29 empty] | Physical Properties | physicalProperties | Thickness | thickness | 0.199 ± 0.00 | mm | Density | density | 2.02 ± 0.00 | g/cm3 | Crystallinity | crystallinity | 42.79 ± 0.35 | [18 empty] | Chemical Properties | chemicalProperties | [17 empty] | Optical Properties | opticalProperties | Colour Difference | colour_difference | 5.10 ± 0.37 | ΔE | Transparency (%) | transparency | 29.04 ± 0.48 | % | [37 empty] | Thermal Properties | thermalProperties | Onset temperature | onset_temperature | 143.5 ± 0.35 | °C | [17 empty] | Barrier Properties | barrierProperties | Water Vapour Transmission Rate | water_vapour_transmission_rate | 1505.46 | g.m2.24 h | Oxygen Transmission rate | oxygen_transmission_rate | 0.017 | cm3 /m2 24 h | Oxygen Permeability (OP) | oxygen_permeability | 1.06 x 10-14 | g cm/cm2 s Pa |  | Rheological Properties | rheologicalProperties | [13 empty] | Antioxidant Properties | antioxidantProperties | [45 empty] | Antimicrobial Properties | antimicrobialProperties | [41 empty] | Antimicrobial Properties | antimicrobialProperties
36 | 649c36109ee946b7c103ea6a | https://doi.org/10.1007/s13197-019-04167-w | https://doi.org/10.1007/s13197-019-04167-w | 64970583acd990a5ec0ddd2b | 6.6 | 1 | academic_source | PUBLISHED | 1687959056689 | 1687959056689 | Elephant foot yam starch - Xanthan Gum 0.5% | 4 g EFYS and hydrocolloids (AA and XG) at 0.5 g, 1 g, 1.5 g and 2 g concentration levels in 100 mL of distilled water. Suspensions were gently heated with continuous stirring. Furthermore, 40% (w/w) glycerol was added to the film suspension as a plasticizer and heated at 95 C (30 min) for complete gelatinization of starch. The gelatinized film suspensions were cooled to room temperature with gentle stirring to remove the air bubbles. The 30 mL film suspension was poured in petri-plates (9 cm dia.) and dried at 45 C for 12 h. |  |  |  | Elephant foot yam starch | 4 | grams | Xanthan Gum | 0.5 | grams | [12 empty] | Mechanical Tension Properties | mechanicalTensionProperties | Tensile Strength | tensile_strength | 19.27 ± 0.22 | MPa | Elongation at Break | elongation_at_break | 21.52 ± 1.38 | % | Young's Modulus | young's_modulus | 56.15 ± 6.02 | MPa |  | Mechanical Properties | mechanicalOtherProperties | [29 empty] | Physical Properties | physicalProperties | Thickness | thickness | 0.158 ± 0.00 | mm | Density | density | 1.85 ± 0.00 | g/cm3 | Crystallinity | crystallinity | 39.06 ± 0.12 | [18 empty] | Chemical Properties | chemicalProperties | [17 empty] | Optical Properties | opticalProperties | Colour Difference | colour_difference | 5.24 ± 0.30 | ΔE | Transparency (%) | transparency | 31.40 ± 0.18 | % | [37 empty] | Thermal Properties | thermalProperties | Onset temperature | onset_temperature | 116.4 ± 0.89 | °C | [17 empty] | Barrier Properties | barrierProperties | Water Vapour Transmission Rate | water_vapour_transmission_rate | 2722.42 | g.m2.24 h | Oxygen Transmission rate | oxygen_transmission_rate | 0.042 | cm3 /m2 24 h | Oxygen Permeability (OP) | oxygen_permeability | 7.59 x 10-15 | g cm/cm2 s Pa |  | Rheological Properties | rheologicalProperties | [13 empty] | Antioxidant Properties | antioxidantProperties | [45 empty] | Antimicrobial Properties | antimicrobialProperties | [41 empty] | Antimicrobial Properties | antimicrobialProperties
37 | 649c36109ee946b7c103ea6b | https://doi.org/10.1007/s13197-019-04167-w | https://doi.org/10.1007/s13197-019-04167-w | 64970583acd990a5ec0ddd2b | 6.7 | 1 | academic_source | PUBLISHED | 1687959056713 | 1687959056713 | Elephant foot yam starch - Xanthan Gum 1% | 4 g EFYS and hydrocolloids (AA and XG) at 0.5 g, 1 g, 1.5 g and 2 g concentration levels in 100 mL of distilled water. Suspensions were gently heated with continuous stirring. Furthermore, 40% (w/w) glycerol was added to the film suspension as a plasticizer and heated at 95 C (30 min) for complete gelatinization of starch. The gelatinized film suspensions were cooled to room temperature with gentle stirring to remove the air bubbles. The 30 mL film suspension was poured in petri-plates (9 cm dia.) and dried at 45 C for 12 h. |  |  |  | Elephant foot yam starch | 4 | grams | Xanthan Gum | 1 | grams | [12 empty] | Mechanical Tension Properties | mechanicalTensionProperties | Tensile Strength | tensile_strength | 19.10 ± 0.66 | MPa | Elongation at Break | elongation_at_break | 17.40 ± 1.18 | % | Young's Modulus | young's_modulus | 58.28 ± 2.71 | MPa |  | Mechanical Properties | mechanicalOtherProperties | [29 empty] | Physical Properties | physicalProperties | Thickness | thickness | 0.173 ± 0.00 | mm | Density | density | 1.84 ± 0.00 | g/cm3 | Crystallinity | crystallinity | 38.92 ± 0.05 | [18 empty] | Chemical Properties | chemicalProperties | [17 empty] | Optical Properties | opticalProperties | Colour Difference | colour_difference | b 5.06 ± 0.27 | ΔE | Transparency (%) | transparency | 27.10 ± 0.11 | % | [37 empty] | Thermal Properties | thermalProperties | Onset temperature | onset_temperature | 110.1 ± 0.78 | °C | [17 empty] | Barrier Properties | barrierProperties | Water Vapour Transmission Rate | water_vapour_transmission_rate | 2094.54 | g.m2.24 h | Oxygen Transmission rate | oxygen_transmission_rate | 0.044 | cm3 /m2 24 h | Oxygen Permeability (OP) | oxygen_permeability | 1.09 x 10-14 | g cm/cm2 s Pa |  | Rheological Properties | rheologicalProperties | [13 empty] | Antioxidant Properties | antioxidantProperties | [45 empty] | Antimicrobial Properties | antimicrobialProperties | [41 empty] | Antimicrobial Properties | antimicrobialProperties
38 | 649c36109ee946b7c103ea6c | https://doi.org/10.1007/s13197-019-04167-w | https://doi.org/10.1007/s13197-019-04167-w | 64970583acd990a5ec0ddd2b | 6.8 | 1 | academic_source | PUBLISHED | 1687959056745 | 1687959056745 | Elephant foot yam starch - Xanthan Gum 1.5% | 4 g EFYS and hydrocolloids (AA and XG) at 0.5 g, 1 g, 1.5 g and 2 g concentration levels in 100 mL of distilled water. Suspensions were gently heated with continuous stirring. Furthermore, 40% (w/w) glycerol was added to the film suspension as a plasticizer and heated at 95 C (30 min) for complete gelatinization of starch. The gelatinized film suspensions were cooled to room temperature with gentle stirring to remove the air bubbles. The 30 mL film suspension was poured in petri-plates (9 cm dia.) and dried at 45 C for 12 h. |  |  |  | Elephant foot yam starch | 4 | grams | Xanthan Gum | 1.5 | grams | [12 empty] | Mechanical Tension Properties | mechanicalTensionProperties | Tensile Strength | tensile_strength | 19.34 ± 0.92 | MPa | Elongation at Break | elongation_at_break | 15.36 ± 0.79 | % | Young's Modulus | young's_modulus | 64.03 ± 5.54 | MPa |  | Mechanical Properties | mechanicalOtherProperties | [29 empty] | Physical Properties | physicalProperties | Thickness | thickness | 0.186 ± 0.00 | mm | Density | density | 1.95 ± 0.01 | g/cm3 | Crystallinity | crystallinity | 38.66 ± 0.33 | [18 empty] | Chemical Properties | chemicalProperties | [17 empty] | Optical Properties | opticalProperties | Colour Difference | colour_difference | 5.61 ± 0.55 | ΔE | Transparency (%) | transparency | 25.82 ± 0.08 | % | [37 empty] | Thermal Properties | thermalProperties | Onset temperature | onset_temperature | 115.2 ± 0.71 | °C | [17 empty] | Barrier Properties | barrierProperties | Water Vapour Transmission Rate | water_vapour_transmission_rate | 1778.18 | g.m2.24 h | Oxygen Transmission rate | oxygen_transmission_rate | 0.046 | cm3 /m2 24 h | Oxygen Permeability (OP) | oxygen_permeability | 1.19 x 10-14 | g cm/cm2 s Pa |  | Rheological Properties | rheologicalProperties | [13 empty] | Antioxidant Properties | antioxidantProperties | [45 empty] | Antimicrobial Properties | antimicrobialProperties | [41 empty] | Antimicrobial Properties | antimicrobialProperties
39 | 649c36109ee946b7c103ea6d | https://doi.org/10.1007/s13197-019-04167-w | https://doi.org/10.1007/s13197-019-04167-w | 64970583acd990a5ec0ddd2b | 6.9 | 1 | academic_source | PUBLISHED | 1687959056772 | 1687959056772 | Elephant foot yam starch - Xanthan Gum 2% | 4 g EFYS and hydrocolloids (AA and XG) at 0.5 g, 1 g, 1.5 g and 2 g concentration levels in 100 mL of distilled water. Suspensions were gently heated with continuous stirring. Furthermore, 40% (w/w) glycerol was added to the film suspension as a plasticizer and heated at 95 C (30 min) for complete gelatinization of starch. The gelatinized film suspensions were cooled to room temperature with gentle stirring to remove the air bubbles. The 30 mL film suspension was poured in petri-plates (9 cm dia.) and dried at 45 C for 12 h. |  |  |  | Elephant Foot Yam Starch | 4 | grams | Xanthan Gum | 2 | grams | [12 empty] | Mechanical Tension Properties | mechanicalTensionProperties | Tensile Strength | tensile_strength | 19.48 ± 0.96 | MPa | Elongation at Break | elongation_at_break | 14.69 ± 0.39 | % | Young's Modulus | young's_modulus | 69.77 ± 0.84 | MPa |  | Mechanical Properties | mechanicalOtherProperties | [29 empty] | Physical Properties | physicalProperties | Thickness | thickness | 0.187 ± 0.00 | mm | Density | density | 1.97 ± 0.01 | g/cm3 | Crystallinity | crystallinity | 38.12 ± 0.11 | [18 empty] | Chemical Properties | chemicalProperties | [17 empty] | Optical Properties | opticalProperties | Colour Difference | colour_difference | 5.81 ± 0.17 | ΔE | Transparency (%) | transparency | 20.04 ± 0.30 | [38 empty] | Thermal Properties | thermalProperties | Onset temperature | onset_temperature | 127.1 ± 1.16 | °C | [17 empty] | Barrier Properties | barrierProperties | Water Vapour Transmission Rate | water_vapour_transmission_rate | 1663.64 | g.m2.24 h | Oxygen Transmission rate | oxygen_transmission_rate | 0.026 | cm3 /m2 24 h | Oxygen Permeability (OP) | oxygen_permeability | 5.48 x 10-15 | g cm/cm2 s Pa |  | Rheological Properties | rheologicalProperties | [13 empty] | Antioxidant Properties | antioxidantProperties | [45 empty] | Antimicrobial Properties | antimicrobialProperties | [41 empty] | Antimicrobial Properties | antimicrobialProperties
40 | 649c36109ee946b7c103ea6e | https://doi.org/10.1016/j.ijbiomac.2020.01.103 | https://doi.org/10.1016/j.ijbiomac.2020.01.103 | 64970583acd990a5ec0ddd3b | 7.1 | 1 | academic_source | PUBLISHED | 1687959056802 | 1687959056802 | Alginate - 0Glycerol-1Calcium | 1 % (w/w, by weight) alginate solution was prepared by mixing alginate in water vigorously for 2 hours and a homogenous solution was obtained. 0, 10, 20, 30% Gly (w/w with respect to alginate mass) was added to the alginate solution. 30g of the alginate -Gly solution was poured in an 8.5 cm diameter polystyrene petri dish and dried at 60 oC overnight. Smooth films were obtained by externally crosslinking dry films by dipping into three calcium chloride solutions in 100 % ethanol, 50 % ethanol – 50 % water (by weight) mixture and 100% water consecutively. Films were dipped into 50 ml of fresh calcium chloride solution in a 10 cm diameter beaker, for 15 minutes for each side (30 minutes total), for each concentration |  |  |  | Alginate | 1 | % w/w | Glycerol | 0 | % w/w | Calcium | 1 | % w/w | [9 empty] | Mechanical Tension Properties | mechanicalTensionProperties | [13 empty] | Mechanical Properties | mechanicalOtherProperties | [29 empty] | Physical Properties | physicalProperties | Thickness | thickness | 0.0413 ± 0.0011 | mm | [25 empty] | Chemical Properties | chemicalProperties | [17 empty] | Optical Properties | opticalProperties | [45 empty] | Thermal Properties | thermalProperties | [21 empty] | Barrier Properties | barrierProperties | Water Vapour Transmission Rate | water_vapour_transmission_rate | 1294 ± 12 | g.m2.24 h | [9 empty] | Rheological Properties | rheologicalProperties | [13 empty] | Antioxidant Properties | antioxidantProperties | [45 empty] | Antimicrobial Properties | antimicrobialProperties | [41 empty] | Antimicrobial Properties | antimicrobialProperties
41 | 649c36109ee946b7c103ea6f | https://doi.org/10.1016/j.ijbiomac.2020.01.103 | https://doi.org/10.1016/j.ijbiomac.2020.01.103 | 64970583acd990a5ec0ddd3b | 7.2 | 1 | academic_source | PUBLISHED | 1687959056823 | 1687959056823 | Alginate - 0Glycerol-2Calcium | 1 % (w/w, by weight) alginate solution was prepared by mixing alginate in water vigorously for 2 hours and a homogenous solution was obtained. 0, 10, 20, 30% Gly (w/w with respect to alginate mass) was added to the alginate solution. 30g of the alginate -Gly solution was poured in an 8.5 cm diameter polystyrene petri dish and dried at 60 oC overnight. Smooth films were obtained by externally crosslinking dry films by dipping into three calcium chloride solutions in 100 % ethanol, 50 % ethanol – 50 % water (by weight) mixture and 100% water consecutively. Films were dipped into 50 ml of fresh calcium chloride solution in a 10 cm diameter beaker, for 15 minutes for each side (30 minutes total), for each concentration |  |  |  | Alginate | 1 | % w/w | Glycerol | 0 | % w/w | Calcium | 2 | % w/w | [9 empty] | Mechanical Tension Properties | mechanicalTensionProperties | [13 empty] | Mechanical Properties | mechanicalOtherProperties | [29 empty] | Physical Properties | physicalProperties | Thickness | thickness | 0.0320 ± 0.0012 | mm | [25 empty] | Chemical Properties | chemicalProperties | [17 empty] | Optical Properties | opticalProperties | [45 empty] | Thermal Properties | thermalProperties | [21 empty] | Barrier Properties | barrierProperties | Water Vapour Transmission Rate | water_vapour_transmission_rate | 1080 ± 26 | g.m2.24 h | [9 empty] | Rheological Properties | rheologicalProperties | [13 empty] | Antioxidant Properties | antioxidantProperties | [45 empty] | Antimicrobial Properties | antimicrobialProperties | [41 empty] | Antimicrobial Properties | antimicrobialProperties
42 | 649c36109ee946b7c103ea70 | https://doi.org/10.1016/j.ijbiomac.2020.01.103 | https://doi.org/10.1016/j.ijbiomac.2020.01.103 | 64970583acd990a5ec0ddd3b | 7.3 | 1 | academic_source | PUBLISHED | 1687959056848 | 1687959056848 | Alginate - 10Glycerol-1Calcium | 1 % (w/w, by weight) alginate solution was prepared by mixing alginate in water vigorously for 2 hours and a homogenous solution was obtained. 0, 10, 20, 30% Gly (w/w with respect to alginate mass) was added to the alginate solution. 30g of the alginate -Gly solution was poured in an 8.5 cm diameter polystyrene petri dish and dried at 60 oC overnight. Smooth films were obtained by externally crosslinking dry films by dipping into three calcium chloride solutions in 100 % ethanol, 50 % ethanol – 50 % water (by weight) mixture and 100% water consecutively. Films were dipped into 50 ml of fresh calcium chloride solution in a 10 cm diameter beaker, for 15 minutes for each side (30 minutes total), for each concentration |  |  |  | Alginate | 1 | % w/w | Glycerol | 10 | % w/w | Calcium | 1 | % w/w | [9 empty] | Mechanical Tension Properties | mechanicalTensionProperties | [13 empty] | Mechanical Properties | mechanicalOtherProperties | [29 empty] | Physical Properties | physicalProperties | Thickness | thickness | 0.0385 ± 0.0009 | mm | [25 empty] | Chemical Properties | chemicalProperties | [17 empty] | Optical Properties | opticalProperties | [45 empty] | Thermal Properties | thermalProperties | [21 empty] | Barrier Properties | barrierProperties | Water Vapour Transmission Rate | water_vapour_transmission_rate | 1577 ± 16 | g.m2.24 h | [9 empty] | Rheological Properties | rheologicalProperties | [13 empty] | Antioxidant Properties | antioxidantProperties | [45 empty] | Antimicrobial Properties | antimicrobialProperties | [41 empty] | Antimicrobial Properties | antimicrobialProperties
43 | 649c36109ee946b7c103ea71 | https://doi.org/10.1016/j.ijbiomac.2020.01.103 | https://doi.org/10.1016/j.ijbiomac.2020.01.103 | 64970583acd990a5ec0ddd3b | 7.4 | 1 | academic_source | PUBLISHED | 1687959056869 | 1687959056869 | Alginate - 10Glycerol-2Calcium | 1 % (w/w, by weight) alginate solution was prepared by mixing alginate in water vigorously for 2 hours and a homogenous solution was obtained. 0, 10, 20, 30% Gly (w/w with respect to alginate mass) was added to the alginate solution. 30g of the alginate -Gly solution was poured in an 8.5 cm diameter polystyrene petri dish and dried at 60 oC overnight. Smooth films were obtained by externally crosslinking dry films by dipping into three calcium chloride solutions in 100 % ethanol, 50 % ethanol – 50 % water (by weight) mixture and 100% water consecutively. Films were dipped into 50 ml of fresh calcium chloride solution in a 10 cm diameter beaker, for 15 minutes for each side (30 minutes total), for each concentration |  |  |  | Alginate | 1 | % w/w | Glycerol | 10 | % w/w | Calcium | 2 | % w/w | [9 empty] | Mechanical Tension Properties | mechanicalTensionProperties | [13 empty] | Mechanical Properties | mechanicalOtherProperties | [29 empty] | Physical Properties | physicalProperties | Thickness | thickness | 0.0382 ± 0.0011 | mm | [25 empty] | Chemical Properties | chemicalProperties | [17 empty] | Optical Properties | opticalProperties | [45 empty] | Thermal Properties | thermalProperties | [21 empty] | Barrier Properties | barrierProperties | Water Vapour Transmission Rate | water_vapour_transmission_rate | 1188 ± 10 | g.m2.24 h | [9 empty] | Rheological Properties | rheologicalProperties | [13 empty] | Antioxidant Properties | antioxidantProperties | [45 empty] | Antimicrobial Properties | antimicrobialProperties | [41 empty] | Antimicrobial Properties | antimicrobialProperties
44 | 649c36109ee946b7c103ea72 | https://doi.org/10.1016/j.ijbiomac.2020.01.103 | https://doi.org/10.1016/j.ijbiomac.2020.01.103 | 64970583acd990a5ec0ddd3b | 7.5 | 1 | academic_source | PUBLISHED | 1687959056895 | 1687959056895 | Alginate - 20Glycerol-1Calcium | 1 % (w/w, by weight) alginate solution was prepared by mixing alginate in water vigorously for 2 hours and a homogenous solution was obtained. 0, 10, 20, 30% Gly (w/w with respect to alginate mass) was added to the alginate solution. 30g of the alginate -Gly solution was poured in an 8.5 cm diameter polystyrene petri dish and dried at 60 oC overnight. Smooth films were obtained by externally crosslinking dry films by dipping into three calcium chloride solutions in 100 % ethanol, 50 % ethanol – 50 % water (by weight) mixture and 100% water consecutively. Films were dipped into 50 ml of fresh calcium chloride solution in a 10 cm diameter beaker, for 15 minutes for each side (30 minutes total), for each concentration |  |  |  | Alginate | 1 | % w/w | Glycerol | 20 | % w/w | Calcium | 1 | % w/w | [9 empty] | Mechanical Tension Properties | mechanicalTensionProperties | [13 empty] | Mechanical Properties | mechanicalOtherProperties | [29 empty] | Physical Properties | physicalProperties | Thickness | thickness | 0.0384 ± 0.0011 | mm | [25 empty] | Chemical Properties | chemicalProperties | [17 empty] | Optical Properties | opticalProperties | [45 empty] | Thermal Properties | thermalProperties | [21 empty] | Barrier Properties | barrierProperties | Water Vapour Transmission Rate | water_vapour_transmission_rate | 1433 ± 25 | g.m2.24 h | [9 empty] | Rheological Properties | rheologicalProperties | [13 empty] | Antioxidant Properties | antioxidantProperties | [45 empty] | Antimicrobial Properties | antimicrobialProperties | [41 empty] | Antimicrobial Properties | antimicrobialProperties
45 | 649c36109ee946b7c103ea73 | https://doi.org/10.1016/j.ijbiomac.2020.01.103 | https://doi.org/10.1016/j.ijbiomac.2020.01.103 | 64970583acd990a5ec0ddd3b | 7.6 | 1 | academic_source | PUBLISHED | 1687959056917 | 1687959056917 | Alginate - 20Glycerol-2Calcium | 1 % (w/w, by weight) alginate solution was prepared by mixing alginate in water vigorously for 2 hours and a homogenous solution was obtained. 0, 10, 20, 30% Gly (w/w with respect to alginate mass) was added to the alginate solution. 30g of the alginate -Gly solution was poured in an 8.5 cm diameter polystyrene petri dish and dried at 60 oC overnight. Smooth films were obtained by externally crosslinking dry films by dipping into three calcium chloride solutions in 100 % ethanol, 50 % ethanol – 50 % water (by weight) mixture and 100% water consecutively. Films were dipped into 50 ml of fresh calcium chloride solution in a 10 cm diameter beaker, for 15 minutes for each side (30 minutes total), for each concentration |  |  |  | Alginate | 1 | % w/w | Glycerol | 20 | % w/w | Calcium | 2 | % w/w | [9 empty] | Mechanical Tension Properties | mechanicalTensionProperties | [13 empty] | Mechanical Properties | mechanicalOtherProperties | [29 empty] | Physical Properties | physicalProperties | Thickness | thickness | 0.0297 ± 0.0012 | mm | [25 empty] | Chemical Properties | chemicalProperties | [17 empty] | Optical Properties | opticalProperties | [45 empty] | Thermal Properties | thermalProperties | [21 empty] | Barrier Properties | barrierProperties | Water Vapour Transmission Rate | water_vapour_transmission_rate | 1042 ± 13 | g.m2.24 h | [9 empty] | Rheological Properties | rheologicalProperties | [13 empty] | Antioxidant Properties | antioxidantProperties | [45 empty] | Antimicrobial Properties | antimicrobialProperties | [41 empty] | Antimicrobial Properties | antimicrobialProperties
46 | 649c36109ee946b7c103ea74 | https://doi.org/10.1016/j.ijbiomac.2020.01.103 | https://doi.org/10.1016/j.ijbiomac.2020.01.103 | 64970583acd990a5ec0ddd3b | 7.7 | 1 | academic_source | PUBLISHED | 1687959056941 | 1687959056941 | Alginate - 0Glycerol-0Calcium | 1 % (w/w, by weight) alginate solution was prepared by mixing alginate in water vigorously for 2 hours and a homogenous solution was obtained. 0, 10, 20, 30% Gly (w/w with respect to alginate mass) was added to the alginate solution. 30g of the alginate -Gly solution was poured in an 8.5 cm diameter polystyrene petri dish and dried at 60 oC overnight. Smooth films were obtained by externally crosslinking dry films by dipping into three calcium chloride solutions in 100 % ethanol, 50 % ethanol – 50 % water (by weight) mixture and 100% water consecutively. Films were dipped into 50 ml of fresh calcium chloride solution in a 10 cm diameter beaker, for 15 minutes for each side (30 minutes total), for each concentration |  |  |  | Alginate | 1 | % w/w | Glycerol | 0 | % w/w | Calcium | 0 | % w/w | [9 empty] | Mechanical Tension Properties | mechanicalTensionProperties | Young's Modulus | young's_modulus | 2034 ± 548 | MPa | [9 empty] | Mechanical Properties | mechanicalOtherProperties | [29 empty] | Physical Properties | physicalProperties | [29 empty] | Chemical Properties | chemicalProperties | [17 empty] | Optical Properties | opticalProperties | [45 empty] | Thermal Properties | thermalProperties | [21 empty] | Barrier Properties | barrierProperties | [13 empty] | Rheological Properties | rheologicalProperties | [13 empty] | Antioxidant Properties | antioxidantProperties | [45 empty] | Antimicrobial Properties | antimicrobialProperties | [41 empty] | Antimicrobial Properties | antimicrobialProperties
47 | 649c36109ee946b7c103ea75 | https://doi.org/10.1016/j.ijbiomac.2020.01.103 | https://doi.org/10.1016/j.ijbiomac.2020.01.103 | 64970583acd990a5ec0ddd3b | 7.8 | 1 | academic_source | PUBLISHED | 1687959056963 | 1687959056963 | Alginate - 10Glycerol-0Calcium | 1 % (w/w, by weight) alginate solution was prepared by mixing alginate in water vigorously for 2 hours and a homogenous solution was obtained. 0, 10, 20, 30% Gly (w/w with respect to alginate mass) was added to the alginate solution. 30g of the alginate -Gly solution was poured in an 8.5 cm diameter polystyrene petri dish and dried at 60 oC overnight. Smooth films were obtained by externally crosslinking dry films by dipping into three calcium chloride solutions in 100 % ethanol, 50 % ethanol – 50 % water (by weight) mixture and 100% water consecutively. Films were dipped into 50 ml of fresh calcium chloride solution in a 10 cm diameter beaker, for 15 minutes for each side (30 minutes total), for each concentration |  |  |  | Alginate | 1 | % w/w | Glycerol | 10 | % w/w | Calcium | 0 | % w/w | [9 empty] | Mechanical Tension Properties | mechanicalTensionProperties | Young's Modulus | young's_modulus | 1028 ± 278 | MPa | [9 empty] | Mechanical Properties | mechanicalOtherProperties | [29 empty] | Physical Properties | physicalProperties | [29 empty] | Chemical Properties | chemicalProperties | [17 empty] | Optical Properties | opticalProperties | [45 empty] | Thermal Properties | thermalProperties | [21 empty] | Barrier Properties | barrierProperties | [13 empty] | Rheological Properties | rheologicalProperties | [13 empty] | Antioxidant Properties | antioxidantProperties | [45 empty] | Antimicrobial Properties | antimicrobialProperties | [41 empty] | Antimicrobial Properties | antimicrobialProperties
48 | 649c36109ee946b7c103ea76 | https://doi.org/10.1016/j.ijbiomac.2020.01.103 | https://doi.org/10.1016/j.ijbiomac.2020.01.103 | 64970583acd990a5ec0ddd3b | 7.9 | 1 | academic_source | PUBLISHED | 1687959056983 | 1687959056983 | Alginate - 20Glycerol-0Calcium | 1 % (w/w, by weight) alginate solution was prepared by mixing alginate in water vigorously for 2 hours and a homogenous solution was obtained. 0, 10, 20, 30% Gly (w/w with respect to alginate mass) was added to the alginate solution. 30g of the alginate -Gly solution was poured in an 8.5 cm diameter polystyrene petri dish and dried at 60 oC overnight. Smooth films were obtained by externally crosslinking dry films by dipping into three calcium chloride solutions in 100 % ethanol, 50 % ethanol – 50 % water (by weight) mixture and 100% water consecutively. Films were dipped into 50 ml of fresh calcium chloride solution in a 10 cm diameter beaker, for 15 minutes for each side (30 minutes total), for each concentration |  |  |  | Alginate | 1 | % w/w | Glycerol | 20 | % w/w | Calcium | 0 | % w/w | [9 empty] | Mechanical Tension Properties | mechanicalTensionProperties | Young's Modulus | young's_modulus | 1132 ± 334 | MPa | [9 empty] | Mechanical Properties | mechanicalOtherProperties | [29 empty] | Physical Properties | physicalProperties | [29 empty] | Chemical Properties | chemicalProperties | [17 empty] | Optical Properties | opticalProperties | [45 empty] | Thermal Properties | thermalProperties | [21 empty] | Barrier Properties | barrierProperties | [13 empty] | Rheological Properties | rheologicalProperties | [13 empty] | Antioxidant Properties | antioxidantProperties | [45 empty] | Antimicrobial Properties | antimicrobialProperties | [41 empty] | Antimicrobial Properties | antimicrobialProperties
49 | 649c36119ee946b7c103ea77 | https://doi.org/10.1016/j.ijbiomac.2020.01.103 | https://doi.org/10.1016/j.ijbiomac.2020.01.103 | 64970583acd990a5ec0ddd3b | 7.10 | 1 | academic_source | VERSION | 1691412504392 | 1687959057005 | Alginate - 30Glycerol-0Calcium | 1 % (w/w, by weight) alginate solution was prepared by mixing alginate in water vigorously for 2 hours and a homogenous solution was obtained. 0, 10, 20, 30% Gly (w/w with respect to alginate mass) was added to the alginate solution. 30g of the alginate -Gly solution was poured in an 8.5 cm diameter polystyrene petri dish and dried at 60 oC overnight. Smooth films were obtained by externally crosslinking dry films by dipping into three calcium chloride solutions in 100 % ethanol, 50 % ethanol – 50 % water (by weight) mixture and 100% water consecutively. Films were dipped into 50 ml of fresh calcium chloride solution in a 10 cm diameter beaker, for 15 minutes for each side (30 minutes total), for each concentration |  |  |  | Alginate | 1 | % w/w | Glycerol | 30 | % w/w | Calcium | 0 | % w/w | [9 empty] | Mechanical Tension Properties | mechanicalTensionProperties | Young's Modulus | young's_modulus | 632 ± 316 | MPa | [9 empty] | Mechanical Properties | mechanicalOtherProperties | [29 empty] | Physical Properties | physicalProperties | [29 empty] | Chemical Properties | chemicalProperties | [17 empty] | Optical Properties | opticalProperties | [45 empty] | Thermal Properties | thermalProperties | [21 empty] | Barrier Properties | barrierProperties | [13 empty] | Rheological Properties | rheologicalProperties | [13 empty] | Antioxidant Properties | antioxidantProperties | [45 empty] | Antimicrobial Properties | antimicrobialProperties | [41 empty] | Antimicrobial Properties | antimicrobialProperties
50 | 649c36119ee946b7c103ea78 | https://doi.org/10.1016/j.ijbiomac.2020.01.103 | https://doi.org/10.1016/j.ijbiomac.2020.01.103 | 64970583acd990a5ec0ddd3b | 7.11 | 1 | academic_source | PUBLISHED | 1687959057034 | 1687959057034 | Alginate - 0Glycerol-0.5Calcium | 1 % (w/w, by weight) alginate solution was prepared by mixing alginate in water vigorously for 2 hours and a homogenous solution was obtained. 0, 10, 20, 30% Gly (w/w with respect to alginate mass) was added to the alginate solution. 30g of the alginate -Gly solution was poured in an 8.5 cm diameter polystyrene petri dish and dried at 60 oC overnight. Smooth films were obtained by externally crosslinking dry films by dipping into three calcium chloride solutions in 100 % ethanol, 50 % ethanol – 50 % water (by weight) mixture and 100% water consecutively. Films were dipped into 50 ml of fresh calcium chloride solution in a 10 cm diameter beaker, for 15 minutes for each side (30 minutes total), for each concentration |  |  |  | Alginate | 1 | % w/w | Glycerol | 0 | % w/w | Calcium | 0.5 | % w/w | [9 empty] | Mechanical Tension Properties | mechanicalTensionProperties | Young's Modulus | young's_modulus | 2136 ± 597 | MPa | [9 empty] | Mechanical Properties | mechanicalOtherProperties | [29 empty] | Physical Properties | physicalProperties | [29 empty] | Chemical Properties | chemicalProperties | [17 empty] | Optical Properties | opticalProperties | [45 empty] | Thermal Properties | thermalProperties | [21 empty] | Barrier Properties | barrierProperties | [13 empty] | Rheological Properties | rheologicalProperties | [13 empty] | Antioxidant Properties | antioxidantProperties | [45 empty] | Antimicrobial Properties | antimicrobialProperties | [41 empty] | Antimicrobial Properties | antimicrobialProperties
51 | 649c36119ee946b7c103ea79 | https://doi.org/10.1016/j.ijbiomac.2020.01.103 | https://doi.org/10.1016/j.ijbiomac.2020.01.103 | 64970583acd990a5ec0ddd3b | 7.12 | 1 | academic_source | PUBLISHED | 1687959057058 | 1687959057058 | Alginate - 10Glycerol-0.5Calcium | 1 % (w/w, by weight) alginate solution was prepared by mixing alginate in water vigorously for 2 hours and a homogenous solution was obtained. 0, 10, 20, 30% Gly (w/w with respect to alginate mass) was added to the alginate solution. 30g of the alginate -Gly solution was poured in an 8.5 cm diameter polystyrene petri dish and dried at 60 oC overnight. Smooth films were obtained by externally crosslinking dry films by dipping into three calcium chloride solutions in 100 % ethanol, 50 % ethanol – 50 % water (by weight) mixture and 100% water consecutively. Films were dipped into 50 ml of fresh calcium chloride solution in a 10 cm diameter beaker, for 15 minutes for each side (30 minutes total), for each concentration |  |  |  | Alginate | 1 | % w/w | Glycerol | 10 | % w/w | Calcium | 0.5 | % w/w | [9 empty] | Mechanical Tension Properties | mechanicalTensionProperties | Young's Modulus | young's_modulus | 1815 ± 159 | MPa | [9 empty] | Mechanical Properties | mechanicalOtherProperties | [29 empty] | Physical Properties | physicalProperties | [29 empty] | Chemical Properties | chemicalProperties | [17 empty] | Optical Properties | opticalProperties | [45 empty] | Thermal Properties | thermalProperties | [21 empty] | Barrier Properties | barrierProperties | [13 empty] | Rheological Properties | rheologicalProperties | [13 empty] | Antioxidant Properties | antioxidantProperties | [45 empty] | Antimicrobial Properties | antimicrobialProperties | [41 empty] | Antimicrobial Properties | antimicrobialProperties
52 | 649c36119ee946b7c103ea7a | https://doi.org/10.1016/j.ijbiomac.2020.01.103 | https://doi.org/10.1016/j.ijbiomac.2020.01.103 | 64970583acd990a5ec0ddd3b | 7.13 | 1 | academic_source | PUBLISHED | 1687959057080 | 1687959057080 | Alginate - 20Glycerol-0.5Calcium | 1 % (w/w, by weight) alginate solution was prepared by mixing alginate in water vigorously for 2 hours and a homogenous solution was obtained. 0, 10, 20, 30% Gly (w/w with respect to alginate mass) was added to the alginate solution. 30g of the alginate -Gly solution was poured in an 8.5 cm diameter polystyrene petri dish and dried at 60 oC overnight. Smooth films were obtained by externally crosslinking dry films by dipping into three calcium chloride solutions in 100 % ethanol, 50 % ethanol – 50 % water (by weight) mixture and 100% water consecutively. Films were dipped into 50 ml of fresh calcium chloride solution in a 10 cm diameter beaker, for 15 minutes for each side (30 minutes total), for each concentration |  |  |  | Alginate | 1 | % w/w | Glycerol | 20 | % w/w | Calcium | 0.5 | % w/w | [9 empty] | Mechanical Tension Properties | mechanicalTensionProperties | Young's Modulus | young's_modulus | 1844 ± 534 | MPa | [9 empty] | Mechanical Properties | mechanicalOtherProperties | [29 empty] | Physical Properties | physicalProperties | [29 empty] | Chemical Properties | chemicalProperties | [17 empty] | Optical Properties | opticalProperties | [45 empty] | Thermal Properties | thermalProperties | [21 empty] | Barrier Properties | barrierProperties | [13 empty] | Rheological Properties | rheologicalProperties | [13 empty] | Antioxidant Properties | antioxidantProperties | [45 empty] | Antimicrobial Properties | antimicrobialProperties | [41 empty] | Antimicrobial Properties | antimicrobialProperties
53 | 649c36119ee946b7c103ea7b | https://doi.org/10.1016/j.ijbiomac.2020.01.103 | https://doi.org/10.1016/j.ijbiomac.2020.01.103 | 64970583acd990a5ec0ddd3b | 7.14 | 1 | academic_source | PUBLISHED | 1687959057102 | 1687959057102 | Alginate - 30Glycerol-0.5Calcium | 1 % (w/w, by weight) alginate solution was prepared by mixing alginate in water vigorously for 2 hours and a homogenous solution was obtained. 0, 10, 20, 30% Gly (w/w with respect to alginate mass) was added to the alginate solution. 30g of the alginate -Gly solution was poured in an 8.5 cm diameter polystyrene petri dish and dried at 60 oC overnight. Smooth films were obtained by externally crosslinking dry films by dipping into three calcium chloride solutions in 100 % ethanol, 50 % ethanol – 50 % water (by weight) mixture and 100% water consecutively. Films were dipped into 50 ml of fresh calcium chloride solution in a 10 cm diameter beaker, for 15 minutes for each side (30 minutes total), for each concentration |  |  |  | Alginate | 1 | % w/w | Glycerol | 30 | % w/w | Calcium | 0.5 | % w/w | [9 empty] | Mechanical Tension Properties | mechanicalTensionProperties | Young's Modulus | young's_modulus | 2111 ± 612 | MPa | [9 empty] | Mechanical Properties | mechanicalOtherProperties | [29 empty] | Physical Properties | physicalProperties | [29 empty] | Chemical Properties | chemicalProperties | [17 empty] | Optical Properties | opticalProperties | [45 empty] | Thermal Properties | thermalProperties | [21 empty] | Barrier Properties | barrierProperties | [13 empty] | Rheological Properties | rheologicalProperties | [13 empty] | Antioxidant Properties | antioxidantProperties | [45 empty] | Antimicrobial Properties | antimicrobialProperties | [41 empty] | Antimicrobial Properties | antimicrobialProperties
54 | 649c36119ee946b7c103ea7c | https://doi.org/10.1016/j.ijbiomac.2020.01.103 | https://doi.org/10.1016/j.ijbiomac.2020.01.103 | 64970583acd990a5ec0ddd3b | 7.15 | 1 | academic_source | PUBLISHED | 1687959057123 | 1687959057123 | Alginate - 0Glycerol-1Calcium | 1 % (w/w, by weight) alginate solution was prepared by mixing alginate in water vigorously for 2 hours and a homogenous solution was obtained. 0, 10, 20, 30% Gly (w/w with respect to alginate mass) was added to the alginate solution. 30g of the alginate -Gly solution was poured in an 8.5 cm diameter polystyrene petri dish and dried at 60 oC overnight. Smooth films were obtained by externally crosslinking dry films by dipping into three calcium chloride solutions in 100 % ethanol, 50 % ethanol – 50 % water (by weight) mixture and 100% water consecutively. Films were dipped into 50 ml of fresh calcium chloride solution in a 10 cm diameter beaker, for 15 minutes for each side (30 minutes total), for each concentration |  |  |  | Alginate | 1 | % w/w | Glycerol | 0 | % w/w | Calcium | 1 | % w/w | [9 empty] | Mechanical Tension Properties | mechanicalTensionProperties | Young's Modulus | young's_modulus | 2093 ± 491 | MPa | [9 empty] | Mechanical Properties | mechanicalOtherProperties | [29 empty] | Physical Properties | physicalProperties | [29 empty] | Chemical Properties | chemicalProperties | [17 empty] | Optical Properties | opticalProperties | [45 empty] | Thermal Properties | thermalProperties | [21 empty] | Barrier Properties | barrierProperties | [13 empty] | Rheological Properties | rheologicalProperties | [13 empty] | Antioxidant Properties | antioxidantProperties | [45 empty] | Antimicrobial Properties | antimicrobialProperties | [41 empty] | Antimicrobial Properties | antimicrobialProperties
55 | 649c36119ee946b7c103ea7d | https://doi.org/10.1016/j.ijbiomac.2020.01.103 | https://doi.org/10.1016/j.ijbiomac.2020.01.103 | 64970583acd990a5ec0ddd3b | 7.16 | 1 | academic_source | PUBLISHED | 1687959057146 | 1687959057146 | Alginate - 10Glycerol-1Calcium | 1 % (w/w, by weight) alginate solution was prepared by mixing alginate in water vigorously for 2 hours and a homogenous solution was obtained. 0, 10, 20, 30% Gly (w/w with respect to alginate mass) was added to the alginate solution. 30g of the alginate -Gly solution was poured in an 8.5 cm diameter polystyrene petri dish and dried at 60 oC overnight. Smooth films were obtained by externally crosslinking dry films by dipping into three calcium chloride solutions in 100 % ethanol, 50 % ethanol – 50 % water (by weight) mixture and 100% water consecutively. Films were dipped into 50 ml of fresh calcium chloride solution in a 10 cm diameter beaker, for 15 minutes for each side (30 minutes total), for each concentration |  |  |  | Alginate | 1 | % w/w | Glycerol | 10 | % w/w | Calcium | 1 | % w/w | [9 empty] | Mechanical Tension Properties | mechanicalTensionProperties | Young's Modulus | young's_modulus | 3387 ± 381 | MPa | [9 empty] | Mechanical Properties | mechanicalOtherProperties | [29 empty] | Physical Properties | physicalProperties | [29 empty] | Chemical Properties | chemicalProperties | [17 empty] | Optical Properties | opticalProperties | [45 empty] | Thermal Properties | thermalProperties | [21 empty] | Barrier Properties | barrierProperties | [13 empty] | Rheological Properties | rheologicalProperties | [13 empty] | Antioxidant Properties | antioxidantProperties | [45 empty] | Antimicrobial Properties | antimicrobialProperties | [41 empty] | Antimicrobial Properties | antimicrobialProperties
56 | 649c36119ee946b7c103ea7e | https://doi.org/10.1016/j.ijbiomac.2020.01.103 | https://doi.org/10.1016/j.ijbiomac.2020.01.103 | 64970583acd990a5ec0ddd3b | 7.17 | 1 | academic_source | PUBLISHED | 1687959057169 | 1687959057169 | Alginate - 20Glycerol-1Calcium | 1 % (w/w, by weight) alginate solution was prepared by mixing alginate in water vigorously for 2 hours and a homogenous solution was obtained. 0, 10, 20, 30% Gly (w/w with respect to alginate mass) was added to the alginate solution. 30g of the alginate -Gly solution was poured in an 8.5 cm diameter polystyrene petri dish and dried at 60 oC overnight. Smooth films were obtained by externally crosslinking dry films by dipping into three calcium chloride solutions in 100 % ethanol, 50 % ethanol – 50 % water (by weight) mixture and 100% water consecutively. Films were dipped into 50 ml of fresh calcium chloride solution in a 10 cm diameter beaker, for 15 minutes for each side (30 minutes total), for each concentration |  |  |  | Alginate | 1 | % w/w | Glycerol | 20 | % w/w | Calcium | 1 | % w/w | [9 empty] | Mechanical Tension Properties | mechanicalTensionProperties | Young's Modulus | young's_modulus | 2156 ± 494 | MPa | [9 empty] | Mechanical Properties | mechanicalOtherProperties | [29 empty] | Physical Properties | physicalProperties | [29 empty] | Chemical Properties | chemicalProperties | [17 empty] | Optical Properties | opticalProperties | [45 empty] | Thermal Properties | thermalProperties | [21 empty] | Barrier Properties | barrierProperties | [13 empty] | Rheological Properties | rheologicalProperties | [13 empty] | Antioxidant Properties | antioxidantProperties | [45 empty] | Antimicrobial Properties | antimicrobialProperties | [41 empty] | Antimicrobial Properties | antimicrobialProperties
57 | 649c36119ee946b7c103ea7f | https://doi.org/10.1016/j.ijbiomac.2020.01.103 | https://doi.org/10.1016/j.ijbiomac.2020.01.103 | 64970583acd990a5ec0ddd3b | 7.18 | 1 | academic_source | PUBLISHED | 1687959057192 | 1687959057192 | Alginate - 30Glycerol-1Calcium | 1 % (w/w, by weight) alginate solution was prepared by mixing alginate in water vigorously for 2 hours and a homogenous solution was obtained. 0, 10, 20, 30% Gly (w/w with respect to alginate mass) was added to the alginate solution. 30g of the alginate -Gly solution was poured in an 8.5 cm diameter polystyrene petri dish and dried at 60 oC overnight. Smooth films were obtained by externally crosslinking dry films by dipping into three calcium chloride solutions in 100 % ethanol, 50 % ethanol – 50 % water (by weight) mixture and 100% water consecutively. Films were dipped into 50 ml of fresh calcium chloride solution in a 10 cm diameter beaker, for 15 minutes for each side (30 minutes total), for each concentration |  |  |  | Alginate | 1 | % w/w | Glycerol | 30 | % w/w | Calcium | 1 | % w/w | [9 empty] | Mechanical Tension Properties | mechanicalTensionProperties | Young's Modulus | young's_modulus | 2530 ± 736 | MPa | [9 empty] | Mechanical Properties | mechanicalOtherProperties | [29 empty] | Physical Properties | physicalProperties | [29 empty] | Chemical Properties | chemicalProperties | [17 empty] | Optical Properties | opticalProperties | [45 empty] | Thermal Properties | thermalProperties | [21 empty] | Barrier Properties | barrierProperties | [13 empty] | Rheological Properties | rheologicalProperties | [13 empty] | Antioxidant Properties | antioxidantProperties | [45 empty] | Antimicrobial Properties | antimicrobialProperties | [41 empty] | Antimicrobial Properties | antimicrobialProperties
58 | 649c36119ee946b7c103ea80 | https://doi.org/10.1016/j.ijbiomac.2020.01.103 | https://doi.org/10.1016/j.ijbiomac.2020.01.103 | 64970583acd990a5ec0ddd3b | 7.19 | 1 | academic_source | VERSION | 1707276655386 | 1687959057216 | Alginate - 0Glycerol-1.5Calcium | 1 % (w/w, by weight) alginate solution was prepared by mixing alginate in water vigorously for 2 hours and a homogenous solution was obtained. 0, 10, 20, 30% Gly (w/w with respect to alginate mass) was added to the alginate solution. 30g of the alginate -Gly solution was poured in an 8.5 cm diameter polystyrene petri dish and dried at 60 oC overnight. Smooth films were obtained by externally crosslinking dry films by dipping into three calcium chloride solutions in 100 % ethanol, 50 % ethanol – 50 % water (by weight) mixture and 100% water consecutively. Films were dipped into 50 ml of fresh calcium chloride solution in a 10 cm diameter beaker, for 15 minutes for each side (30 minutes total), for each concentration |  |  |  | Alginate | 1 | % w/w | Glycerol | 0 | % w/w | Calcium | 1.5 | % w/w | [9 empty] | Mechanical Tension Properties | mechanicalTensionProperties | Young's Modulus | young's_modulus | 1936 ± 276 | MPa | [9 empty] | Mechanical Properties | mechanicalOtherProperties | [29 empty] | Physical Properties | physicalProperties | [29 empty] | Chemical Properties | chemicalProperties | [17 empty] | Optical Properties | opticalProperties | [45 empty] | Thermal Properties | thermalProperties | [21 empty] | Barrier Properties | barrierProperties | [13 empty] | Rheological Properties | rheologicalProperties | [13 empty] | Antioxidant Properties | antioxidantProperties | [45 empty] | Antimicrobial Properties | antimicrobialProperties | [41 empty] | Antimicrobial Properties | antimicrobialProperties
59 | 649c36119ee946b7c103ea81 | https://doi.org/10.1016/j.ijbiomac.2020.01.103 | https://doi.org/10.1016/j.ijbiomac.2020.01.103 | 64970583acd990a5ec0ddd3b | 7.19 | 1 | academic_source | PUBLISHED | 1687959057240 | 1687959057240 | Alginate - 10Glycerol-1.5Calcium | 1 % (w/w, by weight) alginate solution was prepared by mixing alginate in water vigorously for 2 hours and a homogenous solution was obtained. 0, 10, 20, 30% Gly (w/w with respect to alginate mass) was added to the alginate solution. 30g of the alginate -Gly solution was poured in an 8.5 cm diameter polystyrene petri dish and dried at 60 oC overnight. Smooth films were obtained by externally crosslinking dry films by dipping into three calcium chloride solutions in 100 % ethanol, 50 % ethanol – 50 % water (by weight) mixture and 100% water consecutively. Films were dipped into 50 ml of fresh calcium chloride solution in a 10 cm diameter beaker, for 15 minutes for each side (30 minutes total), for each concentration |  |  |  | Alginate | 1 | % w/w | Glycerol | 10 | % w/w | Calcium | 1.5 | % w/w | [9 empty] | Mechanical Tension Properties | mechanicalTensionProperties | Young's Modulus | young's_modulus | 2894 ± 577 | MPa | [9 empty] | Mechanical Properties | mechanicalOtherProperties | [29 empty] | Physical Properties | physicalProperties | [29 empty] | Chemical Properties | chemicalProperties | [17 empty] | Optical Properties | opticalProperties | [45 empty] | Thermal Properties | thermalProperties | [21 empty] | Barrier Properties | barrierProperties | [13 empty] | Rheological Properties | rheologicalProperties | [13 empty] | Antioxidant Properties | antioxidantProperties | [45 empty] | Antimicrobial Properties | antimicrobialProperties | [41 empty] | Antimicrobial Properties | antimicrobialProperties
60 | 649c36119ee946b7c103ea82 | https://doi.org/10.1016/j.ijbiomac.2020.01.103 | https://doi.org/10.1016/j.ijbiomac.2020.01.103 | 64970583acd990a5ec0ddd3b | 7.20 | 1 | academic_source | PUBLISHED | 1687959057265 | 1687959057265 | Alginate - 20Glycerol-1.5Calcium | 1 % (w/w, by weight) alginate solution was prepared by mixing alginate in water vigorously for 2 hours and a homogenous solution was obtained. 0, 10, 20, 30% Gly (w/w with respect to alginate mass) was added to the alginate solution. 30g of the alginate -Gly solution was poured in an 8.5 cm diameter polystyrene petri dish and dried at 60 oC overnight. Smooth films were obtained by externally crosslinking dry films by dipping into three calcium chloride solutions in 100 % ethanol, 50 % ethanol – 50 % water (by weight) mixture and 100% water consecutively. Films were dipped into 50 ml of fresh calcium chloride solution in a 10 cm diameter beaker, for 15 minutes for each side (30 minutes total), for each concentration |  |  |  | Alginate | 1 | % w/w | Glycerol | 20 | % w/w | Calcium | 1.5 | % w/w | [9 empty] | Mechanical Tension Properties | mechanicalTensionProperties | Young's Modulus | young's_modulus | 2232 ± 773 | MPa | [9 empty] | Mechanical Properties | mechanicalOtherProperties | [29 empty] | Physical Properties | physicalProperties | [29 empty] | Chemical Properties | chemicalProperties | [17 empty] | Optical Properties | opticalProperties | [45 empty] | Thermal Properties | thermalProperties | [21 empty] | Barrier Properties | barrierProperties | [13 empty] | Rheological Properties | rheologicalProperties | [13 empty] | Antioxidant Properties | antioxidantProperties | [45 empty] | Antimicrobial Properties | antimicrobialProperties | [41 empty] | Antimicrobial Properties | antimicrobialProperties
61 | 649c36119ee946b7c103ea83 | https://doi.org/10.1016/j.ijbiomac.2020.01.103 | https://doi.org/10.1016/j.ijbiomac.2020.01.103 | 64970583acd990a5ec0ddd3b | 7.21 | 1 | academic_source | PUBLISHED | 1687959057292 | 1687959057292 | Alginate - 30Glycerol-1.5Calcium | 1 % (w/w, by weight) alginate solution was prepared by mixing alginate in water vigorously for 2 hours and a homogenous solution was obtained. 0, 10, 20, 30% Gly (w/w with respect to alginate mass) was added to the alginate solution. 30g of the alginate -Gly solution was poured in an 8.5 cm diameter polystyrene petri dish and dried at 60 oC overnight. Smooth films were obtained by externally crosslinking dry films by dipping into three calcium chloride solutions in 100 % ethanol, 50 % ethanol – 50 % water (by weight) mixture and 100% water consecutively. Films were dipped into 50 ml of fresh calcium chloride solution in a 10 cm diameter beaker, for 15 minutes for each side (30 minutes total), for each concentration |  |  |  | Alginate | 1 | % w/w | Glycerol | 30 | % w/w | Calcium | 1.5 | % w/w | [9 empty] | Mechanical Tension Properties | mechanicalTensionProperties | Young's Modulus | young's_modulus | 2015 ± 297 | MPa | [9 empty] | Mechanical Properties | mechanicalOtherProperties | [29 empty] | Physical Properties | physicalProperties | [29 empty] | Chemical Properties | chemicalProperties | [17 empty] | Optical Properties | opticalProperties | [45 empty] | Thermal Properties | thermalProperties | [21 empty] | Barrier Properties | barrierProperties | [13 empty] | Rheological Properties | rheologicalProperties | [13 empty] | Antioxidant Properties | antioxidantProperties | [45 empty] | Antimicrobial Properties | antimicrobialProperties | [41 empty] | Antimicrobial Properties | antimicrobialProperties
62 | 649c36119ee946b7c103ea84 | https://doi.org/10.1016/j.ijbiomac.2020.01.103 | https://doi.org/10.1016/j.ijbiomac.2020.01.103 | 64970583acd990a5ec0ddd3b | 7.22 | 1 | academic_source | VERSION | 1700371142741 | 1687959057314 | Alginate - 0Glycerol-2.0Calcium | 1 % (w/w, by weight) alginate solution was prepared by mixing alginate in water vigorously for 2 hours and a homogenous solution was obtained. 0, 10, 20, 30% Gly (w/w with respect to alginate mass) was added to the alginate solution. 30g of the alginate -Gly solution was poured in an 8.5 cm diameter polystyrene petri dish and dried at 60 oC overnight. Smooth films were obtained by externally crosslinking dry films by dipping into three calcium chloride solutions in 100 % ethanol, 50 % ethanol – 50 % water (by weight) mixture and 100% water consecutively. Films were dipped into 50 ml of fresh calcium chloride solution in a 10 cm diameter beaker, for 15 minutes for each side (30 minutes total), for each concentration |  |  |  | Alginate | 1 | % w/w | Glycerol | 0 | % w/w | Calcium | 2 | % w/w | [9 empty] | Mechanical Tension Properties | mechanicalTensionProperties | Young's Modulus | young's_modulus | 1976 ± 521 | MPa | [9 empty] | Mechanical Properties | mechanicalOtherProperties | [29 empty] | Physical Properties | physicalProperties | [29 empty] | Chemical Properties | chemicalProperties | [17 empty] | Optical Properties | opticalProperties | [45 empty] | Thermal Properties | thermalProperties | [21 empty] | Barrier Properties | barrierProperties | [13 empty] | Rheological Properties | rheologicalProperties | [13 empty] | Antioxidant Properties | antioxidantProperties | [45 empty] | Antimicrobial Properties | antimicrobialProperties | [41 empty] | Antimicrobial Properties | antimicrobialProperties
63 | 649c36119ee946b7c103ea85 | https://doi.org/10.1016/j.ijbiomac.2020.01.103 | https://doi.org/10.1016/j.ijbiomac.2020.01.103 | 64970583acd990a5ec0ddd3b | 7.23 | 1 | academic_source | PUBLISHED | 1687959057338 | 1687959057338 | Alginate -10Glycerol-2.0Calcium | 1 % (w/w, by weight) alginate solution was prepared by mixing alginate in water vigorously for 2 hours and a homogenous solution was obtained. 0, 10, 20, 30% Gly (w/w with respect to alginate mass) was added to the alginate solution. 30g of the alginate -Gly solution was poured in an 8.5 cm diameter polystyrene petri dish and dried at 60 oC overnight. Smooth films were obtained by externally crosslinking dry films by dipping into three calcium chloride solutions in 100 % ethanol, 50 % ethanol – 50 % water (by weight) mixture and 100% water consecutively. Films were dipped into 50 ml of fresh calcium chloride solution in a 10 cm diameter beaker, for 15 minutes for each side (30 minutes total), for each concentration |  |  |  | Alginate | 1 | % w/w | Glycerol | 10 | % w/w | Calcium | 2 | % w/w | [9 empty] | Mechanical Tension Properties | mechanicalTensionProperties | Young's Modulus | young's_modulus | 3161 ± 646 | MPa | [9 empty] | Mechanical Properties | mechanicalOtherProperties | [29 empty] | Physical Properties | physicalProperties | [29 empty] | Chemical Properties | chemicalProperties | [17 empty] | Optical Properties | opticalProperties | [45 empty] | Thermal Properties | thermalProperties | [21 empty] | Barrier Properties | barrierProperties | [13 empty] | Rheological Properties | rheologicalProperties | [13 empty] | Antioxidant Properties | antioxidantProperties | [45 empty] | Antimicrobial Properties | antimicrobialProperties | [41 empty] | Antimicrobial Properties | antimicrobialProperties
64 | 649c36119ee946b7c103ea86 | https://doi.org/10.1016/j.ijbiomac.2020.01.103 | https://doi.org/10.1016/j.ijbiomac.2020.01.103 | 64970583acd990a5ec0ddd3b | 7.24 | 1 | academic_source | PUBLISHED | 1687959057361 | 1687959057361 | Alginate - 20Glycerol-2.0Calcium | 1 % (w/w, by weight) alginate solution was prepared by mixing alginate in water vigorously for 2 hours and a homogenous solution was obtained. 0, 10, 20, 30% Gly (w/w with respect to alginate mass) was added to the alginate solution. 30g of the alginate -Gly solution was poured in an 8.5 cm diameter polystyrene petri dish and dried at 60 oC overnight. Smooth films were obtained by externally crosslinking dry films by dipping into three calcium chloride solutions in 100 % ethanol, 50 % ethanol – 50 % water (by weight) mixture and 100% water consecutively. Films were dipped into 50 ml of fresh calcium chloride solution in a 10 cm diameter beaker, for 15 minutes for each side (30 minutes total), for each concentration |  |  |  | Alginate | 1 | % w/w | Glycerol | 20 | % w/w | Calcium | 2 | % w/w | [9 empty] | Mechanical Tension Properties | mechanicalTensionProperties | Young's Modulus | young's_modulus | 2847 ± 328 | MPa | [9 empty] | Mechanical Properties | mechanicalOtherProperties | [29 empty] | Physical Properties | physicalProperties | [29 empty] | Chemical Properties | chemicalProperties | [17 empty] | Optical Properties | opticalProperties | [45 empty] | Thermal Properties | thermalProperties | [21 empty] | Barrier Properties | barrierProperties | [13 empty] | Rheological Properties | rheologicalProperties | [13 empty] | Antioxidant Properties | antioxidantProperties | [45 empty] | Antimicrobial Properties | antimicrobialProperties | [41 empty] | Antimicrobial Properties | antimicrobialProperties
65 | 649c36119ee946b7c103ea87 | https://doi.org/10.1016/j.ijbiomac.2020.01.103 | https://doi.org/10.1016/j.ijbiomac.2020.01.103 | 64970583acd990a5ec0ddd3b | 7.25 | 1 | academic_source | VERSION | 1699902811139 | 1687959057384 | Alginate - 30Glycerol-2.0Calcium | 1 % (w/w, by weight) alginate solution was prepared by mixing alginate in water vigorously for 2 hours and a homogenous solution was obtained. 0, 10, 20, 30% Gly (w/w with respect to alginate mass) was added to the alginate solution. 30g of the alginate -Gly solution was poured in an 8.5 cm diameter polystyrene petri dish and dried at 60 oC overnight. Smooth films were obtained by externally crosslinking dry films by dipping into three calcium chloride solutions in 100 % ethanol, 50 % ethanol – 50 % water (by weight) mixture and 100% water consecutively. Films were dipped into 50 ml of fresh calcium chloride solution in a 10 cm diameter beaker, for 15 minutes for each side (30 minutes total), for each concentration |  |  |  | Alginate | 1 | % w/w | Glycerol | 30 | % w/w | Calcium | 2 | % w/w | [9 empty] | Mechanical Tension Properties | mechanicalTensionProperties | Young's Modulus | young's_modulus | 2019 ± 365 | MPa | [9 empty] | Mechanical Properties | mechanicalOtherProperties | [29 empty] | Physical Properties | physicalProperties | [29 empty] | Chemical Properties | chemicalProperties | [17 empty] | Optical Properties | opticalProperties | [45 empty] | Thermal Properties | thermalProperties | [21 empty] | Barrier Properties | barrierProperties | [13 empty] | Rheological Properties | rheologicalProperties | [13 empty] | Antioxidant Properties | antioxidantProperties | [45 empty] | Antimicrobial Properties | antimicrobialProperties | [41 empty] | Antimicrobial Properties | antimicrobialProperties
66 | 649c36119ee946b7c103ea88 | https://doi.org/10.1016/j.ijbiomac.2020.01.103 | https://doi.org/10.1016/j.ijbiomac.2020.01.103 | 64970583acd990a5ec0ddd3b |  | 1 | academic_source | PUBLISHED | 1687959057406 | 1687959057406 | [23 empty] | Mechanical Tension Properties | mechanicalTensionProperties | [13 empty] | Mechanical Properties | mechanicalOtherProperties | [29 empty] | Physical Properties | physicalProperties | [29 empty] | Chemical Properties | chemicalProperties | [17 empty] | Optical Properties | opticalProperties | [45 empty] | Thermal Properties | thermalProperties | [21 empty] | Barrier Properties | barrierProperties | [13 empty] | Rheological Properties | rheologicalProperties | [13 empty] | Antioxidant Properties | antioxidantProperties | [45 empty] | Antimicrobial Properties | antimicrobialProperties | [41 empty] | Antimicrobial Properties | antimicrobialProperties
67 | 649c36119ee946b7c103ea89 | https://doi.org/10.1016/j.fpsl.2019.100421 | https://doi.org/10.1016/j.fpsl.2019.100421 | 64970584acd990a5ec0ddd58 | 8.1 | 1 | academic_source | PUBLISHED | 1687959057431 | 1687959057431 | Low-density polyethylene | First, the master batch was prepared by mixing the minor component fillers (Mel, GSE, ZnONP) with LDPE using Ca-stearate as the dispersing agent. To this end, 0.1 wt % Mel, 3 wt% ZnONP, and 3 wt% . To prepare the master batch, the LDPE granules were mixed with 3 wt% GSE in a high-speed mixer for 30 min and then powders of ZnONP, Mel and Ca-stearate were mixed using a high-speed mixer for 1 h. The mixture was then extruded using a twin-screw extruder (YJC-ST-048/34, Yoojin Eng. Co., Ltd., Siheung, Gyeonggi-do, Korea) with a screw diameter of 48 mm, a screw length/ diameter (L/D) ratio of 42, and a screw speed of 600 rpm. LDPE and LDPE/GSE/Mel/ZnONP composite films were prepared using an extrusion blowing method. | [21 empty] | Mechanical Tension Properties | mechanicalTensionProperties | [13 empty] | Mechanical Properties | mechanicalOtherProperties | [29 empty] | Physical Properties | physicalProperties | [29 empty] | Chemical Properties | chemicalProperties | [17 empty] | Optical Properties | opticalProperties | Colour Difference | colour_difference | 1.1 ± 0.1 | ΔE | Light Transmittence Values T280 | light_transmittence_values_t280 | 62.7 ± 1.1 | % | Light Transmittence Values T660 | light_transmittence_values_t660 | 85.3 ± 0.7 | % | [33 empty] | Thermal Properties | thermalProperties | [21 empty] | Barrier Properties | barrierProperties | [13 empty] | Rheological Properties | rheologicalProperties | [13 empty] | Antioxidant Properties | antioxidantProperties | [45 empty] | Antimicrobial Properties | antimicrobialProperties | [41 empty] | Antimicrobial Properties | antimicrobialProperties
68 | 649c36119ee946b7c103ea8a | https://doi.org/10.1016/j.ijbiomac.2020.01.103 | https://doi.org/10.1016/j.ijbiomac.2020.01.103 | 64970583acd990a5ec0ddd3b | 8.2 | 1 | academic_source | PUBLISHED | 1687959057455 | 1687959057455 | [23 empty] | Mechanical Tension Properties | mechanicalTensionProperties | [13 empty] | Mechanical Properties | mechanicalOtherProperties | [29 empty] | Physical Properties | physicalProperties | [29 empty] | Chemical Properties | chemicalProperties | [17 empty] | Optical Properties | opticalProperties | [45 empty] | Thermal Properties | thermalProperties | [21 empty] | Barrier Properties | barrierProperties | [13 empty] | Rheological Properties | rheologicalProperties | [13 empty] | Antioxidant Properties | antioxidantProperties | [45 empty] | Antimicrobial Properties | antimicrobialProperties | [41 empty] | Antimicrobial Properties | antimicrobialProperties
69 | 649c36119ee946b7c103ea8b | https://doi.org/10.1016/j.ijbiomac.2020.01.103 | https://doi.org/10.1016/j.ijbiomac.2020.01.103 | 64970583acd990a5ec0ddd3b | 8.3 | 1 | academic_source | PUBLISHED | 1687959057485 | 1687959057485 | [23 empty] | Mechanical Tension Properties | mechanicalTensionProperties | [13 empty] | Mechanical Properties | mechanicalOtherProperties | [29 empty] | Physical Properties | physicalProperties | [29 empty] | Chemical Properties | chemicalProperties | [17 empty] | Optical Properties | opticalProperties | [45 empty] | Thermal Properties | thermalProperties | [21 empty] | Barrier Properties | barrierProperties | [13 empty] | Rheological Properties | rheologicalProperties | [13 empty] | Antioxidant Properties | antioxidantProperties | [45 empty] | Antimicrobial Properties | antimicrobialProperties | [41 empty] | Antimicrobial Properties | antimicrobialProperties
70 | 649c36119ee946b7c103ea8c | https://doi.org/10.1016/j.fpsl.2019.100421 | https://doi.org/10.1016/j.fpsl.2019.100421 | 64970584acd990a5ec0ddd58 | 8.2 | 1 | academic_source | VERSION | 1701350616153 | 1687959057513 | Low-density polyethylene/Grapefruit seed Extract/ Melanin/Zinc Oide Composite | First, the master batch was prepared by mixing the minor component fillers (Mel, GSE, ZnONP) with LDPE using Ca-stearate as the dispersing agent. To this end, 0.1 wt % Mel, 3 wt% ZnONP, and 3 wt% . To prepare the master batch, the LDPE granules were mixed with 3 wt% GSE in a high-speed mixer for 30 min and then powders of ZnONP, Mel and Ca-stearate were mixed using a high-speed mixer for 1 h. The mixture was then extruded using a twin-screw extruder (YJC-ST-048/34, Yoojin Eng. Co., Ltd., Siheung, Gyeonggi-do, Korea) with a screw diameter of 48 mm, a screw length/ diameter (L/D) ratio of 42, and a screw speed of 600 rpm. LDPE and LDPE/GSE/Mel/ZnONP composite films were prepared using an extrusion blowing method. |  |  |  | Low-density polyethylene |  |  | Grapefruit seed Extract | 3 | wt% | Melanin | 0.1 | wt% | Zinc Oide Composite | 3 | wt% | [6 empty] | Mechanical Tension Properties | mechanicalTensionProperties | [13 empty] | Mechanical Properties | mechanicalOtherProperties | [29 empty] | Physical Properties | physicalProperties | [29 empty] | Chemical Properties | chemicalProperties | [17 empty] | Optical Properties | opticalProperties | Colour Difference | colour_difference | 13.3 ± 0.2 | ΔE | Light Transmittence Values T280 | light_transmittence_values_t280 | 5.7 ± 0.9 | % | Light Transmittence Values T660 | light_transmittence_values_t660 | 56.7 ± 1.8 | % | [33 empty] | Thermal Properties | thermalProperties | [21 empty] | Barrier Properties | barrierProperties | [13 empty] | Rheological Properties | rheologicalProperties | [13 empty] | Antioxidant Properties | antioxidantProperties | [45 empty] | Antimicrobial Properties | antimicrobialProperties | [41 empty] | Antimicrobial Properties | antimicrobialProperties
71 | 649c36119ee946b7c103ea8d | https://doi.org/10.1016/j.fpsl.2019.100421 | https://doi.org/10.1016/j.fpsl.2019.100421 | 64970584acd990a5ec0ddd58 | 8.3 | 1 | academic_source | PUBLISHED | 1687959057539 | 1687959057539 | Low-density polyethylene (Machine direction) | First, the master batch was prepared by mixing the minor component fillers (Mel, GSE, ZnONP) with LDPE using Ca-stearate as the dispersing agent. To this end, 0.1 wt % Mel, 3 wt% ZnONP, and 3 wt% . To prepare the master batch, the LDPE granules were mixed with 3 wt% GSE in a high-speed mixer for 30 min and then powders of ZnONP, Mel and Ca-stearate were mixed using a high-speed mixer for 1 h. The mixture was then extruded using a twin-screw extruder (YJC-ST-048/34, Yoojin Eng. Co., Ltd., Siheung, Gyeonggi-do, Korea) with a screw diameter of 48 mm, a screw length/ diameter (L/D) ratio of 42, and a screw speed of 600 rpm. LDPE and LDPE/GSE/Mel/ZnONP composite films were prepared using an extrusion blowing method. |  |  |  | Low-density polyethylene | [17 empty] | Mechanical Tension Properties | mechanicalTensionProperties | Tensile Strength | tensile_strength | 21.7 ± 1.1 | MPa | Elongation at Break | elongation_at_break | 806.2 ± 23.2 | % | Young's Modulus | young's_modulus | 104.4 ± 3.6 | MPa |  | Mechanical Properties | mechanicalOtherProperties | [29 empty] | Physical Properties | physicalProperties | Thickness | thickness | 60.0 ± 1.0 | μm | [25 empty] | Chemical Properties | chemicalProperties | [17 empty] | Optical Properties | opticalProperties | [45 empty] | Thermal Properties | thermalProperties | [21 empty] | Barrier Properties | barrierProperties | [13 empty] | Rheological Properties | rheologicalProperties | Water Contact Angle | water_contact_angle | 84.2 ± 2.8 | deg | [9 empty] | Antioxidant Properties | antioxidantProperties | [45 empty] | Antimicrobial Properties | antimicrobialProperties | [41 empty] | Antimicrobial Properties | antimicrobialProperties
72 | 649c36119ee946b7c103ea8e | https://doi.org/10.1016/j.fpsl.2019.100421 | https://doi.org/10.1016/j.fpsl.2019.100421 | 64970584acd990a5ec0ddd58 | 8.4 | 1 | academic_source | VERSION | 1705232660463 | 1687959057562 | Low-density polyethylene/Grapefruit seed Extract/ Melanin/Zinc Oide Composite (Machine direction) | First, the master batch was prepared by mixing the minor component fillers (Mel, GSE, ZnONP) with LDPE using Ca-stearate as the dispersing agent. To this end, 0.1 wt % Mel, 3 wt% ZnONP, and 3 wt% . To prepare the master batch, the LDPE granules were mixed with 3 wt% GSE in a high-speed mixer for 30 min and then powders of ZnONP, Mel and Ca-stearate were mixed using a high-speed mixer for 1 h. The mixture was then extruded using a twin-screw extruder (YJC-ST-048/34, Yoojin Eng. Co., Ltd., Siheung, Gyeonggi-do, Korea) with a screw diameter of 48 mm, a screw length/ diameter (L/D) ratio of 42, and a screw speed of 600 rpm. LDPE and LDPE/GSE/Mel/ZnONP composite films were prepared using an extrusion blowing method. |  |  |  | Low-density polyethylene |  |  | Grapefruit seed Extract | 3 | wt% | Melanin | 0.1 | wt% | Zinc Oide Composite | 3 | wt% | [6 empty] | Mechanical Tension Properties | mechanicalTensionProperties | Tensile Strength | tensile_strength | 17.0 ± 2.2 | MPa | Elongation at Break | elongation_at_break | 528.0 ± 21.8 | % | Young's Modulus | young's_modulus | 104.4 ± 3.6 | MPa |  | Mechanical Properties | mechanicalOtherProperties | [29 empty] | Physical Properties | physicalProperties | Thickness | thickness | 69.6 ± 0.3 | μm | [25 empty] | Chemical Properties | chemicalProperties | [17 empty] | Optical Properties | opticalProperties | [45 empty] | Thermal Properties | thermalProperties | [21 empty] | Barrier Properties | barrierProperties | [13 empty] | Rheological Properties | rheologicalProperties | Water Contact Angle | water_contact_angle | 79.4 ± 2.6 | deg | [9 empty] | Antioxidant Properties | antioxidantProperties | [45 empty] | Antimicrobial Properties | antimicrobialProperties | [41 empty] | Antimicrobial Properties | antimicrobialProperties
73 | 649c36119ee946b7c103ea8f | https://doi.org/10.1016/j.fpsl.2019.100421 | https://doi.org/10.1016/j.fpsl.2019.100421 | 64970584acd990a5ec0ddd58 | 8.5 | 1 | academic_source | PUBLISHED | 1687959057586 | 1687959057586 | Low-density polyethylene (Cross Machine) | First, the master batch was prepared by mixing the minor component fillers (Mel, GSE, ZnONP) with LDPE using Ca-stearate as the dispersing agent. To this end, 0.1 wt % Mel, 3 wt% ZnONP, and 3 wt% . To prepare the master batch, the LDPE granules were mixed with 3 wt% GSE in a high-speed mixer for 30 min and then powders of ZnONP, Mel and Ca-stearate were mixed using a high-speed mixer for 1 h. The mixture was then extruded using a twin-screw extruder (YJC-ST-048/34, Yoojin Eng. Co., Ltd., Siheung, Gyeonggi-do, Korea) with a screw diameter of 48 mm, a screw length/ diameter (L/D) ratio of 42, and a screw speed of 600 rpm. LDPE and LDPE/GSE/Mel/ZnONP composite films were prepared using an extrusion blowing method. | [21 empty] | Mechanical Tension Properties | mechanicalTensionProperties | Tensile Strength | tensile_strength | 22.6 ± 1.1 | MPa | Elongation at Break | elongation_at_break | 546.5 ± 14.5 | % | Young's Modulus | young's_modulus | 104.5 ± 3.0 | MPa |  | Mechanical Properties | mechanicalOtherProperties | [29 empty] | Physical Properties | physicalProperties | Thickness | thickness | 62.9 ± 0.3 | μm | [25 empty] | Chemical Properties | chemicalProperties | [17 empty] | Optical Properties | opticalProperties | [45 empty] | Thermal Properties | thermalProperties | [21 empty] | Barrier Properties | barrierProperties | [13 empty] | Rheological Properties | rheologicalProperties | [13 empty] | Antioxidant Properties | antioxidantProperties | [45 empty] | Antimicrobial Properties | antimicrobialProperties | [41 empty] | Antimicrobial Properties | antimicrobialProperties
74 | 649c36119ee946b7c103ea90 | https://doi.org/10.1016/j.fpsl.2019.100421 | https://doi.org/10.1016/j.fpsl.2019.100421 | 64970584acd990a5ec0ddd58 | 8.6 | 1 | academic_source | VERSION | 1690947177087 | 1687959057610 | Low-density polyethylene/Grapefruit seed Extract/ Melanin/Zinc Oide Composite (Cross Machine)) | First, the master batch was prepared by mixing the minor component fillers (Mel, GSE, ZnONP) with LDPE using Ca-stearate as the dispersing agent. To this end, 0.1 wt % Mel, 3 wt% ZnONP, and 3 wt% . To prepare the master batch, the LDPE granules were mixed with 3 wt% GSE in a high-speed mixer for 30 min and then powders of ZnONP, Mel and Ca-stearate were mixed using a high-speed mixer for 1 h. The mixture was then extruded using a twin-screw extruder (YJC-ST-048/34, Yoojin Eng. Co., Ltd., Siheung, Gyeonggi-do, Korea) with a screw diameter of 48 mm, a screw length/ diameter (L/D) ratio of 42, and a screw speed of 600 rpm. LDPE and LDPE/GSE/Mel/ZnONP composite films were prepared using an extrusion blowing method. |  |  |  | Low-density polyethylene |  |  | Grapefruit seed Extract | 3 | wt% | Melanin | 0.1 | wt% | Zinc Oide Composite | 3 | wt% | [6 empty] | Mechanical Tension Properties | mechanicalTensionProperties | Tensile Strength | tensile_strength | 15.1 ± 0.8 | MPa | Elongation at Break | elongation_at_break | 397.6 ± 30.3 | % | Young's Modulus | young's_modulus | 113.2 ± 4.5 | MPa |  | Mechanical Properties | mechanicalOtherProperties | [29 empty] | Physical Properties | physicalProperties | Thickness | thickness | 68.6 ± 0.2 | μm | [25 empty] | Chemical Properties | chemicalProperties | [17 empty] | Optical Properties | opticalProperties | [45 empty] | Thermal Properties | thermalProperties | [21 empty] | Barrier Properties | barrierProperties | [13 empty] | Rheological Properties | rheologicalProperties | [13 empty] | Antioxidant Properties | antioxidantProperties | [45 empty] | Antimicrobial Properties | antimicrobialProperties | [41 empty] | Antimicrobial Properties | antimicrobialProperties
75 | 649c36119ee946b7c103ea91 | https://doi.org/10.1016/j.fpsl.2019.100421 | https://doi.org/10.1016/j.fpsl.2019.100421 | 64970584acd990a5ec0ddd58 |  | 1 | academic_source | PUBLISHED | 1687959057634 | 1687959057634 | [23 empty] | Mechanical Tension Properties | mechanicalTensionProperties | [13 empty] | Mechanical Properties | mechanicalOtherProperties | [29 empty] | Physical Properties | physicalProperties | Thickness | thickness | 50.7 ± 1.3 | μm | [25 empty] | Chemical Properties | chemicalProperties | Water Absorption | water_absorption | 20.8 ± 1.6 |  | Oil Absorption | oil_absorption | 17.1 ± 2.5 | [10 empty] | Optical Properties | opticalProperties | [45 empty] | Thermal Properties | thermalProperties | [21 empty] | Barrier Properties | barrierProperties | [13 empty] | Rheological Properties | rheologicalProperties | Water Contact Angle | water_contact_angle | 72.1 ± 0.1 | [10 empty] | Antioxidant Properties | antioxidantProperties | [45 empty] | Antimicrobial Properties | antimicrobialProperties | [41 empty] | Antimicrobial Properties | antimicrobialProperties
76 | 649c36119ee946b7c103ea92 | https://doi.org/10.1016/j.fpsl.2019.100421 | https://doi.org/10.1016/j.fpsl.2019.100421 | 64970584acd990a5ec0ddd58 |  | 1 | academic_source | VERSION | 1695793545071 | 1687959057662 | [23 empty] | Mechanical Tension Properties | mechanicalTensionProperties | [13 empty] | Mechanical Properties | mechanicalOtherProperties | [29 empty] | Physical Properties | physicalProperties | Thickness | thickness | 63.1 ± 2.1 | μm | [25 empty] | Chemical Properties | chemicalProperties | Water Absorption | water_absorption | 0.5 ± 0.2 |  | Oil Absorption | oil_absorption | 2.9 ± 0.3 | [10 empty] | Optical Properties | opticalProperties | [45 empty] | Thermal Properties | thermalProperties | [21 empty] | Barrier Properties | barrierProperties | [13 empty] | Rheological Properties | rheologicalProperties | Water Contact Angle | water_contact_angle | 74.7 ± 2.6 | [10 empty] | Antioxidant Properties | antioxidantProperties | [45 empty] | Antimicrobial Properties | antimicrobialProperties | [41 empty] | Antimicrobial Properties | antimicrobialProperties
77 | 649c36119ee946b7c103ea93 | https://doi.org/10.1016/j.fpsl.2019.100421 | https://doi.org/10.1016/j.fpsl.2019.100421 | 64970584acd990a5ec0ddd58 |  | 1 | academic_source | PUBLISHED | 1687959057686 | 1687959057686 | [23 empty] | Mechanical Tension Properties | mechanicalTensionProperties | [13 empty] | Mechanical Properties | mechanicalOtherProperties | [29 empty] | Physical Properties | physicalProperties | Thickness | thickness | 65.4 ± 1.7 | μm | [25 empty] | Chemical Properties | chemicalProperties | Water Absorption | water_absorption | 0.5 ± 0.4 |  | Oil Absorption | oil_absorption | 1.9 ± 0.1 | [10 empty] | Optical Properties | opticalProperties | [45 empty] | Thermal Properties | thermalProperties | [21 empty] | Barrier Properties | barrierProperties | [13 empty] | Rheological Properties | rheologicalProperties | Water Contact Angle | water_contact_angle | 72.4 ± 1.2 | [10 empty] | Antioxidant Properties | antioxidantProperties | [45 empty] | Antimicrobial Properties | antimicrobialProperties | [41 empty] | Antimicrobial Properties | antimicrobialProperties
78 | 649c36119ee946b7c103ea94 | https://doi.org/10.1016/j.spc.2019.04.007 | https://doi.org/10.1016/j.spc.2019.04.007 | 64970584acd990a5ec0ddd65 |  | 1 | academic_source | PUBLISHED | 1687959057719 | 1687959057719 | [23 empty] | Mechanical Tension Properties | mechanicalTensionProperties | [13 empty] | Mechanical Properties | mechanicalOtherProperties | [29 empty] | Physical Properties | physicalProperties | [29 empty] | Chemical Properties | chemicalProperties | [17 empty] | Optical Properties | opticalProperties | [45 empty] | Thermal Properties | thermalProperties | [21 empty] | Barrier Properties | barrierProperties | [13 empty] | Rheological Properties | rheologicalProperties | [13 empty] | Antioxidant Properties | antioxidantProperties | [45 empty] | Antimicrobial Properties | antimicrobialProperties | [41 empty] | Antimicrobial Properties | antimicrobialProperties
79 | 649c36119ee946b7c103ea95 | https://doi.org/10.1016/j.spc.2019.04.007 | https://doi.org/10.1016/j.spc.2019.04.007 | 64970584acd990a5ec0ddd65 |  | 1 | academic_source | PUBLISHED | 1687959057747 | 1687959057747 | [23 empty] | Mechanical Tension Properties | mechanicalTensionProperties | [13 empty] | Mechanical Properties | mechanicalOtherProperties | [29 empty] | Physical Properties | physicalProperties | [29 empty] | Chemical Properties | chemicalProperties | [17 empty] | Optical Properties | opticalProperties | [45 empty] | Thermal Properties | thermalProperties | [21 empty] | Barrier Properties | barrierProperties | [13 empty] | Rheological Properties | rheologicalProperties | [13 empty] | Antioxidant Properties | antioxidantProperties | [45 empty] | Antimicrobial Properties | antimicrobialProperties | [41 empty] | Antimicrobial Properties | antimicrobialProperties
80 | 649c36119ee946b7c103ea96 | https://doi.org/10.1016/j.spc.2019.04.007 | https://doi.org/10.1016/j.spc.2019.04.007 | 64970584acd990a5ec0ddd65 |  | 1 | academic_source | PUBLISHED | 1687959057773 | 1687959057773 | [23 empty] | Mechanical Tension Properties | mechanicalTensionProperties | Tensile Strength | tensile_strength | 68 | MPa | Elongation at Break | elongation_at_break | 3 | [6 empty] | Mechanical Properties | mechanicalOtherProperties | [29 empty] | Physical Properties | physicalProperties | [29 empty] | Chemical Properties | chemicalProperties | [17 empty] | Optical Properties | opticalProperties | [45 empty] | Thermal Properties | thermalProperties | Melting temperator | melting_temperator | - | °C | [17 empty] | Barrier Properties | barrierProperties | [13 empty] | Rheological Properties | rheologicalProperties | [13 empty] | Antioxidant Properties | antioxidantProperties | [45 empty] | Antimicrobial Properties | antimicrobialProperties | [41 empty] | Antimicrobial Properties | antimicrobialProperties
81 | 649c36119ee946b7c103ea97 | https://doi.org/10.1016/j.spc.2019.04.007 | https://doi.org/10.1016/j.spc.2019.04.007 | 64970584acd990a5ec0ddd65 |  | 1 | academic_source | PUBLISHED | 1687959057796 | 1687959057796 | [23 empty] | Mechanical Tension Properties | mechanicalTensionProperties | Tensile Strength | tensile_strength | 90 | MPa | Elongation at Break | elongation_at_break | 25 | [6 empty] | Mechanical Properties | mechanicalOtherProperties | [29 empty] | Physical Properties | physicalProperties | [29 empty] | Chemical Properties | chemicalProperties | [17 empty] | Optical Properties | opticalProperties | [45 empty] | Thermal Properties | thermalProperties | Melting temperator | melting_temperator | 230 | °C | [17 empty] | Barrier Properties | barrierProperties | [13 empty] | Rheological Properties | rheologicalProperties | [13 empty] | Antioxidant Properties | antioxidantProperties | [45 empty] | Antimicrobial Properties | antimicrobialProperties | [41 empty] | Antimicrobial Properties | antimicrobialProperties
82 | 649c36119ee946b7c103ea98 | https://doi.org/10.1016/j.spc.2019.04.007 | https://doi.org/10.1016/j.spc.2019.04.007 | 64970584acd990a5ec0ddd65 |  | 1 | academic_source | PUBLISHED | 1687959057822 | 1687959057822 | [23 empty] | Mechanical Tension Properties | mechanicalTensionProperties | Tensile Strength | tensile_strength | 40 | MPa | Elongation at Break | elongation_at_break | 9 | [6 empty] | Mechanical Properties | mechanicalOtherProperties | [29 empty] | Physical Properties | physicalProperties | [29 empty] | Chemical Properties | chemicalProperties | [17 empty] | Optical Properties | opticalProperties | [45 empty] | Thermal Properties | thermalProperties | Melting temperator | melting_temperator | - | °C | [17 empty] | Barrier Properties | barrierProperties | [13 empty] | Rheological Properties | rheologicalProperties | [13 empty] | Antioxidant Properties | antioxidantProperties | [45 empty] | Antimicrobial Properties | antimicrobialProperties | [41 empty] | Antimicrobial Properties | antimicrobialProperties
83 | 649c36119ee946b7c103ea99 | https://doi.org/10.1016/j.spc.2019.04.007 | https://doi.org/10.1016/j.spc.2019.04.007 | 64970584acd990a5ec0ddd65 |  | 1 | academic_source | PUBLISHED | 1687959057850 | 1687959057850 | [23 empty] | Mechanical Tension Properties | mechanicalTensionProperties | [13 empty] | Mechanical Properties | mechanicalOtherProperties | [29 empty] | Physical Properties | physicalProperties | [29 empty] | Chemical Properties | chemicalProperties | [17 empty] | Optical Properties | opticalProperties | [45 empty] | Thermal Properties | thermalProperties | [21 empty] | Barrier Properties | barrierProperties | [13 empty] | Rheological Properties | rheologicalProperties | [13 empty] | Antioxidant Properties | antioxidantProperties | [45 empty] | Antimicrobial Properties | antimicrobialProperties | [41 empty] | Antimicrobial Properties | antimicrobialProperties
84 | 649c36119ee946b7c103ea9a | https://doi.org/10.1016/j.spc.2019.04.007 | https://doi.org/10.1016/j.spc.2019.04.007 | 64970584acd990a5ec0ddd65 |  | 1 | academic_source | PUBLISHED | 1687959057877 | 1687959057877 | [23 empty] | Mechanical Tension Properties | mechanicalTensionProperties | [13 empty] | Mechanical Properties | mechanicalOtherProperties | [29 empty] | Physical Properties | physicalProperties | [29 empty] | Chemical Properties | chemicalProperties | [17 empty] | Optical Properties | opticalProperties | [45 empty] | Thermal Properties | thermalProperties | [21 empty] | Barrier Properties | barrierProperties | [13 empty] | Rheological Properties | rheologicalProperties | [13 empty] | Antioxidant Properties | antioxidantProperties | [45 empty] | Antimicrobial Properties | antimicrobialProperties | [41 empty] | Antimicrobial Properties | antimicrobialProperties
85 | 649c36119ee946b7c103ea9b | https://doi.org/10.1016/j.spc.2019.04.007 | https://doi.org/10.1016/j.spc.2019.04.007 | 64970584acd990a5ec0ddd65 |  | 1 | academic_source | PUBLISHED | 1687959057909 | 1687959057909 | [23 empty] | Mechanical Tension Properties | mechanicalTensionProperties | Tensile Strength | tensile_strength | 59 | MPa | Elongation at Break | elongation_at_break | 2–7 | [6 empty] | Mechanical Properties | mechanicalOtherProperties | [29 empty] | Physical Properties | physicalProperties | [29 empty] | Chemical Properties | chemicalProperties | [17 empty] | Optical Properties | opticalProperties | [45 empty] | Thermal Properties | thermalProperties | Melting temperator | melting_temperator | 165 | °C | [17 empty] | Barrier Properties | barrierProperties | [13 empty] | Rheological Properties | rheologicalProperties | [13 empty] | Antioxidant Properties | antioxidantProperties | [45 empty] | Antimicrobial Properties | antimicrobialProperties | [41 empty] | Antimicrobial Properties | antimicrobialProperties
86 | 649c36119ee946b7c103ea9c | https://doi.org/10.1016/j.spc.2019.04.007 | https://doi.org/10.1016/j.spc.2019.04.007 | 64970584acd990a5ec0ddd65 |  | 1 | academic_source | VERSION | 1692006617317 | 1687959057939 | [23 empty] | Mechanical Tension Properties | mechanicalTensionProperties | Tensile Strength | tensile_strength | 15–50 | MPa | Elongation at Break | elongation_at_break | 1–800 | [6 empty] | Mechanical Properties | mechanicalOtherProperties | [29 empty] | Physical Properties | physicalProperties | [29 empty] | Chemical Properties | chemicalProperties | [17 empty] | Optical Properties | opticalProperties | [45 empty] | Thermal Properties | thermalProperties | Melting temperator | melting_temperator | 100–175 | °C | [17 empty] | Barrier Properties | barrierProperties | [13 empty] | Rheological Properties | rheologicalProperties | [13 empty] | Antioxidant Properties | antioxidantProperties | [45 empty] | Antimicrobial Properties | antimicrobialProperties | [41 empty] | Antimicrobial Properties | antimicrobialProperties
87 | 649c36119ee946b7c103ea9d | https://doi.org/10.1016/j.spc.2019.04.007 | https://doi.org/10.1016/j.spc.2019.04.007 | 64970584acd990a5ec0ddd65 |  | 1 | academic_source | PUBLISHED | 1687959057963 | 1687959057963 | [23 empty] | Mechanical Tension Properties | mechanicalTensionProperties | Tensile Strength | tensile_strength | 34 | MPa | Elongation at Break | elongation_at_break | 560 | [6 empty] | Mechanical Properties | mechanicalOtherProperties | [29 empty] | Physical Properties | physicalProperties | [29 empty] | Chemical Properties | chemicalProperties | [17 empty] | Optical Properties | opticalProperties | [45 empty] | Thermal Properties | thermalProperties | Melting temperator | melting_temperator | 114 | °C | [17 empty] | Barrier Properties | barrierProperties | [13 empty] | Rheological Properties | rheologicalProperties | [13 empty] | Antioxidant Properties | antioxidantProperties | [45 empty] | Antimicrobial Properties | antimicrobialProperties | [41 empty] | Antimicrobial Properties | antimicrobialProperties
88 | 649c36119ee946b7c103ea9e | https://doi.org/10.1016/j.spc.2019.04.007 | https://doi.org/10.1016/j.spc.2019.04.007 | 64970584acd990a5ec0ddd65 |  | 1 | academic_source | PUBLISHED | 1687959057998 | 1687959057998 | [23 empty] | Mechanical Tension Properties | mechanicalTensionProperties | Tensile Strength | tensile_strength | 22 | MPa | Elongation at Break | elongation_at_break | 800 | [6 empty] | Mechanical Properties | mechanicalOtherProperties | [29 empty] | Physical Properties | physicalProperties | [29 empty] | Chemical Properties | chemicalProperties | [17 empty] | Optical Properties | opticalProperties | [45 empty] | Thermal Properties | thermalProperties | Melting temperator | melting_temperator | 110 | °C | [17 empty] | Barrier Properties | barrierProperties | [13 empty] | Rheological Properties | rheologicalProperties | [13 empty] | Antioxidant Properties | antioxidantProperties | [45 empty] | Antimicrobial Properties | antimicrobialProperties | [41 empty] | Antimicrobial Properties | antimicrobialProperties
89 | 649c36129ee946b7c103ea9f | https://doi.org/10.1016/j.spc.2019.04.007 | https://doi.org/10.1016/j.spc.2019.04.007 | 64970584acd990a5ec0ddd65 |  | 1 | academic_source | PUBLISHED | 1687959058026 | 1687959058026 | [23 empty] | Mechanical Tension Properties | mechanicalTensionProperties | [13 empty] | Mechanical Properties | mechanicalOtherProperties | [29 empty] | Physical Properties | physicalProperties | [29 empty] | Chemical Properties | chemicalProperties | [17 empty] | Optical Properties | opticalProperties | [45 empty] | Thermal Properties | thermalProperties | [21 empty] | Barrier Properties | barrierProperties | [13 empty] | Rheological Properties | rheologicalProperties | [13 empty] | Antioxidant Properties | antioxidantProperties | [45 empty] | Antimicrobial Properties | antimicrobialProperties | [41 empty] | Antimicrobial Properties | antimicrobialProperties
90 | 649c36129ee946b7c103eaa0 | https://doi.org/10.1016/j.spc.2019.04.007 | https://doi.org/10.1016/j.spc.2019.04.007 | 64970584acd990a5ec0ddd65 |  | 1 | academic_source | PUBLISHED | 1687959058052 | 1687959058052 | [23 empty] | Mechanical Tension Properties | mechanicalTensionProperties | [13 empty] | Mechanical Properties | mechanicalOtherProperties | [29 empty] | Physical Properties | physicalProperties | [29 empty] | Chemical Properties | chemicalProperties | [17 empty] | Optical Properties | opticalProperties | [45 empty] | Thermal Properties | thermalProperties | [21 empty] | Barrier Properties | barrierProperties | [13 empty] | Rheological Properties | rheologicalProperties | [13 empty] | Antioxidant Properties | antioxidantProperties | [45 empty] | Antimicrobial Properties | antimicrobialProperties | [41 empty] | Antimicrobial Properties | antimicrobialProperties
91 | 649c36129ee946b7c103eaa1 | https://doi.org/10.1016/j.spc.2019.04.007 | https://doi.org/10.1016/j.spc.2019.04.007 | 64970584acd990a5ec0ddd65 |  | 1 | academic_source | PUBLISHED | 1687959058078 | 1687959058078 | [23 empty] | Mechanical Tension Properties | mechanicalTensionProperties | [13 empty] | Mechanical Properties | mechanicalOtherProperties | [29 empty] | Physical Properties | physicalProperties | [29 empty] | Chemical Properties | chemicalProperties | [17 empty] | Optical Properties | opticalProperties | [45 empty] | Thermal Properties | thermalProperties | [21 empty] | Barrier Properties | barrierProperties | [13 empty] | Rheological Properties | rheologicalProperties | [13 empty] | Antioxidant Properties | antioxidantProperties | [45 empty] | Antimicrobial Properties | antimicrobialProperties | [41 empty] | Antimicrobial Properties | antimicrobialProperties
92 | 649c36129ee946b7c103eaa2 | https://doi.org/10.1016/j.spc.2019.04.007 | https://doi.org/10.1016/j.spc.2019.04.007 | 64970584acd990a5ec0ddd65 |  | 1 | academic_source | PUBLISHED | 1687959058103 | 1687959058103 | [23 empty] | Mechanical Tension Properties | mechanicalTensionProperties | [13 empty] | Mechanical Properties | mechanicalOtherProperties | [29 empty] | Physical Properties | physicalProperties | [29 empty] | Chemical Properties | chemicalProperties | [17 empty] | Optical Properties | opticalProperties | [45 empty] | Thermal Properties | thermalProperties | [21 empty] | Barrier Properties | barrierProperties | [13 empty] | Rheological Properties | rheologicalProperties | [13 empty] | Antioxidant Properties | antioxidantProperties | [45 empty] | Antimicrobial Properties | antimicrobialProperties | [41 empty] | Antimicrobial Properties | antimicrobialProperties
93 | 649c36129ee946b7c103eaa3 | https://doi.org/10.1016/j.spc.2019.04.007 | https://doi.org/10.1016/j.spc.2019.04.007 | 64970584acd990a5ec0ddd65 |  | 1 | academic_source | PUBLISHED | 1687959058135 | 1687959058135 | [23 empty] | Mechanical Tension Properties | mechanicalTensionProperties | [13 empty] | Mechanical Properties | mechanicalOtherProperties | [29 empty] | Physical Properties | physicalProperties | [29 empty] | Chemical Properties | chemicalProperties | [17 empty] | Optical Properties | opticalProperties | [45 empty] | Thermal Properties | thermalProperties | [21 empty] | Barrier Properties | barrierProperties | [13 empty] | Rheological Properties | rheologicalProperties | [13 empty] | Antioxidant Properties | antioxidantProperties | [45 empty] | Antimicrobial Properties | antimicrobialProperties | [41 empty] | Antimicrobial Properties | antimicrobialProperties
94 | 649c36129ee946b7c103eaa4 | https://doi.org/10.1016/j.spc.2019.04.007 | https://doi.org/10.1016/j.spc.2019.04.007 | 64970584acd990a5ec0ddd65 |  | 1 | academic_source | PUBLISHED | 1687959058159 | 1687959058159 | [23 empty] | Mechanical Tension Properties | mechanicalTensionProperties | [13 empty] | Mechanical Properties | mechanicalOtherProperties | [29 empty] | Physical Properties | physicalProperties | [29 empty] | Chemical Properties | chemicalProperties | [17 empty] | Optical Properties | opticalProperties | [45 empty] | Thermal Properties | thermalProperties | [21 empty] | Barrier Properties | barrierProperties | [13 empty] | Rheological Properties | rheologicalProperties | [13 empty] | Antioxidant Properties | antioxidantProperties | [45 empty] | Antimicrobial Properties | antimicrobialProperties | [41 empty] | Antimicrobial Properties | antimicrobialProperties
95 | 649c36129ee946b7c103eaa5 | https://doi.org/10.1016/j.spc.2019.04.007 | https://doi.org/10.1016/j.spc.2019.04.007 | 64970584acd990a5ec0ddd65 |  | 1 | academic_source | PUBLISHED | 1687959058186 | 1687959058186 | [23 empty] | Mechanical Tension Properties | mechanicalTensionProperties | [13 empty] | Mechanical Properties | mechanicalOtherProperties | [29 empty] | Physical Properties | physicalProperties | [29 empty] | Chemical Properties | chemicalProperties | [17 empty] | Optical Properties | opticalProperties | [45 empty] | Thermal Properties | thermalProperties | [21 empty] | Barrier Properties | barrierProperties | [13 empty] | Rheological Properties | rheologicalProperties | [13 empty] | Antioxidant Properties | antioxidantProperties | [45 empty] | Antimicrobial Properties | antimicrobialProperties | [41 empty] | Antimicrobial Properties | antimicrobialProperties
96 | 649c36129ee946b7c103eaa6 | https://doi.org/10.1016/j.spc.2019.04.007 | https://doi.org/10.1016/j.spc.2019.04.007 | 64970584acd990a5ec0ddd65 |  | 1 | academic_source | PUBLISHED | 1687959058211 | 1687959058211 | [23 empty] | Mechanical Tension Properties | mechanicalTensionProperties | [13 empty] | Mechanical Properties | mechanicalOtherProperties | [29 empty] | Physical Properties | physicalProperties | [29 empty] | Chemical Properties | chemicalProperties | [17 empty] | Optical Properties | opticalProperties | [45 empty] | Thermal Properties | thermalProperties | [21 empty] | Barrier Properties | barrierProperties | [13 empty] | Rheological Properties | rheologicalProperties | [13 empty] | Antioxidant Properties | antioxidantProperties | [45 empty] | Antimicrobial Properties | antimicrobialProperties | [41 empty] | Antimicrobial Properties | antimicrobialProperties
97 | 649c36129ee946b7c103eaa7 | https://doi.org/10.1016/j.spc.2019.04.007 | https://doi.org/10.1016/j.spc.2019.04.007 | 64970584acd990a5ec0ddd65 |  | 1 | academic_source | PUBLISHED | 1687959058234 | 1687959058234 | [23 empty] | Mechanical Tension Properties | mechanicalTensionProperties | Tensile Strength | tensile_strength | 49 | MPa | Elongation at Break | elongation_at_break | 160 | [6 empty] | Mechanical Properties | mechanicalOtherProperties | [29 empty] | Physical Properties | physicalProperties | [29 empty] | Chemical Properties | chemicalProperties | [17 empty] | Optical Properties | opticalProperties | [45 empty] | Thermal Properties | thermalProperties | Melting temperator | melting_temperator | 228 | °C | [17 empty] | Barrier Properties | barrierProperties | [13 empty] | Rheological Properties | rheologicalProperties | [13 empty] | Antioxidant Properties | antioxidantProperties | [45 empty] | Antimicrobial Properties | antimicrobialProperties | [41 empty] | Antimicrobial Properties | antimicrobialProperties
98 | 649c36129ee946b7c103eaa8 | https://doi.org/10.1016/j.spc.2019.04.007 | https://doi.org/10.1016/j.spc.2019.04.007 | 64970584acd990a5ec0ddd65 |  | 1 | academic_source | PUBLISHED | 1687959058260 | 1687959058260 | [23 empty] | Mechanical Tension Properties | mechanicalTensionProperties | Tensile Strength | tensile_strength | 35–67 | MPa | Elongation at Break | elongation_at_break | 3–4 | [6 empty] | Mechanical Properties | mechanicalOtherProperties | [29 empty] | Physical Properties | physicalProperties | [29 empty] | Chemical Properties | chemicalProperties | [17 empty] | Optical Properties | opticalProperties | [45 empty] | Thermal Properties | thermalProperties | Melting temperator | melting_temperator | 211 | °C | [17 empty] | Barrier Properties | barrierProperties | [13 empty] | Rheological Properties | rheologicalProperties | [13 empty] | Antioxidant Properties | antioxidantProperties | [45 empty] | Antimicrobial Properties | antimicrobialProperties | [41 empty] | Antimicrobial Properties | antimicrobialProperties
99 | 649c36129ee946b7c103eaa9 | https://doi.org/10.1016/j.spc.2019.04.007 | https://doi.org/10.1016/j.spc.2019.04.007 | 64970584acd990a5ec0ddd65 |  | 1 | academic_source | PUBLISHED | 1687959058288 | 1687959058288 | [23 empty] | Mechanical Tension Properties | mechanicalTensionProperties | Tensile Strength | tensile_strength | 15–30 | MPa | Elongation at Break | elongation_at_break | 1000 | [6 empty] | Mechanical Properties | mechanicalOtherProperties | [29 empty] | Physical Properties | physicalProperties | [29 empty] | Chemical Properties | chemicalProperties | [17 empty] | Optical Properties | opticalProperties | [45 empty] | Thermal Properties | thermalProperties | Melting temperator | melting_temperator | 110–130 | °C | [17 empty] | Barrier Properties | barrierProperties | [13 empty] | Rheological Properties | rheologicalProperties | [13 empty] | Antioxidant Properties | antioxidantProperties | [45 empty] | Antimicrobial Properties | antimicrobialProperties | [41 empty] | Antimicrobial Properties | antimicrobialProperties
100 | 649c36129ee946b7c103eaaa | https://doi.org/10.1016/j.spc.2019.04.007 | https://doi.org/10.1016/j.spc.2019.04.007 | 64970584acd990a5ec0ddd65 |  | 1 | academic_source | PUBLISHED | 1687959058313 | 1687959058313 | [23 empty] | Mechanical Tension Properties | mechanicalTensionProperties | Tensile Strength | tensile_strength | 36 | MPa | Elongation at Break | elongation_at_break | 400 | [6 empty] | Mechanical Properties | mechanicalOtherProperties | [29 empty] | Physical Properties | physicalProperties | [29 empty] | Chemical Properties | chemicalProperties | [17 empty] | Optical Properties | opticalProperties | [45 empty] | Thermal Properties | thermalProperties | Melting temperator | melting_temperator | 176 | °C | [17 empty] | Barrier Properties | barrierProperties | [13 empty] | Rheological Properties | rheologicalProperties | [13 empty] | Antioxidant Properties | antioxidantProperties | [45 empty] | Antimicrobial Properties | antimicrobialProperties | [41 empty] | Antimicrobial Properties | antimicrobialProperties
101 | 649c36129ee946b7c103eaab | https://doi.org/10.1016/j.spc.2019.04.007 | https://doi.org/10.1016/j.spc.2019.04.007 | 64970584acd990a5ec0ddd65 |  | 1 | academic_source | PUBLISHED | 1687959058340 | 1687959058340 | [23 empty] | Mechanical Tension Properties | mechanicalTensionProperties | Tensile Strength | tensile_strength | 86 | MPa | Elongation at Break | elongation_at_break | 20 | [6 empty] | Mechanical Properties | mechanicalOtherProperties | [29 empty] | Physical Properties | physicalProperties | [29 empty] | Chemical Properties | chemicalProperties | [17 empty] | Optical Properties | opticalProperties | [45 empty] | Thermal Properties | thermalProperties | Melting temperator | melting_temperator | 265 | °C | [17 empty] | Barrier Properties | barrierProperties | [13 empty] | Rheological Properties | rheologicalProperties | [13 empty] | Antioxidant Properties | antioxidantProperties | [45 empty] | Antimicrobial Properties | antimicrobialProperties | [41 empty] | Antimicrobial Properties | antimicrobialProperties
102 | 649c36129ee946b7c103eaac | https://doi.org/10.1016/j.spc.2019.04.007 | https://doi.org/10.1016/j.spc.2019.04.007 | 64970584acd990a5ec0ddd65 |  | 1 | academic_source | VERSION | 1689531292828 | 1687959058362 | [23 empty] | Mechanical Tension Properties | mechanicalTensionProperties | Tensile Strength | tensile_strength | 30–60 | MPa | Elongation at Break | elongation_at_break | 1–5 | [6 empty] | Mechanical Properties | mechanicalOtherProperties | [29 empty] | Physical Properties | physicalProperties | [29 empty] | Chemical Properties | chemicalProperties | [17 empty] | Optical Properties | opticalProperties | [45 empty] | Thermal Properties | thermalProperties | Melting temperator | melting_temperator | - | [18 empty] | Barrier Properties | barrierProperties | [13 empty] | Rheological Properties | rheologicalProperties | [13 empty] | Antioxidant Properties | antioxidantProperties | [45 empty] | Antimicrobial Properties | antimicrobialProperties | [41 empty] | Antimicrobial Properties | antimicrobialProperties
103 | 649c36129ee946b7c103eaad | https://doi.org/10.1016/j.spc.2019.04.007 | https://doi.org/10.1016/j.spc.2019.04.007 | 64970584acd990a5ec0ddd65 |  | 1 | academic_source | PUBLISHED | 1687959058387 | 1687959058387 | [23 empty] | Mechanical Tension Properties | mechanicalTensionProperties | Tensile Strength | tensile_strength | 52 | MPa | Elongation at Break | elongation_at_break | 35 | [6 empty] | Mechanical Properties | mechanicalOtherProperties | [29 empty] | Physical Properties | physicalProperties | [29 empty] | Chemical Properties | chemicalProperties | [17 empty] | Optical Properties | opticalProperties | [45 empty] | Thermal Properties | thermalProperties | Melting temperator | melting_temperator | 200 | °C | [17 empty] | Barrier Properties | barrierProperties | [13 empty] | Rheological Properties | rheologicalProperties | [13 empty] | Antioxidant Properties | antioxidantProperties | [45 empty] | Antimicrobial Properties | antimicrobialProperties | [41 empty] | Antimicrobial Properties | antimicrobialProperties
104 | 649c36129ee946b7c103eaae | 10.1088/1755-1315/483/1/012008 | 10.1088/1755-1315/483/1/012008 | 64970584acd990a5ec0ddd80 |  | 1 | academic_source | PUBLISHED | 1687959058414 | 1687959058414 | [23 empty] | Mechanical Tension Properties | mechanicalTensionProperties | [13 empty] | Mechanical Properties | mechanicalOtherProperties | [29 empty] | Physical Properties | physicalProperties | [29 empty] | Chemical Properties | chemicalProperties | [17 empty] | Optical Properties | opticalProperties | [45 empty] | Thermal Properties | thermalProperties | [21 empty] | Barrier Properties | barrierProperties | [13 empty] | Rheological Properties | rheologicalProperties | [13 empty] | Antioxidant Properties | antioxidantProperties | [45 empty] | Antimicrobial Properties | antimicrobialProperties | [41 empty] | Antimicrobial Properties | antimicrobialProperties
105 | 649c36129ee946b7c103eaaf | 10.1088/1755-1315/483/1/012008 | 10.1088/1755-1315/483/1/012008 | 64970584acd990a5ec0ddd80 |  | 1 | academic_source | PUBLISHED | 1687959058438 | 1687959058438 | [23 empty] | Mechanical Tension Properties | mechanicalTensionProperties | [13 empty] | Mechanical Properties | mechanicalOtherProperties | [29 empty] | Physical Properties | physicalProperties | [29 empty] | Chemical Properties | chemicalProperties | [17 empty] | Optical Properties | opticalProperties | [45 empty] | Thermal Properties | thermalProperties | [21 empty] | Barrier Properties | barrierProperties | [13 empty] | Rheological Properties | rheologicalProperties | [13 empty] | Antioxidant Properties | antioxidantProperties | [45 empty] | Antimicrobial Properties | antimicrobialProperties | [41 empty] | Antimicrobial Properties | antimicrobialProperties
106 | 649c36129ee946b7c103eab0 | 10.1088/1755-1315/483/1/012008 | 10.1088/1755-1315/483/1/012008 | 64970584acd990a5ec0ddd80 |  | 1 | academic_source | PUBLISHED | 1687959058465 | 1687959058465 | [23 empty] | Mechanical Tension Properties | mechanicalTensionProperties | [13 empty] | Mechanical Properties | mechanicalOtherProperties | [29 empty] | Physical Properties | physicalProperties | [29 empty] | Chemical Properties | chemicalProperties | [17 empty] | Optical Properties | opticalProperties | [45 empty] | Thermal Properties | thermalProperties | [21 empty] | Barrier Properties | barrierProperties | [13 empty] | Rheological Properties | rheologicalProperties | [13 empty] | Antioxidant Properties | antioxidantProperties | [45 empty] | Antimicrobial Properties | antimicrobialProperties | [41 empty] | Antimicrobial Properties | antimicrobialProperties
107 | 649c36129ee946b7c103eab1 | 10.1088/1755-1315/483/1/012008 | 10.1088/1755-1315/483/1/012008 | 64970584acd990a5ec0ddd80 |  | 1 | academic_source | PUBLISHED | 1687959058495 | 1687959058495 | [23 empty] | Mechanical Tension Properties | mechanicalTensionProperties | [13 empty] | Mechanical Properties | mechanicalOtherProperties | [29 empty] | Physical Properties | physicalProperties | [29 empty] | Chemical Properties | chemicalProperties | [17 empty] | Optical Properties | opticalProperties | [45 empty] | Thermal Properties | thermalProperties | [21 empty] | Barrier Properties | barrierProperties | [13 empty] | Rheological Properties | rheologicalProperties | [13 empty] | Antioxidant Properties | antioxidantProperties | [45 empty] | Antimicrobial Properties | antimicrobialProperties | [41 empty] | Antimicrobial Properties | antimicrobialProperties
108 | 649c36129ee946b7c103eab2 | 10.1088/1755-1315/483/1/012008 | 10.1088/1755-1315/483/1/012008 | 64970584acd990a5ec0ddd80 |  | 1 | academic_source | PUBLISHED | 1687959058520 | 1687959058520 | [23 empty] | Mechanical Tension Properties | mechanicalTensionProperties | [13 empty] | Mechanical Properties | mechanicalOtherProperties | [29 empty] | Physical Properties | physicalProperties | [29 empty] | Chemical Properties | chemicalProperties | [17 empty] | Optical Properties | opticalProperties | [45 empty] | Thermal Properties | thermalProperties | [21 empty] | Barrier Properties | barrierProperties | [13 empty] | Rheological Properties | rheologicalProperties | [13 empty] | Antioxidant Properties | antioxidantProperties | [45 empty] | Antimicrobial Properties | antimicrobialProperties | [41 empty] | Antimicrobial Properties | antimicrobialProperties
109 | 649c36129ee946b7c103eab3 | 10.1088/1755-1315/483/1/012008 | 10.1088/1755-1315/483/1/012008 | 64970584acd990a5ec0ddd80 |  | 1 | academic_source | PUBLISHED | 1687959058548 | 1687959058548 | [23 empty] | Mechanical Tension Properties | mechanicalTensionProperties | [13 empty] | Mechanical Properties | mechanicalOtherProperties | [29 empty] | Physical Properties | physicalProperties | [29 empty] | Chemical Properties | chemicalProperties | [17 empty] | Optical Properties | opticalProperties | [45 empty] | Thermal Properties | thermalProperties | [21 empty] | Barrier Properties | barrierProperties | [13 empty] | Rheological Properties | rheologicalProperties | [13 empty] | Antioxidant Properties | antioxidantProperties | [45 empty] | Antimicrobial Properties | antimicrobialProperties | [41 empty] | Antimicrobial Properties | antimicrobialProperties
110 | 649c36129ee946b7c103eab4 | 10.1088/1755-1315/483/1/012008 | 10.1088/1755-1315/483/1/012008 | 64970584acd990a5ec0ddd80 |  | 1 | academic_source | PUBLISHED | 1687959058579 | 1687959058579 | [23 empty] | Mechanical Tension Properties | mechanicalTensionProperties | [13 empty] | Mechanical Properties | mechanicalOtherProperties | [29 empty] | Physical Properties | physicalProperties | [29 empty] | Chemical Properties | chemicalProperties | [17 empty] | Optical Properties | opticalProperties | [45 empty] | Thermal Properties | thermalProperties | [21 empty] | Barrier Properties | barrierProperties | [13 empty] | Rheological Properties | rheologicalProperties | [13 empty] | Antioxidant Properties | antioxidantProperties | [45 empty] | Antimicrobial Properties | antimicrobialProperties | [41 empty] | Antimicrobial Properties | antimicrobialProperties
111 | 649c36129ee946b7c103eab5 | 10.1088/1755-1315/483/1/012008 | 10.1088/1755-1315/483/1/012008 | 64970584acd990a5ec0ddd80 |  | 1 | academic_source | PUBLISHED | 1687959058604 | 1687959058604 | [23 empty] | Mechanical Tension Properties | mechanicalTensionProperties | [13 empty] | Mechanical Properties | mechanicalOtherProperties | [29 empty] | Physical Properties | physicalProperties | [29 empty] | Chemical Properties | chemicalProperties | [17 empty] | Optical Properties | opticalProperties | [45 empty] | Thermal Properties | thermalProperties | [21 empty] | Barrier Properties | barrierProperties | [13 empty] | Rheological Properties | rheologicalProperties | [13 empty] | Antioxidant Properties | antioxidantProperties | [45 empty] | Antimicrobial Properties | antimicrobialProperties | [41 empty] | Antimicrobial Properties | antimicrobialProperties
112 | 649c36129ee946b7c103eab6 | http://dx.doi.org/10.1088/1755-1315/483/1/012008 | http://dx.doi.org/10.1088/1755-1315/483/1/012008 | 64970584acd990a5ec0ddd89 | 9.1 | 1 | academic_source | PUBLISHED | 1687959058627 | 1687959058627 | 1% Organic Powdered Cottonii - Glycerol | OPC raw materials (1, 1.5, 2, and 2.5 %) were mixed with water in a beaker glass and stirred using a magnetic stirrer rotating on a turned-off hotplate. After homogenous mixing, the hotplate was turned on until the solution reached a temperature of 85 ºC. Then plasticizer (glycerol or PEG or sorbitol) was added according to the formulation while stirring and mixing at 85 ºC. The film solution was then poured into 16 x 16 cm2 acrylic mould. The moulds were allowed to stand at a room temperature (27 ºC) for 24 h. Later than, the film was dried in an oven at 40 ºC for 24 h. Thereafter, it was out from the oven, taken off from the moulds, put it in a plastic clip and stored in a desiccator at a room temperature. |  |  |  | Organic Powdered Cottonii | 1 | wt% | Glycerol | [14 empty] | Mechanical Tension Properties | mechanicalTensionProperties | Tensile Strength | tensile_strength | 6.47±0.14 | MPa | Elongation at Break | elongation_at_break | 18.77±0.35 | [6 empty] | Mechanical Properties | mechanicalOtherProperties | [29 empty] | Physical Properties | physicalProperties | Thickness | thickness | 0.06±0.00 | mm | [25 empty] | Chemical Properties | chemicalProperties | [17 empty] | Optical Properties | opticalProperties | [45 empty] | Thermal Properties | thermalProperties | [21 empty] | Barrier Properties | barrierProperties | Water Vapour Transmission Rate | water_vapour_transmission_rate | 3.37±0.18 | g.m2.24 h | [9 empty] | Rheological Properties | rheologicalProperties | [13 empty] | Antioxidant Properties | antioxidantProperties | [45 empty] | Antimicrobial Properties | antimicrobialProperties | [41 empty] | Antimicrobial Properties | antimicrobialProperties
113 | 649c36129ee946b7c103eab7 | http://dx.doi.org/10.1088/1755-1315/483/1/012008 | http://dx.doi.org/10.1088/1755-1315/483/1/012008 | 64970584acd990a5ec0ddd89 | 9.2 | 1 | academic_source | PUBLISHED | 1687959058654 | 1687959058654 | 1.5% Organic Powdered Cottonii - Glycerol | OPC raw materials (1, 1.5, 2, and 2.5 %) were mixed with water in a beaker glass and stirred using a magnetic stirrer rotating on a turned-off hotplate. After homogenous mixing, the hotplate was turned on until the solution reached a temperature of 85 ºC. Then plasticizer (glycerol or PEG or sorbitol) was added according to the formulation while stirring and mixing at 85 ºC. The film solution was then poured into 16 x 16 cm2 acrylic mould. The moulds were allowed to stand at a room temperature (27 ºC) for 24 h. Later than, the film was dried in an oven at 40 ºC for 24 h. Thereafter, it was out from the oven, taken off from the moulds, put it in a plastic clip and stored in a desiccator at a room temperature. |  |  |  | Organic Powdered Cottonii | 1.5 | wt% | Glycerol | [14 empty] | Mechanical Tension Properties | mechanicalTensionProperties | Tensile Strength | tensile_strength | 7.76±0.66 | MPa | Elongation at Break | elongation_at_break | 10.97±0.47 | [6 empty] | Mechanical Properties | mechanicalOtherProperties | [29 empty] | Physical Properties | physicalProperties | Thickness | thickness | 0.07±0.00 | mm | [25 empty] | Chemical Properties | chemicalProperties | [17 empty] | Optical Properties | opticalProperties | [45 empty] | Thermal Properties | thermalProperties | [21 empty] | Barrier Properties | barrierProperties | Water Vapour Transmission Rate | water_vapour_transmission_rate | 3.34±0.11 | g.m2.24 h | [9 empty] | Rheological Properties | rheologicalProperties | [13 empty] | Antioxidant Properties | antioxidantProperties | [45 empty] | Antimicrobial Properties | antimicrobialProperties | [41 empty] | Antimicrobial Properties | antimicrobialProperties
114 | 649c36129ee946b7c103eab8 | http://dx.doi.org/10.1088/1755-1315/483/1/012008 | http://dx.doi.org/10.1088/1755-1315/483/1/012008 | 64970584acd990a5ec0ddd89 | 9.3 | 1 | academic_source | PUBLISHED | 1687959058682 | 1687959058682 | 2 %Organic Powdered Cottonii - Glycerol | OPC raw materials (1, 1.5, 2, and 2.5 %) were mixed with water in a beaker glass and stirred using a magnetic stirrer rotating on a turned-off hotplate. After homogenous mixing, the hotplate was turned on until the solution reached a temperature of 85 ºC. Then plasticizer (glycerol or PEG or sorbitol) was added according to the formulation while stirring and mixing at 85 ºC. The film solution was then poured into 16 x 16 cm2 acrylic mould. The moulds were allowed to stand at a room temperature (27 ºC) for 24 h. Later than, the film was dried in an oven at 40 ºC for 24 h. Thereafter, it was out from the oven, taken off from the moulds, put it in a plastic clip and stored in a desiccator at a room temperature. |  |  |  | Organic Powdered Cottonii | 2 | wt% | Glycerol | [14 empty] | Mechanical Tension Properties | mechanicalTensionProperties | Tensile Strength | tensile_strength | 9.61±0.67 | MPa | Elongation at Break | elongation_at_break | 9.47±0.45 | [6 empty] | Mechanical Properties | mechanicalOtherProperties | [29 empty] | Physical Properties | physicalProperties | Thickness | thickness | 0.07±0.01 | mm | [25 empty] | Chemical Properties | chemicalProperties | [17 empty] | Optical Properties | opticalProperties | [45 empty] | Thermal Properties | thermalProperties | [21 empty] | Barrier Properties | barrierProperties | Water Vapour Transmission Rate | water_vapour_transmission_rate | 3.21±0.08 | g.m2.24 h | [9 empty] | Rheological Properties | rheologicalProperties | [13 empty] | Antioxidant Properties | antioxidantProperties | [45 empty] | Antimicrobial Properties | antimicrobialProperties | [41 empty] | Antimicrobial Properties | antimicrobialProperties
115 | 649c36129ee946b7c103eab9 | http://dx.doi.org/10.1088/1755-1315/483/1/012008 | http://dx.doi.org/10.1088/1755-1315/483/1/012008 | 64970584acd990a5ec0ddd89 | 9.4 | 1 | academic_source | PUBLISHED | 1687959058710 | 1687959058710 | 2.5 %Organic Powdered Cottonii - Glycerol | OPC raw materials (1, 1.5, 2, and 2.5 %) were mixed with water in a beaker glass and stirred using a magnetic stirrer rotating on a turned-off hotplate. After homogenous mixing, the hotplate was turned on until the solution reached a temperature of 85 ºC. Then plasticizer (glycerol or PEG or sorbitol) was added according to the formulation while stirring and mixing at 85 ºC. The film solution was then poured into 16 x 16 cm2 acrylic mould. The moulds were allowed to stand at a room temperature (27 ºC) for 24 h. Later than, the film was dried in an oven at 40 ºC for 24 h. Thereafter, it was out from the oven, taken off from the moulds, put it in a plastic clip and stored in a desiccator at a room temperature. |  |  |  | Organic Powdered Cottonii | 2.5 | wt% | Glycerol | [14 empty] | Mechanical Tension Properties | mechanicalTensionProperties | Tensile Strength | tensile_strength | 11.46±0.65 | MPa | Elongation at Break | elongation_at_break | 6.00±0.56 | [6 empty] | Mechanical Properties | mechanicalOtherProperties | [29 empty] | Physical Properties | physicalProperties | Thickness | thickness | 0.08±0.00 | mm | [25 empty] | Chemical Properties | chemicalProperties | [17 empty] | Optical Properties | opticalProperties | [45 empty] | Thermal Properties | thermalProperties | [21 empty] | Barrier Properties | barrierProperties | Water Vapour Transmission Rate | water_vapour_transmission_rate | 3.27±0.40 | g.m2.24 h | [9 empty] | Rheological Properties | rheologicalProperties | [13 empty] | Antioxidant Properties | antioxidantProperties | [45 empty] | Antimicrobial Properties | antimicrobialProperties | [41 empty] | Antimicrobial Properties | antimicrobialProperties
116 | 649c36129ee946b7c103eaba | http://dx.doi.org/10.1088/1755-1315/483/1/012008 | http://dx.doi.org/10.1088/1755-1315/483/1/012008 | 64970584acd990a5ec0ddd89 | 9.5 | 1 | academic_source | PUBLISHED | 1687959058736 | 1687959058736 | 1% Organic Powdered Cottonii - Polyethylene Glycol | OPC raw materials (1, 1.5, 2, and 2.5 %) were mixed with water in a beaker glass and stirred using a magnetic stirrer rotating on a turned-off hotplate. After homogenous mixing, the hotplate was turned on until the solution reached a temperature of 85 ºC. Then plasticizer (glycerol or PEG or sorbitol) was added according to the formulation while stirring and mixing at 85 ºC. The film solution was then poured into 16 x 16 cm2 acrylic mould. The moulds were allowed to stand at a room temperature (27 ºC) for 24 h. Later than, the film was dried in an oven at 40 ºC for 24 h. Thereafter, it was out from the oven, taken off from the moulds, put it in a plastic clip and stored in a desiccator at a room temperature. |  |  |  | Organic Powdered Cottonii | 1 | wt% | Polyethylene Glycol | [14 empty] | Mechanical Tension Properties | mechanicalTensionProperties | Tensile Strength | tensile_strength | 4.10±0.32 | MPa | Elongation at Break | elongation_at_break | 7.50±0.72 | [6 empty] | Mechanical Properties | mechanicalOtherProperties | [29 empty] | Physical Properties | physicalProperties | Thickness | thickness | 0.05±0.00 | mm | [25 empty] | Chemical Properties | chemicalProperties | [17 empty] | Optical Properties | opticalProperties | [45 empty] | Thermal Properties | thermalProperties | [21 empty] | Barrier Properties | barrierProperties | Water Vapour Transmission Rate | water_vapour_transmission_rate | 3.54±0.89 | g.m2.24 h | [9 empty] | Rheological Properties | rheologicalProperties | [13 empty] | Antioxidant Properties | antioxidantProperties | [45 empty] | Antimicrobial Properties | antimicrobialProperties | [41 empty] | Antimicrobial Properties | antimicrobialProperties
117 | 649c36129ee946b7c103eabb | http://dx.doi.org/10.1088/1755-1315/483/1/012008 | http://dx.doi.org/10.1088/1755-1315/483/1/012008 | 64970584acd990a5ec0ddd89 | 9.6 | 1 | academic_source | PUBLISHED | 1687959058762 | 1687959058762 | 1.5% Organic Powdered Cottonii - Polyethylene Glycol | OPC raw materials (1, 1.5, 2, and 2.5 %) were mixed with water in a beaker glass and stirred using a magnetic stirrer rotating on a turned-off hotplate. After homogenous mixing, the hotplate was turned on until the solution reached a temperature of 85 ºC. Then plasticizer (glycerol or PEG or sorbitol) was added according to the formulation while stirring and mixing at 85 ºC. The film solution was then poured into 16 x 16 cm2 acrylic mould. The moulds were allowed to stand at a room temperature (27 ºC) for 24 h. Later than, the film was dried in an oven at 40 ºC for 24 h. Thereafter, it was out from the oven, taken off from the moulds, put it in a plastic clip and stored in a desiccator at a room temperature. |  |  |  | Organic Powdered Cottonii | 1.5 | wt% | Polyethylene Glycol | [14 empty] | Mechanical Tension Properties | mechanicalTensionProperties | Tensile Strength | tensile_strength | 6 8.85±0.93 | MPa | Elongation at Break | elongation_at_break | 3.90±0.70 | [6 empty] | Mechanical Properties | mechanicalOtherProperties | [29 empty] | Physical Properties | physicalProperties | Thickness | thickness | 0.06±0.01 | mm | [25 empty] | Chemical Properties | chemicalProperties | [17 empty] | Optical Properties | opticalProperties | [45 empty] | Thermal Properties | thermalProperties | [21 empty] | Barrier Properties | barrierProperties | Water Vapour Transmission Rate | water_vapour_transmission_rate | 3.71±0.08 | g.m2.24 h | [9 empty] | Rheological Properties | rheologicalProperties | [13 empty] | Antioxidant Properties | antioxidantProperties | [45 empty] | Antimicrobial Properties | antimicrobialProperties | [41 empty] | Antimicrobial Properties | antimicrobialProperties
118 | 649c36129ee946b7c103eabc | http://dx.doi.org/10.1088/1755-1315/483/1/012008 | http://dx.doi.org/10.1088/1755-1315/483/1/012008 | 64970584acd990a5ec0ddd89 | 9.7 | 1 | academic_source | PUBLISHED | 1687959058782 | 1687959058782 | 2 %Organic Powdered Cottonii - Polyethylene Glycol | OPC raw materials (1, 1.5, 2, and 2.5 %) were mixed with water in a beaker glass and stirred using a magnetic stirrer rotating on a turned-off hotplate. After homogenous mixing, the hotplate was turned on until the solution reached a temperature of 85 ºC. Then plasticizer (glycerol or PEG or sorbitol) was added according to the formulation while stirring and mixing at 85 ºC. The film solution was then poured into 16 x 16 cm2 acrylic mould. The moulds were allowed to stand at a room temperature (27 ºC) for 24 h. Later than, the film was dried in an oven at 40 ºC for 24 h. Thereafter, it was out from the oven, taken off from the moulds, put it in a plastic clip and stored in a desiccator at a room temperature. |  |  |  | Organic Powdered Cottonii | 2 | wt% | Polyethylene Glycol | [14 empty] | Mechanical Tension Properties | mechanicalTensionProperties | Tensile Strength | tensile_strength | 9.36±1.10 | MPa | Elongation at Break | elongation_at_break | 3.33±0.42 | [6 empty] | Mechanical Properties | mechanicalOtherProperties | [29 empty] | Physical Properties | physicalProperties | Thickness | thickness | 0.07±0.01 | mm | [25 empty] | Chemical Properties | chemicalProperties | [17 empty] | Optical Properties | opticalProperties | [45 empty] | Thermal Properties | thermalProperties | [21 empty] | Barrier Properties | barrierProperties | Water Vapour Transmission Rate | water_vapour_transmission_rate | 3.66±0.17 | g.m2.24 h | [9 empty] | Rheological Properties | rheologicalProperties | [13 empty] | Antioxidant Properties | antioxidantProperties | [45 empty] | Antimicrobial Properties | antimicrobialProperties | [41 empty] | Antimicrobial Properties | antimicrobialProperties
119 | 649c36129ee946b7c103eabd | http://dx.doi.org/10.1088/1755-1315/483/1/012008 | http://dx.doi.org/10.1088/1755-1315/483/1/012008 | 64970584acd990a5ec0ddd89 | 9.8 | 1 | academic_source | PUBLISHED | 1687959058809 | 1687959058809 | 2.5 %Organic Powdered Cottonii - Polyethylene Glycol | OPC raw materials (1, 1.5, 2, and 2.5 %) were mixed with water in a beaker glass and stirred using a magnetic stirrer rotating on a turned-off hotplate. After homogenous mixing, the hotplate was turned on until the solution reached a temperature of 85 ºC. Then plasticizer (glycerol or PEG or sorbitol) was added according to the formulation while stirring and mixing at 85 ºC. The film solution was then poured into 16 x 16 cm2 acrylic mould. The moulds were allowed to stand at a room temperature (27 ºC) for 24 h. Later than, the film was dried in an oven at 40 ºC for 24 h. Thereafter, it was out from the oven, taken off from the moulds, put it in a plastic clip and stored in a desiccator at a room temperature. |  |  |  | Organic Powdered Cottonii | 2.5 | wt% | Polyethylene Glycol | [14 empty] | Mechanical Tension Properties | mechanicalTensionProperties | Tensile Strength | tensile_strength | 9.55±0.13 | MPa | Elongation at Break | elongation_at_break | 3.07±0.93 | [6 empty] | Mechanical Properties | mechanicalOtherProperties | [29 empty] | Physical Properties | physicalProperties | Thickness | thickness | 0.00±0.00 | mm | [25 empty] | Chemical Properties | chemicalProperties | [17 empty] | Optical Properties | opticalProperties | [45 empty] | Thermal Properties | thermalProperties | [21 empty] | Barrier Properties | barrierProperties | Water Vapour Transmission Rate | water_vapour_transmission_rate | 3.46±0.05 | g.m2.24 h | [9 empty] | Rheological Properties | rheologicalProperties | [13 empty] | Antioxidant Properties | antioxidantProperties | [45 empty] | Antimicrobial Properties | antimicrobialProperties | [41 empty] | Antimicrobial Properties | antimicrobialProperties
120 | 649c36129ee946b7c103eabe | http://dx.doi.org/10.1088/1755-1315/483/1/012008 | http://dx.doi.org/10.1088/1755-1315/483/1/012008 | 64970584acd990a5ec0ddd89 | 9.9 | 1 | academic_source | PUBLISHED | 1687959058830 | 1687959058830 | 1% Organic Powdered Cottonii - Sorbitol | OPC raw materials (1, 1.5, 2, and 2.5 %) were mixed with water in a beaker glass and stirred using a magnetic stirrer rotating on a turned-off hotplate. After homogenous mixing, the hotplate was turned on until the solution reached a temperature of 85 ºC. Then plasticizer (glycerol or PEG or sorbitol) was added according to the formulation while stirring and mixing at 85 ºC. The film solution was then poured into 16 x 16 cm2 acrylic mould. The moulds were allowed to stand at a room temperature (27 ºC) for 24 h. Later than, the film was dried in an oven at 40 ºC for 24 h. Thereafter, it was out from the oven, taken off from the moulds, put it in a plastic clip and stored in a desiccator at a room temperature. |  |  |  | Organic Powdered Cottonii | 1 | wt% | Sorbital | [14 empty] | Mechanical Tension Properties | mechanicalTensionProperties | Tensile Strength | tensile_strength | 7.43±0.43 | MPa | Elongation at Break | elongation_at_break | 5.20±0.95 | [6 empty] | Mechanical Properties | mechanicalOtherProperties | [29 empty] | Physical Properties | physicalProperties | Thickness | thickness | 0.05±0.00 | mm | [25 empty] | Chemical Properties | chemicalProperties | [17 empty] | Optical Properties | opticalProperties | [45 empty] | Thermal Properties | thermalProperties | [21 empty] | Barrier Properties | barrierProperties | Water Vapour Transmission Rate | water_vapour_transmission_rate | 3.73±0.07 | g.m2.24 h | [9 empty] | Rheological Properties | rheologicalProperties | [13 empty] | Antioxidant Properties | antioxidantProperties | [45 empty] | Antimicrobial Properties | antimicrobialProperties | [41 empty] | Antimicrobial Properties | antimicrobialProperties
121 | 649c36129ee946b7c103eabf | http://dx.doi.org/10.1088/1755-1315/483/1/012008 | http://dx.doi.org/10.1088/1755-1315/483/1/012008 | 64970584acd990a5ec0ddd89 | 9.10 | 1 | academic_source | PUBLISHED | 1687959058852 | 1687959058852 | 1.5% Organic Powdered Cottonii - Sorbitol | OPC raw materials (1, 1.5, 2, and 2.5 %) were mixed with water in a beaker glass and stirred using a magnetic stirrer rotating on a turned-off hotplate. After homogenous mixing, the hotplate was turned on until the solution reached a temperature of 85 ºC. Then plasticizer (glycerol or PEG or sorbitol) was added according to the formulation while stirring and mixing at 85 ºC. The film solution was then poured into 16 x 16 cm2 acrylic mould. The moulds were allowed to stand at a room temperature (27 ºC) for 24 h. Later than, the film was dried in an oven at 40 ºC for 24 h. Thereafter, it was out from the oven, taken off from the moulds, put it in a plastic clip and stored in a desiccator at a room temperature. |  |  |  | Organic Powdered Cottonii | 1.5 | wt% | Sorbital | [14 empty] | Mechanical Tension Properties | mechanicalTensionProperties | Tensile Strength | tensile_strength | 9.86±0.45 | MPa | Elongation at Break | elongation_at_break | 2.07±0.15 | [6 empty] | Mechanical Properties | mechanicalOtherProperties | [29 empty] | Physical Properties | physicalProperties | Thickness | thickness | 0.05±0.00 | mm | [25 empty] | Chemical Properties | chemicalProperties | [17 empty] | Optical Properties | opticalProperties | [45 empty] | Thermal Properties | thermalProperties | [21 empty] | Barrier Properties | barrierProperties | Water Vapour Transmission Rate | water_vapour_transmission_rate | 3.90±0.29 | g.m2.24 h | [9 empty] | Rheological Properties | rheologicalProperties | [13 empty] | Antioxidant Properties | antioxidantProperties | [45 empty] | Antimicrobial Properties | antimicrobialProperties | [41 empty] | Antimicrobial Properties | antimicrobialProperties
122 | 649c36129ee946b7c103eac0 | http://dx.doi.org/10.1088/1755-1315/483/1/012008 | http://dx.doi.org/10.1088/1755-1315/483/1/012008 | 64970584acd990a5ec0ddd89 | 9.11 | 1 | academic_source | PUBLISHED | 1687959058874 | 1687959058874 | 2 %Organic Powdered Cottonii - Sorbitol | OPC raw materials (1, 1.5, 2, and 2.5 %) were mixed with water in a beaker glass and stirred using a magnetic stirrer rotating on a turned-off hotplate. After homogenous mixing, the hotplate was turned on until the solution reached a temperature of 85 ºC. Then plasticizer (glycerol or PEG or sorbitol) was added according to the formulation while stirring and mixing at 85 ºC. The film solution was then poured into 16 x 16 cm2 acrylic mould. The moulds were allowed to stand at a room temperature (27 ºC) for 24 h. Later than, the film was dried in an oven at 40 ºC for 24 h. Thereafter, it was out from the oven, taken off from the moulds, put it in a plastic clip and stored in a desiccator at a room temperature. |  |  |  | Organic Powdered Cottonii | 2 | wt% | Sorbital | [14 empty] | Mechanical Tension Properties | mechanicalTensionProperties | Tensile Strength | tensile_strength | 10.12±0.78 | MPa | Elongation at Break | elongation_at_break | 1.87±0.55 | [6 empty] | Mechanical Properties | mechanicalOtherProperties | [29 empty] | Physical Properties | physicalProperties | Thickness | thickness | 0.07±0.00 | mm | [25 empty] | Chemical Properties | chemicalProperties | [17 empty] | Optical Properties | opticalProperties | [45 empty] | Thermal Properties | thermalProperties | [21 empty] | Barrier Properties | barrierProperties | Water Vapour Transmission Rate | water_vapour_transmission_rate | 4.24±0.04 | g.m2.24 h | [9 empty] | Rheological Properties | rheologicalProperties | [13 empty] | Antioxidant Properties | antioxidantProperties | [45 empty] | Antimicrobial Properties | antimicrobialProperties | [41 empty] | Antimicrobial Properties | antimicrobialProperties
123 | 649c36129ee946b7c103eac1 | http://dx.doi.org/10.1088/1755-1315/483/1/012008 | http://dx.doi.org/10.1088/1755-1315/483/1/012008 | 64970584acd990a5ec0ddd89 | 9.12 | 1 | academic_source | PUBLISHED | 1687959058896 | 1687959058896 | 2.5 %Organic Powdered Cottonii - Sorbitol | OPC raw materials (1, 1.5, 2, and 2.5 %) were mixed with water in a beaker glass and stirred using a magnetic stirrer rotating on a turned-off hotplate. After homogenous mixing, the hotplate was turned on until the solution reached a temperature of 85 ºC. Then plasticizer (glycerol or PEG or sorbitol) was added according to the formulation while stirring and mixing at 85 ºC. The film solution was then poured into 16 x 16 cm2 acrylic mould. The moulds were allowed to stand at a room temperature (27 ºC) for 24 h. Later than, the film was dried in an oven at 40 ºC for 24 h. Thereafter, it was out from the oven, taken off from the moulds, put it in a plastic clip and stored in a desiccator at a room temperature. |  |  |  | Organic Powdered Cottonii | 2.5 | wt% | Sorbital | [14 empty] | Mechanical Tension Properties | mechanicalTensionProperties | Tensile Strength | tensile_strength | 12.08±0.74 | MPa | Elongation at Break | elongation_at_break | 1.67±0.06 | [6 empty] | Mechanical Properties | mechanicalOtherProperties | [29 empty] | Physical Properties | physicalProperties | Thickness | thickness | 0.08±0.00 | mm | [25 empty] | Chemical Properties | chemicalProperties | [17 empty] | Optical Properties | opticalProperties | [45 empty] | Thermal Properties | thermalProperties | [21 empty] | Barrier Properties | barrierProperties | Water Vapour Transmission Rate | water_vapour_transmission_rate | 3.89±0.08 | g.m2.24 h | [9 empty] | Rheological Properties | rheologicalProperties | [13 empty] | Antioxidant Properties | antioxidantProperties | [45 empty] | Antimicrobial Properties | antimicrobialProperties | [41 empty] | Antimicrobial Properties | antimicrobialProperties
124 | 649c36129ee946b7c103eac2 | 10.1021/acssuschemeng.8b03450 | 10.1021/acssuschemeng.8b03450 | 64970584acd990a5ec0ddd97 |  | 1 | academic_source | PUBLISHED | 1687959058917 | 1687959058917 | [23 empty] | Mechanical Tension Properties | mechanicalTensionProperties | [13 empty] | Mechanical Properties | mechanicalOtherProperties | [29 empty] | Physical Properties | physicalProperties | [29 empty] | Chemical Properties | chemicalProperties | [17 empty] | Optical Properties | opticalProperties | [45 empty] | Thermal Properties | thermalProperties | [21 empty] | Barrier Properties | barrierProperties | [13 empty] | Rheological Properties | rheologicalProperties | [13 empty] | Antioxidant Properties | antioxidantProperties | [45 empty] | Antimicrobial Properties | antimicrobialProperties | [41 empty] | Antimicrobial Properties | antimicrobialProperties
125 | 649c36129ee946b7c103eac3 | 10.1021/acssuschemeng.8b03450 | 10.1021/acssuschemeng.8b03450 | 64970584acd990a5ec0ddd97 |  | 1 | academic_source | PUBLISHED | 1687959058939 | 1687959058939 | [23 empty] | Mechanical Tension Properties | mechanicalTensionProperties | [13 empty] | Mechanical Properties | mechanicalOtherProperties | [29 empty] | Physical Properties | physicalProperties | [29 empty] | Chemical Properties | chemicalProperties | [17 empty] | Optical Properties | opticalProperties | [45 empty] | Thermal Properties | thermalProperties | [21 empty] | Barrier Properties | barrierProperties | [13 empty] | Rheological Properties | rheologicalProperties | [13 empty] | Antioxidant Properties | antioxidantProperties | [45 empty] | Antimicrobial Properties | antimicrobialProperties | [41 empty] | Antimicrobial Properties | antimicrobialProperties
126 | 649c36129ee946b7c103eac4 | 10.1021/acssuschemeng.8b03450 | 10.1021/acssuschemeng.8b03450 | 64970584acd990a5ec0ddd97 |  | 1 | academic_source | PUBLISHED | 1687959058962 | 1687959058962 | [23 empty] | Mechanical Tension Properties | mechanicalTensionProperties | [13 empty] | Mechanical Properties | mechanicalOtherProperties | [29 empty] | Physical Properties | physicalProperties | [29 empty] | Chemical Properties | chemicalProperties | [17 empty] | Optical Properties | opticalProperties | [45 empty] | Thermal Properties | thermalProperties | [21 empty] | Barrier Properties | barrierProperties | [13 empty] | Rheological Properties | rheologicalProperties | [13 empty] | Antioxidant Properties | antioxidantProperties | [45 empty] | Antimicrobial Properties | antimicrobialProperties | [41 empty] | Antimicrobial Properties | antimicrobialProperties
127 | 649c36129ee946b7c103eac5 | 10.1021/acssuschemeng.8b03450 | 10.1021/acssuschemeng.8b03450 | 64970584acd990a5ec0ddd97 |  | 1 | academic_source | PUBLISHED | 1687959058984 | 1687959058984 | [23 empty] | Mechanical Tension Properties | mechanicalTensionProperties | [13 empty] | Mechanical Properties | mechanicalOtherProperties | [29 empty] | Physical Properties | physicalProperties | [29 empty] | Chemical Properties | chemicalProperties | [17 empty] | Optical Properties | opticalProperties | [45 empty] | Thermal Properties | thermalProperties | [21 empty] | Barrier Properties | barrierProperties | Water Vapour Transmission Rate | water_vapour_transmission_rate | 2920 | g m-2 d-1 | [9 empty] | Rheological Properties | rheologicalProperties | [13 empty] | Antioxidant Properties | antioxidantProperties | [45 empty] | Antimicrobial Properties | antimicrobialProperties | [41 empty] | Antimicrobial Properties | antimicrobialProperties
128 | 649c36139ee946b7c103eac6 | 10.1021/acssuschemeng.8b03450 | 10.1021/acssuschemeng.8b03450 | 64970584acd990a5ec0ddd97 |  | 1 | academic_source | PUBLISHED | 1687959059007 | 1687959059007 | [23 empty] | Mechanical Tension Properties | mechanicalTensionProperties | [13 empty] | Mechanical Properties | mechanicalOtherProperties | [29 empty] | Physical Properties | physicalProperties | [29 empty] | Chemical Properties | chemicalProperties | [17 empty] | Optical Properties | opticalProperties | [45 empty] | Thermal Properties | thermalProperties | [21 empty] | Barrier Properties | barrierProperties | Water Vapour Transmission Rate | water_vapour_transmission_rate | 1700 | g m-2 d-1 | [9 empty] | Rheological Properties | rheologicalProperties | [13 empty] | Antioxidant Properties | antioxidantProperties | [45 empty] | Antimicrobial Properties | antimicrobialProperties | [41 empty] | Antimicrobial Properties | antimicrobialProperties
129 | 649c36139ee946b7c103eac7 | 10.1021/acssuschemeng.8b03450 | 10.1021/acssuschemeng.8b03450 | 64970584acd990a5ec0ddd97 |  | 1 | academic_source | PUBLISHED | 1687959059032 | 1687959059032 | [23 empty] | Mechanical Tension Properties | mechanicalTensionProperties | [13 empty] | Mechanical Properties | mechanicalOtherProperties | [29 empty] | Physical Properties | physicalProperties | [29 empty] | Chemical Properties | chemicalProperties | [17 empty] | Optical Properties | opticalProperties | [45 empty] | Thermal Properties | thermalProperties | [21 empty] | Barrier Properties | barrierProperties | Water Vapour Transmission Rate | water_vapour_transmission_rate | 2550 | g m-2 d-1 | [9 empty] | Rheological Properties | rheologicalProperties | [13 empty] | Antioxidant Properties | antioxidantProperties | [45 empty] | Antimicrobial Properties | antimicrobialProperties | [41 empty] | Antimicrobial Properties | antimicrobialProperties
130 | 649c36139ee946b7c103eac8 | 10.1021/acssuschemeng.8b03450 | 10.1021/acssuschemeng.8b03450 | 64970584acd990a5ec0ddd97 |  | 1 | academic_source | PUBLISHED | 1687959059055 | 1687959059055 | [23 empty] | Mechanical Tension Properties | mechanicalTensionProperties | [13 empty] | Mechanical Properties | mechanicalOtherProperties | [29 empty] | Physical Properties | physicalProperties | [29 empty] | Chemical Properties | chemicalProperties | [17 empty] | Optical Properties | opticalProperties | [45 empty] | Thermal Properties | thermalProperties | [21 empty] | Barrier Properties | barrierProperties | [13 empty] | Rheological Properties | rheologicalProperties | [13 empty] | Antioxidant Properties | antioxidantProperties | [45 empty] | Antimicrobial Properties | antimicrobialProperties | [41 empty] | Antimicrobial Properties | antimicrobialProperties
131 | 649c36139ee946b7c103eac9 | 10.1021/acssuschemeng.8b03450 | 10.1021/acssuschemeng.8b03450 | 64970584acd990a5ec0ddd97 |  | 1 | academic_source | PUBLISHED | 1687959059078 | 1687959059078 | [23 empty] | Mechanical Tension Properties | mechanicalTensionProperties | [13 empty] | Mechanical Properties | mechanicalOtherProperties | [29 empty] | Physical Properties | physicalProperties | [29 empty] | Chemical Properties | chemicalProperties | [17 empty] | Optical Properties | opticalProperties | [45 empty] | Thermal Properties | thermalProperties | [21 empty] | Barrier Properties | barrierProperties | [13 empty] | Rheological Properties | rheologicalProperties | [13 empty] | Antioxidant Properties | antioxidantProperties | [45 empty] | Antimicrobial Properties | antimicrobialProperties | [41 empty] | Antimicrobial Properties | antimicrobialProperties
132 | 649c36139ee946b7c103eaca | 10.1021/acssuschemeng.8b03450 | 10.1021/acssuschemeng.8b03450 | 64970584acd990a5ec0ddd97 |  | 1 | academic_source | PUBLISHED | 1687959059101 | 1687959059101 | [23 empty] | Mechanical Tension Properties | mechanicalTensionProperties | [13 empty] | Mechanical Properties | mechanicalOtherProperties | [29 empty] | Physical Properties | physicalProperties | [29 empty] | Chemical Properties | chemicalProperties | [17 empty] | Optical Properties | opticalProperties | [45 empty] | Thermal Properties | thermalProperties | [21 empty] | Barrier Properties | barrierProperties | [13 empty] | Rheological Properties | rheologicalProperties | [13 empty] | Antioxidant Properties | antioxidantProperties | [45 empty] | Antimicrobial Properties | antimicrobialProperties | [41 empty] | Antimicrobial Properties | antimicrobialProperties
133 | 649c36139ee946b7c103eacb | 10.1021/acssuschemeng.8b03450 | 10.1021/acssuschemeng.8b03450 | 64970584acd990a5ec0ddd97 |  | 1 | academic_source | PUBLISHED | 1687959059123 | 1687959059123 | [23 empty] | Mechanical Tension Properties | mechanicalTensionProperties | [13 empty] | Mechanical Properties | mechanicalOtherProperties | [29 empty] | Physical Properties | physicalProperties | [29 empty] | Chemical Properties | chemicalProperties | [17 empty] | Optical Properties | opticalProperties | [45 empty] | Thermal Properties | thermalProperties | [21 empty] | Barrier Properties | barrierProperties | [13 empty] | Rheological Properties | rheologicalProperties | [13 empty] | Antioxidant Properties | antioxidantProperties | [45 empty] | Antimicrobial Properties | antimicrobialProperties | [41 empty] | Antimicrobial Properties | antimicrobialProperties
134 | 649c36139ee946b7c103eacc | https://doi.org/10.1021/acssuschemeng.8b03450 | https://doi.org/10.1021/acssuschemeng.8b03450 | 64970584acd990a5ec0ddda2 | 10.1 | 1 | academic_source | PUBLISHED | 1687959059148 | 1687959059148 | Sodium Alginate- Tomato Pomace - 0 | Sodium alginate solutions with a concentration of 30 mg/mL were prepared in ultrapure water at 60°C and with continuous stirring. Tomato pomace monomers were added to a mixture of ultrapure water and ethanol (1:1, v:v) at a concentration of 30 mg/mL and dispersed by four successive 30-s ultrasound cycles. Then, the sodium alginate solution and tomato pomace monomers suspension were blended in five different weight ratios (sodium alginate/tomato pomace monomers: 100/0, 75/25, 50/50, 25/75, 0/100). Afterward, 25 mL of each solution was drop-casted on 9 cm diameter glass Petri dishes and warmed up in oven at 50°C for several hours until fully dry. Free-standing films were obtained for 100/0, 75/25 and 50/50 proportions. |  |  |  | Sodium Alginate | 30 | mg/mL | Tomato Promace | 0 | wt% | [12 empty] | Mechanical Tension Properties | mechanicalTensionProperties | Tensile Strength | tensile_strength | ~51 | MPa | Elongation at Break | elongation_at_break | ~10 | % | Young's Modulus | young's_modulus | ~1968 | MPa |  | Mechanical Properties | mechanicalOtherProperties | [29 empty] | Physical Properties | physicalProperties | [29 empty] | Chemical Properties | chemicalProperties | [17 empty] | Optical Properties | opticalProperties | [45 empty] | Thermal Properties | thermalProperties | [21 empty] | Barrier Properties | barrierProperties | Water Vapour Transmission Rate | water_vapour_transmission_rate | ~9326 | g.m2.24 h | [9 empty] | Rheological Properties | rheologicalProperties | [13 empty] | Antioxidant Properties | antioxidantProperties | [45 empty] | Antimicrobial Properties | antimicrobialProperties | [41 empty] | Antimicrobial Properties | antimicrobialProperties
135 | 649c36139ee946b7c103eacd | https://doi.org/10.1021/acssuschemeng.8b03450 | https://doi.org/10.1021/acssuschemeng.8b03450 | 64970584acd990a5ec0ddda2 | 10.2 | 1 | academic_source | PUBLISHED | 1687959059171 | 1687959059171 | Sodium Alginate- Tomato Pomace - 25 | Sodium alginate solutions with a concentration of 30 mg/mL were prepared in ultrapure water at 60°C and with continuous stirring. Tomato pomace monomers were added to a mixture of ultrapure water and ethanol (1:1, v:v) at a concentration of 30 mg/mL and dispersed by four successive 30-s ultrasound cycles. Then, the sodium alginate solution and tomato pomace monomers suspension were blended in five different weight ratios (sodium alginate/tomato pomace monomers: 100/0, 75/25, 50/50, 25/75, 0/100). Afterward, 25 mL of each solution was drop-casted on 9 cm diameter glass Petri dishes and warmed up in oven at 50°C for several hours until fully dry. Free-standing films were obtained for 100/0, 75/25 and 50/50 proportions. |  |  |  | Sodium Alginate | 30 | mg/mL | Tomato Promace | 25 | wt% | [12 empty] | Mechanical Tension Properties | mechanicalTensionProperties | Tensile Strength | tensile_strength | ~25 | MPa | Elongation at Break | elongation_at_break | ~6 | % | Young's Modulus | young's_modulus | ~1338 | MPa |  | Mechanical Properties | mechanicalOtherProperties | [29 empty] | Physical Properties | physicalProperties | [29 empty] | Chemical Properties | chemicalProperties | [17 empty] | Optical Properties | opticalProperties | [45 empty] | Thermal Properties | thermalProperties | [21 empty] | Barrier Properties | barrierProperties | [13 empty] | Rheological Properties | rheologicalProperties | Water Contact Angle | water_contact_angle | 77 | deg | [9 empty] | Antioxidant Properties | antioxidantProperties | [45 empty] | Antimicrobial Properties | antimicrobialProperties | [41 empty] | Antimicrobial Properties | antimicrobialProperties
136 | 649c36139ee946b7c103eace | https://doi.org/10.1021/acssuschemeng.8b03450 | https://doi.org/10.1021/acssuschemeng.8b03450 | 64970584acd990a5ec0ddda2 | 10.3 | 1 | academic_source | PUBLISHED | 1687959059192 | 1687959059192 | Sodium Alginate- Tomato Pomace - 50 | Sodium alginate solutions with a concentration of 30 mg/mL were prepared in ultrapure water at 60°C and with continuous stirring. Tomato pomace monomers were added to a mixture of ultrapure water and ethanol (1:1, v:v) at a concentration of 30 mg/mL and dispersed by four successive 30-s ultrasound cycles. Then, the sodium alginate solution and tomato pomace monomers suspension were blended in five different weight ratios (sodium alginate/tomato pomace monomers: 100/0, 75/25, 50/50, 25/75, 0/100). Afterward, 25 mL of each solution was drop-casted on 9 cm diameter glass Petri dishes and warmed up in oven at 50°C for several hours until fully dry. Free-standing films were obtained for 100/0, 75/25 and 50/50 proportions. |  |  |  | Sodium Alginate | 30 | mg/mL | Tomato Promace | 50 | wt% | [12 empty] | Mechanical Tension Properties | mechanicalTensionProperties | Tensile Strength | tensile_strength | ~12 | MPa | Elongation at Break | elongation_at_break | ~7 | % | Young's Modulus | young's_modulus | ~596 | MPa |  | Mechanical Properties | mechanicalOtherProperties | [29 empty] | Physical Properties | physicalProperties | [29 empty] | Chemical Properties | chemicalProperties | [17 empty] | Optical Properties | opticalProperties | [45 empty] | Thermal Properties | thermalProperties | [21 empty] | Barrier Properties | barrierProperties | Water Vapour Transmission Rate | water_vapour_transmission_rate | ~7643 | g.m2.24 h | [9 empty] | Rheological Properties | rheologicalProperties | Water Contact Angle | water_contact_angle | 81 | deg | [9 empty] | Antioxidant Properties | antioxidantProperties | [45 empty] | Antimicrobial Properties | antimicrobialProperties | [41 empty] | Antimicrobial Properties | antimicrobialProperties
137 | 649c36139ee946b7c103eacf | https://doi.org/10.1021/acssuschemeng.8b03450 | https://doi.org/10.1021/acssuschemeng.8b03450 | 64970584acd990a5ec0ddda2 | 10.4 | 1 | academic_source | PUBLISHED | 1687959059213 | 1687959059213 | Sodium Alginate- Tomato Pomace - 75 | Sodium alginate solutions with a concentration of 30 mg/mL were prepared in ultrapure water at 60°C and with continuous stirring. Tomato pomace monomers were added to a mixture of ultrapure water and ethanol (1:1, v:v) at a concentration of 30 mg/mL and dispersed by four successive 30-s ultrasound cycles. Then, the sodium alginate solution and tomato pomace monomers suspension were blended in five different weight ratios (sodium alginate/tomato pomace monomers: 100/0, 75/25, 50/50, 25/75, 0/100). Afterward, 25 mL of each solution was drop-casted on 9 cm diameter glass Petri dishes and warmed up in oven at 50°C for several hours until fully dry. Free-standing films were obtained for 100/0, 75/25 and 50/50 proportions. |  |  |  | Sodium Alginate | 30 | mg/mL | Tomato Promace | 75 | wt% | [12 empty] | Mechanical Tension Properties | mechanicalTensionProperties | [13 empty] | Mechanical Properties | mechanicalOtherProperties | [29 empty] | Physical Properties | physicalProperties | [29 empty] | Chemical Properties | chemicalProperties | [17 empty] | Optical Properties | opticalProperties | [45 empty] | Thermal Properties | thermalProperties | [21 empty] | Barrier Properties | barrierProperties | [13 empty] | Rheological Properties | rheologicalProperties | Water Contact Angle | water_contact_angle | 101 | deg | [9 empty] | Antioxidant Properties | antioxidantProperties | [45 empty] | Antimicrobial Properties | antimicrobialProperties | [41 empty] | Antimicrobial Properties | antimicrobialProperties
138 | 649c36139ee946b7c103ead0 | https://doi.org/10.1021/acssuschemeng.8b03450 | https://doi.org/10.1021/acssuschemeng.8b03450 | 64970584acd990a5ec0ddda2 | 10.5 | 1 | academic_source | PUBLISHED | 1687959059236 | 1687959059236 | Sodium Alginate- Tomato Pomace - 100 | Sodium alginate solutions with a concentration of 30 mg/mL were prepared in ultrapure water at 60°C and with continuous stirring. Tomato pomace monomers were added to a mixture of ultrapure water and ethanol (1:1, v:v) at a concentration of 30 mg/mL and dispersed by four successive 30-s ultrasound cycles. Then, the sodium alginate solution and tomato pomace monomers suspension were blended in five different weight ratios (sodium alginate/tomato pomace monomers: 100/0, 75/25, 50/50, 25/75, 0/100). Afterward, 25 mL of each solution was drop-casted on 9 cm diameter glass Petri dishes and warmed up in oven at 50°C for several hours until fully dry. Free-standing films were obtained for 100/0, 75/25 and 50/50 proportions. |  |  |  | Sodium Alginate | 30 | mg/mL | Tomato Promace | 100 | wt% | [12 empty] | Mechanical Tension Properties | mechanicalTensionProperties | [13 empty] | Mechanical Properties | mechanicalOtherProperties | [29 empty] | Physical Properties | physicalProperties | [29 empty] | Chemical Properties | chemicalProperties | [17 empty] | Optical Properties | opticalProperties | [45 empty] | Thermal Properties | thermalProperties | [21 empty] | Barrier Properties | barrierProperties | [13 empty] | Rheological Properties | rheologicalProperties | Water Contact Angle | water_contact_angle | 110 | deg | [9 empty] | Antioxidant Properties | antioxidantProperties | [45 empty] | Antimicrobial Properties | antimicrobialProperties | [41 empty] | Antimicrobial Properties | antimicrobialProperties
139 | 649c36139ee946b7c103ead1 | https://doi.org/10.1021/acssuschemeng.8b03450 | https://doi.org/10.1021/acssuschemeng.8b03450 | 64970584acd990a5ec0ddda2 | 10.6 | 1 | academic_source | PUBLISHED | 1687959059264 | 1687959059264 | Sodium Alginate- Tomato Pomace - 0 Polymerised | Sodium alginate solutions with a concentration of 30 mg/mL were prepared in ultrapure water at 60°C and with continuous stirring. Tomato pomace monomers were added to a mixture of ultrapure water and ethanol (1:1, v:v) at a concentration of 30 mg/mL and dispersed by four successive 30-s ultrasound cycles. Then, the sodium alginate solution and tomato pomace monomers suspension were blended in five different weight ratios (sodium alginate/tomato pomace monomers: 100/0, 75/25, 50/50, 25/75, 0/100). Afterward, 25 mL of each solution was drop-casted on 9 cm diameter glass Petri dishes and warmed up in oven at 50°C for several hours until fully dry. Free-standing films were obtained for 100/0, 75/25 and 50/50 proportions. |  |  |  | Sodium Alginate | 30 | mg/mL | Tomato Promace Poymerised | 0 | wt% | [12 empty] | Mechanical Tension Properties | mechanicalTensionProperties | Tensile Strength | tensile_strength | ~33 | MPa | Elongation at Break | elongation_at_break | ~3 | % | Young's Modulus | young's_modulus | ~1822 | MPa |  | Mechanical Properties | mechanicalOtherProperties | [29 empty] | Physical Properties | physicalProperties | [29 empty] | Chemical Properties | chemicalProperties | [17 empty] | Optical Properties | opticalProperties | [45 empty] | Thermal Properties | thermalProperties | [21 empty] | Barrier Properties | barrierProperties | [13 empty] | Rheological Properties | rheologicalProperties | [13 empty] | Antioxidant Properties | antioxidantProperties | [45 empty] | Antimicrobial Properties | antimicrobialProperties | [41 empty] | Antimicrobial Properties | antimicrobialProperties
140 | 649c36139ee946b7c103ead2 | https://doi.org/10.1021/acssuschemeng.8b03450 | https://doi.org/10.1021/acssuschemeng.8b03450 | 64970584acd990a5ec0ddda2 | 10.7 | 1 | academic_source | PUBLISHED | 1687959059286 | 1687959059286 | Sodium Alginate- Tomato Pomace - 25 Polymerised | Sodium alginate solutions with a concentration of 30 mg/mL were prepared in ultrapure water at 60°C and with continuous stirring. Tomato pomace monomers were added to a mixture of ultrapure water and ethanol (1:1, v:v) at a concentration of 30 mg/mL and dispersed by four successive 30-s ultrasound cycles. Then, the sodium alginate solution and tomato pomace monomers suspension were blended in five different weight ratios (sodium alginate/tomato pomace monomers: 100/0, 75/25, 50/50, 25/75, 0/100). Afterward, 25 mL of each solution was drop-casted on 9 cm diameter glass Petri dishes and warmed up in oven at 50°C for several hours until fully dry. Free-standing films were obtained for 100/0, 75/25 and 50/50 proportions. |  |  |  | Sodium Alginate | 30 | mg/mL | Tomato Promace Poymerised | 25 | wt% | [12 empty] | Mechanical Tension Properties | mechanicalTensionProperties | Tensile Strength | tensile_strength | ~6 | MPa | Elongation at Break | elongation_at_break | ~1.6 | % | Young's Modulus | young's_modulus | ~1026 | MPa |  | Mechanical Properties | mechanicalOtherProperties | [29 empty] | Physical Properties | physicalProperties | [29 empty] | Chemical Properties | chemicalProperties | [17 empty] | Optical Properties | opticalProperties | [45 empty] | Thermal Properties | thermalProperties | [21 empty] | Barrier Properties | barrierProperties | Water Vapour Transmission Rate | water_vapour_transmission_rate | ~8500 | g.m2.24 h | [9 empty] | Rheological Properties | rheologicalProperties | Water Contact Angle | water_contact_angle | 92 | deg | [9 empty] | Antioxidant Properties | antioxidantProperties | [45 empty] | Antimicrobial Properties | antimicrobialProperties | [41 empty] | Antimicrobial Properties | antimicrobialProperties
141 | 649c36139ee946b7c103ead3 | https://doi.org/10.1021/acssuschemeng.8b03450 | https://doi.org/10.1021/acssuschemeng.8b03450 | 64970584acd990a5ec0ddda2 | 10.8 | 1 | academic_source | PUBLISHED | 1687959059310 | 1687959059310 | Sodium Alginate- Tomato Pomace - 50 Polymerised | Sodium alginate solutions with a concentration of 30 mg/mL were prepared in ultrapure water at 60°C and with continuous stirring. Tomato pomace monomers were added to a mixture of ultrapure water and ethanol (1:1, v:v) at a concentration of 30 mg/mL and dispersed by four successive 30-s ultrasound cycles. Then, the sodium alginate solution and tomato pomace monomers suspension were blended in five different weight ratios (sodium alginate/tomato pomace monomers: 100/0, 75/25, 50/50, 25/75, 0/100). Afterward, 25 mL of each solution was drop-casted on 9 cm diameter glass Petri dishes and warmed up in oven at 50°C for several hours until fully dry. Free-standing films were obtained for 100/0, 75/25 and 50/50 proportions. |  |  |  | Sodium Alginate | 30 | mg/mL | Tomato Promace Poymerised | 50 | wt% | [12 empty] | Mechanical Tension Properties | mechanicalTensionProperties | Tensile Strength | tensile_strength | ~7 | MPa | Elongation at Break | elongation_at_break | ~1.5 | % | Young's Modulus | young's_modulus | ~615 | MPa |  | Mechanical Properties | mechanicalOtherProperties | [29 empty] | Physical Properties | physicalProperties | [29 empty] | Chemical Properties | chemicalProperties | [17 empty] | Optical Properties | opticalProperties | [45 empty] | Thermal Properties | thermalProperties | [21 empty] | Barrier Properties | barrierProperties | [13 empty] | Rheological Properties | rheologicalProperties | Water Contact Angle | water_contact_angle | 96 | deg | [9 empty] | Antioxidant Properties | antioxidantProperties | [45 empty] | Antimicrobial Properties | antimicrobialProperties | [41 empty] | Antimicrobial Properties | antimicrobialProperties
142 | 649c36139ee946b7c103ead4 | https://doi.org/10.1021/acssuschemeng.8b03450 | https://doi.org/10.1021/acssuschemeng.8b03450 | 64970584acd990a5ec0ddda2 | 10.9 | 1 | academic_source | PUBLISHED | 1687959059333 | 1687959059333 | Sodium Alginate- Tomato Pomace - 75 Polymerised | Sodium alginate solutions with a concentration of 30 mg/mL were prepared in ultrapure water at 60°C and with continuous stirring. Tomato pomace monomers were added to a mixture of ultrapure water and ethanol (1:1, v:v) at a concentration of 30 mg/mL and dispersed by four successive 30-s ultrasound cycles. Then, the sodium alginate solution and tomato pomace monomers suspension were blended in five different weight ratios (sodium alginate/tomato pomace monomers: 100/0, 75/25, 50/50, 25/75, 0/100). Afterward, 25 mL of each solution was drop-casted on 9 cm diameter glass Petri dishes and warmed up in oven at 50°C for several hours until fully dry. Free-standing films were obtained for 100/0, 75/25 and 50/50 proportions. |  |  |  | Sodium Alginate | 30 | mg/mL | Tomato Promace Poymerised | 75 | wt% | [12 empty] | Mechanical Tension Properties | mechanicalTensionProperties | [13 empty] | Mechanical Properties | mechanicalOtherProperties | [29 empty] | Physical Properties | physicalProperties | [29 empty] | Chemical Properties | chemicalProperties | [17 empty] | Optical Properties | opticalProperties | [45 empty] | Thermal Properties | thermalProperties | [21 empty] | Barrier Properties | barrierProperties | Water Vapour Transmission Rate | water_vapour_transmission_rate | ~6300 | g.m2.24 h | [9 empty] | Rheological Properties | rheologicalProperties | Water Contact Angle | water_contact_angle | 109 | deg | [9 empty] | Antioxidant Properties | antioxidantProperties | [45 empty] | Antimicrobial Properties | antimicrobialProperties | [41 empty] | Antimicrobial Properties | antimicrobialProperties
143 | 649c36139ee946b7c103ead5 | https://doi.org/10.1021/acssuschemeng.8b03450 | https://doi.org/10.1021/acssuschemeng.8b03450 | 64970584acd990a5ec0ddda2 | 10.10 | 1 | academic_source | PUBLISHED | 1687959059355 | 1687959059355 | Sodium Alginate- Tomato Pomace - 100 Polymerised | Sodium alginate solutions with a concentration of 30 mg/mL were prepared in ultrapure water at 60°C and with continuous stirring. Tomato pomace monomers were added to a mixture of ultrapure water and ethanol (1:1, v:v) at a concentration of 30 mg/mL and dispersed by four successive 30-s ultrasound cycles. Then, the sodium alginate solution and tomato pomace monomers suspension were blended in five different weight ratios (sodium alginate/tomato pomace monomers: 100/0, 75/25, 50/50, 25/75, 0/100). Afterward, 25 mL of each solution was drop-casted on 9 cm diameter glass Petri dishes and warmed up in oven at 50°C for several hours until fully dry. Free-standing films were obtained for 100/0, 75/25 and 50/50 proportions. |  |  |  | Sodium Alginate | 30 | mg/mL | Tomato Promace Poymerised | 100 | wt% | [12 empty] | Mechanical Tension Properties | mechanicalTensionProperties | [13 empty] | Mechanical Properties | mechanicalOtherProperties | [29 empty] | Physical Properties | physicalProperties | [29 empty] | Chemical Properties | chemicalProperties | [17 empty] | Optical Properties | opticalProperties | [45 empty] | Thermal Properties | thermalProperties | [21 empty] | Barrier Properties | barrierProperties | [13 empty] | Rheological Properties | rheologicalProperties | Water Contact Angle | water_contact_angle | 118 | deg | [9 empty] | Antioxidant Properties | antioxidantProperties | [45 empty] | Antimicrobial Properties | antimicrobialProperties | [41 empty] | Antimicrobial Properties | antimicrobialProperties
144 | 649c36139ee946b7c103ead6 | https://doi.org/10.1021/acssuschemeng.8b03450 | https://doi.org/10.1021/acssuschemeng.8b03450 | 64970584acd990a5ec0ddda2 | 10.11 | 1 | academic_source | PUBLISHED | 1687959059381 | 1687959059381 | Sodium Alginate- Tomato Pomace - 50/ Beeswax 0% | Sodium alginate solutions with a concentration of 30 mg/mL were prepared in ultrapure water at 60°C and with continuous stirring. Tomato pomace monomers were added to a mixture of ultrapure water and ethanol (1:1, v:v) at a concentration of 30 mg/mL and dispersed by four successive 30-s ultrasound cycles. Then, the sodium alginate solution and tomato pomace monomers suspension were blended in five different weight ratios (sodium alginate/tomato pomace monomers: 100/0, 75/25, 50/50, 25/75, 0/100). Afterward, 25 mL of each solution was drop-casted on 9 cm diameter glass Petri dishes and warmed up in oven at 50°C for several hours until fully dry. Free-standing films were obtained for 100/0, 75/25 and 50/50 proportions. |  |  |  | Sodium Alginate | 30 | mg/mL | Tomato Promace | 50 | wt% | Beeswax | 0 | wt% | [9 empty] | Mechanical Tension Properties | mechanicalTensionProperties | Tensile Strength | tensile_strength | ~7 | MPa | Elongation at Break | elongation_at_break | ~2 | % | Young's Modulus | young's_modulus | ~615 | MPa |  | Mechanical Properties | mechanicalOtherProperties | [29 empty] | Physical Properties | physicalProperties | [29 empty] | Chemical Properties | chemicalProperties | [17 empty] | Optical Properties | opticalProperties | [45 empty] | Thermal Properties | thermalProperties | [21 empty] | Barrier Properties | barrierProperties | Water Vapour Transmission Rate | water_vapour_transmission_rate | ~6305 | g.m2.24 h | [9 empty] | Rheological Properties | rheologicalProperties | Water Contact Angle | water_contact_angle | ~96 | deg | [9 empty] | Antioxidant Properties | antioxidantProperties | [45 empty] | Antimicrobial Properties | antimicrobialProperties | [41 empty] | Antimicrobial Properties | antimicrobialProperties
145 | 649c36139ee946b7c103ead7 | https://doi.org/10.1021/acssuschemeng.8b03450 | https://doi.org/10.1021/acssuschemeng.8b03450 | 64970584acd990a5ec0ddda2 | 10.12 | 1 | academic_source | PUBLISHED | 1687959059403 | 1687959059403 | Sodium Alginate- Tomato Pomace - 50/ Beeswax 5% | Sodium alginate solutions with a concentration of 30 mg/mL were prepared in ultrapure water at 60°C and with continuous stirring. Tomato pomace monomers were added to a mixture of ultrapure water and ethanol (1:1, v:v) at a concentration of 30 mg/mL and dispersed by four successive 30-s ultrasound cycles. Then, the sodium alginate solution and tomato pomace monomers suspension were blended in five different weight ratios (sodium alginate/tomato pomace monomers: 100/0, 75/25, 50/50, 25/75, 0/100). Afterward, 25 mL of each solution was drop-casted on 9 cm diameter glass Petri dishes and warmed up in oven at 50°C for several hours until fully dry. Free-standing films were obtained for 100/0, 75/25 and 50/50 proportions. |  |  |  | Sodium Alginate | 30 | mg/mL | Tomato Promace | 50 | wt% | Beeswax | 5 | wt% | [9 empty] | Mechanical Tension Properties | mechanicalTensionProperties | Tensile Strength | tensile_strength | ~18 | MPa | Elongation at Break | elongation_at_break | ~2.5 | % | Young's Modulus | young's_modulus | ~1025 | MPa |  | Mechanical Properties | mechanicalOtherProperties | [29 empty] | Physical Properties | physicalProperties | [29 empty] | Chemical Properties | chemicalProperties | [17 empty] | Optical Properties | opticalProperties | [45 empty] | Thermal Properties | thermalProperties | [21 empty] | Barrier Properties | barrierProperties | [13 empty] | Rheological Properties | rheologicalProperties | Water Contact Angle | water_contact_angle | ~102 | deg | [9 empty] | Antioxidant Properties | antioxidantProperties | [45 empty] | Antimicrobial Properties | antimicrobialProperties | [41 empty] | Antimicrobial Properties | antimicrobialProperties
146 | 649c36139ee946b7c103ead8 | https://doi.org/10.1021/acssuschemeng.8b03450 | https://doi.org/10.1021/acssuschemeng.8b03450 | 64970584acd990a5ec0ddda2 | 10.13 | 1 | academic_source | PUBLISHED | 1687959059431 | 1687959059431 | Sodium Alginate- Tomato Pomace - 50 /Beeswax 15% | Sodium alginate solutions with a concentration of 30 mg/mL were prepared in ultrapure water at 60°C and with continuous stirring. Tomato pomace monomers were added to a mixture of ultrapure water and ethanol (1:1, v:v) at a concentration of 30 mg/mL and dispersed by four successive 30-s ultrasound cycles. Then, the sodium alginate solution and tomato pomace monomers suspension were blended in five different weight ratios (sodium alginate/tomato pomace monomers: 100/0, 75/25, 50/50, 25/75, 0/100). Afterward, 25 mL of each solution was drop-casted on 9 cm diameter glass Petri dishes and warmed up in oven at 50°C for several hours until fully dry. Free-standing films were obtained for 100/0, 75/25 and 50/50 proportions. |  |  |  | Sodium Alginate | 30 | mg/mL | Tomato Promace | 50 | wt% | Beeswax | 15 | wt% | [9 empty] | Mechanical Tension Properties | mechanicalTensionProperties | Tensile Strength | tensile_strength | ~22 | MPa | Elongation at Break | elongation_at_break | ~3 | % | Young's Modulus | young's_modulus | ~1025 | MPa |  | Mechanical Properties | mechanicalOtherProperties | [29 empty] | Physical Properties | physicalProperties | [29 empty] | Chemical Properties | chemicalProperties | [17 empty] | Optical Properties | opticalProperties | [45 empty] | Thermal Properties | thermalProperties | [21 empty] | Barrier Properties | barrierProperties | [13 empty] | Rheological Properties | rheologicalProperties | Water Contact Angle | water_contact_angle | ~104 | deg | [9 empty] | Antioxidant Properties | antioxidantProperties | [45 empty] | Antimicrobial Properties | antimicrobialProperties | [41 empty] | Antimicrobial Properties | antimicrobialProperties
147 | 649c36139ee946b7c103ead9 | https://doi.org/10.1021/acssuschemeng.8b03450 | https://doi.org/10.1021/acssuschemeng.8b03450 | 64970584acd990a5ec0ddda2 | 10.14 | 1 | academic_source | PUBLISHED | 1687959059462 | 1687959059462 | Sodium Alginate- Tomato Pomace - 50/ Beeswax 30% | Sodium alginate solutions with a concentration of 30 mg/mL were prepared in ultrapure water at 60°C and with continuous stirring. Tomato pomace monomers were added to a mixture of ultrapure water and ethanol (1:1, v:v) at a concentration of 30 mg/mL and dispersed by four successive 30-s ultrasound cycles. Then, the sodium alginate solution and tomato pomace monomers suspension were blended in five different weight ratios (sodium alginate/tomato pomace monomers: 100/0, 75/25, 50/50, 25/75, 0/100). Afterward, 25 mL of each solution was drop-casted on 9 cm diameter glass Petri dishes and warmed up in oven at 50°C for several hours until fully dry. Free-standing films were obtained for 100/0, 75/25 and 50/50 proportions. |  |  |  | Sodium Alginate | 30 | mg/mL | Tomato Promace | 50 | wt% | Beeswax | 30 | wt% | [9 empty] | Mechanical Tension Properties | mechanicalTensionProperties | Tensile Strength | tensile_strength | ~24 | MPa | Elongation at Break | elongation_at_break | ~3 | % | Young's Modulus | young's_modulus | ~1075 | MPa |  | Mechanical Properties | mechanicalOtherProperties | [29 empty] | Physical Properties | physicalProperties | [29 empty] | Chemical Properties | chemicalProperties | [17 empty] | Optical Properties | opticalProperties | [45 empty] | Thermal Properties | thermalProperties | [21 empty] | Barrier Properties | barrierProperties | Water Vapour Transmission Rate | water_vapour_transmission_rate | ~1847 | g.m2.24 h | [9 empty] | Rheological Properties | rheologicalProperties | Water Contact Angle | water_contact_angle | ~106 | deg | [9 empty] | Antioxidant Properties | antioxidantProperties | [45 empty] | Antimicrobial Properties | antimicrobialProperties | [41 empty] | Antimicrobial Properties | antimicrobialProperties
148 | 649c36139ee946b7c103eada | https://doi.org/10.1111/jfpp.15153 | https://doi.org/10.1111/jfpp.15153 | 64970584acd990a5ec0dddb2 | 11.1 | 1 | academic_source | PUBLISHED | 1687959059500 | 1687959059500 | Ipomoea batatas, κ-carrageenan, glycerol | The blends of I. batatas and κ-carrageenan with 5 (TS1), 10 (TS2), and 15% (TS3) glycerol concentration (w/w of I. batatas + κ-carrageenan) were optimized based on preliminary trials. The temperature of the mixture was slowly raised to 90°C maintaining the continuous stirring but avoiding frothing. The temperature and stirring of FFS were maintained for 5 hr with the maintenance of the level of deionized water. The FFS was then kept in a vacuum oven to remove air bubbles and dissolve air for 2 hr. Then the FFS was cooled to 50°C and casting was done by pouring the aliquot in hydrophobic soda-lime glass Petri dish. |  |  |  | Ipomoea batatas | 4 | grams | κ-carrageenan | 1.5 | grams | Glycerol | 0.275 | w/w% | [9 empty] | Mechanical Tension Properties | mechanicalTensionProperties | [13 empty] | Mechanical Properties | mechanicalOtherProperties | [29 empty] | Physical Properties | physicalProperties | [29 empty] | Chemical Properties | chemicalProperties | [17 empty] | Optical Properties | opticalProperties | [45 empty] | Thermal Properties | thermalProperties | [21 empty] | Barrier Properties | barrierProperties | [13 empty] | Rheological Properties | rheologicalProperties | [13 empty] | Antioxidant Properties | antioxidantProperties | [45 empty] | Antimicrobial Properties | antimicrobialProperties | [41 empty] | Antimicrobial Properties | antimicrobialProperties
149 | 649c36139ee946b7c103eadb | https://doi.org/10.1111/jfpp.15153 | https://doi.org/10.1111/jfpp.15153 | 64970584acd990a5ec0dddb2 | 11.2 | 1 | academic_source | PUBLISHED | 1687959059525 | 1687959059525 | Ipomoea batatas- κ-carrageenan -glycerol | The blends of I. batatas and κ-carrageenan with 5 (TS1), 10 (TS2), and 15% (TS3) glycerol concentration (w/w of I. batatas + κ-carrageenan) were optimized based on preliminary trials. The temperature of the mixture was slowly raised to 90°C maintaining the continuous stirring but avoiding frothing. The temperature and stirring of FFS were maintained for 5 hr with the maintenance of the level of deionized water. The FFS was then kept in a vacuum oven to remove air bubbles and dissolve air for 2 hr. Then the FFS was cooled to 50°C and casting was done by pouring the aliquot in hydrophobic soda-lime glass Petri dish. |  |  |  | Ipomoea batatas | 4 | grams | κ-carrageenan | 1.5 | grams | Glycerol | 0.55 | w/w% | [9 empty] | Mechanical Tension Properties | mechanicalTensionProperties | [13 empty] | Mechanical Properties | mechanicalOtherProperties | [29 empty] | Physical Properties | physicalProperties | [29 empty] | Chemical Properties | chemicalProperties | [17 empty] | Optical Properties | opticalProperties | [45 empty] | Thermal Properties | thermalProperties | [21 empty] | Barrier Properties | barrierProperties | [13 empty] | Rheological Properties | rheologicalProperties | [13 empty] | Antioxidant Properties | antioxidantProperties | [45 empty] | Antimicrobial Properties | antimicrobialProperties | [41 empty] | Antimicrobial Properties | antimicrobialProperties
150 | 649c36139ee946b7c103eadc | https://doi.org/10.1111/jfpp.15153 | https://doi.org/10.1111/jfpp.15153 | 64970584acd990a5ec0dddb2 | 11.3 | 1 | academic_source | PUBLISHED | 1687959059551 | 1687959059551 | Ipomoea batatas- κ-carrageenan-glycerol | The blends of I. batatas and κ-carrageenan with 5 (TS1), 10 (TS2), and 15% (TS3) glycerol concentration (w/w of I. batatas + κ-carrageenan) were optimized based on preliminary trials. The temperature of the mixture was slowly raised to 90°C maintaining the continuous stirring but avoiding frothing. The temperature and stirring of FFS were maintained for 5 hr with the maintenance of the level of deionized water. The FFS was then kept in a vacuum oven to remove air bubbles and dissolve air for 2 hr. Then the FFS was cooled to 50°C and casting was done by pouring the aliquot in hydrophobic soda-lime glass Petri dish. |  |  |  | Ipomoea batatas | 4 | grams | κ-carrageenan | 1.5 | grams | Glycerol | 0.825 | w/w% | [9 empty] | Mechanical Tension Properties | mechanicalTensionProperties | [13 empty] | Mechanical Properties | mechanicalOtherProperties | [29 empty] | Physical Properties | physicalProperties | [29 empty] | Chemical Properties | chemicalProperties | [17 empty] | Optical Properties | opticalProperties | [45 empty] | Thermal Properties | thermalProperties | [21 empty] | Barrier Properties | barrierProperties | [13 empty] | Rheological Properties | rheologicalProperties | [13 empty] | Antioxidant Properties | antioxidantProperties | [45 empty] | Antimicrobial Properties | antimicrobialProperties | [41 empty] | Antimicrobial Properties | antimicrobialProperties
151 | 649c36139ee946b7c103eadd | https://doi.org/10.1111/ijfs.14720 | https://doi.org/10.1111/ijfs.14720 | 64970584acd990a5ec0dddb7 | 12.1 | 1 | academic_source | PUBLISHED | 1687959059578 | 1687959059578 | Hydroxypropyl cassava starch powder/Agar /Maltodextrin | Different blend ratios among starch (S), agar (A) and maltodextrin (M) were investigated as S:A:M of 10:0:0 (S10:A0:M0), 8:2:0 (S8:A2:M), 6:4:0 (S6:A4:M0), 8:0:2 (S8:A0:M2) and 6:2:2 (S6:A2:M2) as shown in Table 1. Dry powders were mixed with glycerol using a dough mixer for 5 min at a weight ratio for powder: glycerol of 100:35. The mixtures were fed into a twin-screw extruder Edible films were produced using an extrusion temperature profile of 90-165 °C at 50-80 rpm screw speed through a slit die (100 mm × 2 mm) |  |  |  | Starch (higher) | 100 | % | Agar | 0 | % | Maltodextrin | 0 | % | [9 empty] | Mechanical Tension Properties | mechanicalTensionProperties | [13 empty] | Mechanical Properties | mechanicalOtherProperties | [29 empty] | Physical Properties | physicalProperties | [29 empty] | Chemical Properties | chemicalProperties | [17 empty] | Optical Properties | opticalProperties | [45 empty] | Thermal Properties | thermalProperties | [21 empty] | Barrier Properties | barrierProperties | [13 empty] | Rheological Properties | rheologicalProperties | [13 empty] | Antioxidant Properties | antioxidantProperties | [45 empty] | Antimicrobial Properties | antimicrobialProperties | [41 empty] | Antimicrobial Properties | antimicrobialProperties
152 | 649c36139ee946b7c103eade | https://doi.org/10.1111/ijfs.14720 | https://doi.org/10.1111/ijfs.14720 | 64970584acd990a5ec0dddb7 | 12.2 | 1 | academic_source | PUBLISHED | 1687959059603 | 1687959059603 | Hydroxypropyl cassava starch powder/Agar /Maltodextrin | Different blend ratios among starch (S), agar (A) and maltodextrin (M) were investigated as S:A:M of 10:0:0 (S10:A0:M0), 8:2:0 (S8:A2:M), 6:4:0 (S6:A4:M0), 8:0:2 (S8:A0:M2) and 6:2:2 (S6:A2:M2) as shown in Table 1. Dry powders were mixed with glycerol using a dough mixer for 5 min at a weight ratio for powder: glycerol of 100:35. The mixtures were fed into a twin-screw extruder Edible films were produced using an extrusion temperature profile of 90-165 °C at 50-80 rpm screw speed through a slit die (100 mm × 2 mm) |  |  |  | Starch (higher) | 80 | % | Agar | 24 | % | Maltodextrin | 0 | % | [9 empty] | Mechanical Tension Properties | mechanicalTensionProperties | [13 empty] | Mechanical Properties | mechanicalOtherProperties | [29 empty] | Physical Properties | physicalProperties | [29 empty] | Chemical Properties | chemicalProperties | [17 empty] | Optical Properties | opticalProperties | [45 empty] | Thermal Properties | thermalProperties | [21 empty] | Barrier Properties | barrierProperties | [13 empty] | Rheological Properties | rheologicalProperties | [13 empty] | Antioxidant Properties | antioxidantProperties | [45 empty] | Antimicrobial Properties | antimicrobialProperties | [41 empty] | Antimicrobial Properties | antimicrobialProperties
153 | 649c36139ee946b7c103eadf | https://doi.org/10.1111/ijfs.14720 | https://doi.org/10.1111/ijfs.14720 | 64970584acd990a5ec0dddb7 | 12.3 | 1 | academic_source | PUBLISHED | 1687959059634 | 1687959059634 | Hydroxypropyl cassava starch powder/Agar /Maltodextrin | Different blend ratios among starch (S), agar (A) and maltodextrin (M) were investigated as S:A:M of 10:0:0 (S10:A0:M0), 8:2:0 (S8:A2:M), 6:4:0 (S6:A4:M0), 8:0:2 (S8:A0:M2) and 6:2:2 (S6:A2:M2) as shown in Table 1. Dry powders were mixed with glycerol using a dough mixer for 5 min at a weight ratio for powder: glycerol of 100:35. The mixtures were fed into a twin-screw extruder Edible films were produced using an extrusion temperature profile of 90-165 °C at 50-80 rpm screw speed through a slit die (100 mm × 2 mm) |  |  |  | Starch (higher) | 60 | % | Agar | 40 | % | Maltodextrin | 0 | % | [9 empty] | Mechanical Tension Properties | mechanicalTensionProperties | [13 empty] | Mechanical Properties | mechanicalOtherProperties | [29 empty] | Physical Properties | physicalProperties | [29 empty] | Chemical Properties | chemicalProperties | [17 empty] | Optical Properties | opticalProperties | [45 empty] | Thermal Properties | thermalProperties | [21 empty] | Barrier Properties | barrierProperties | [13 empty] | Rheological Properties | rheologicalProperties | [13 empty] | Antioxidant Properties | antioxidantProperties | [45 empty] | Antimicrobial Properties | antimicrobialProperties | [41 empty] | Antimicrobial Properties | antimicrobialProperties
154 | 649c36139ee946b7c103eae0 | https://doi.org/10.1111/ijfs.14720 | https://doi.org/10.1111/ijfs.14720 | 64970584acd990a5ec0dddb7 | 12.4 | 1 | academic_source | PUBLISHED | 1687959059658 | 1687959059658 | Hydroxypropyl cassava starch powder/Agar /Maltodextrin | Different blend ratios among starch (S), agar (A) and maltodextrin (M) were investigated as S:A:M of 10:0:0 (S10:A0:M0), 8:2:0 (S8:A2:M), 6:4:0 (S6:A4:M0), 8:0:2 (S8:A0:M2) and 6:2:2 (S6:A2:M2) as shown in Table 1. Dry powders were mixed with glycerol using a dough mixer for 5 min at a weight ratio for powder: glycerol of 100:35. The mixtures were fed into a twin-screw extruder Edible films were produced using an extrusion temperature profile of 90-165 °C at 50-80 rpm screw speed through a slit die (100 mm × 2 mm) |  |  |  | Starch (higher) | 80 | % | Agar | 0 | % | Maltodextrin | 20 | % | [9 empty] | Mechanical Tension Properties | mechanicalTensionProperties | [13 empty] | Mechanical Properties | mechanicalOtherProperties | [29 empty] | Physical Properties | physicalProperties | [29 empty] | Chemical Properties | chemicalProperties | [17 empty] | Optical Properties | opticalProperties | [45 empty] | Thermal Properties | thermalProperties | [21 empty] | Barrier Properties | barrierProperties | [13 empty] | Rheological Properties | rheologicalProperties | [13 empty] | Antioxidant Properties | antioxidantProperties | [45 empty] | Antimicrobial Properties | antimicrobialProperties | [41 empty] | Antimicrobial Properties | antimicrobialProperties
155 | 649c36139ee946b7c103eae1 | https://doi.org/10.1111/ijfs.14720 | https://doi.org/10.1111/ijfs.14720 | 64970584acd990a5ec0dddb7 | 12.5 | 1 | academic_source | PUBLISHED | 1687959059680 | 1687959059680 | Hydroxypropyl cassava starch powder/Agar /Maltodextrin | Different blend ratios among starch (S), agar (A) and maltodextrin (M) were investigated as S:A:M of 10:0:0 (S10:A0:M0), 8:2:0 (S8:A2:M), 6:4:0 (S6:A4:M0), 8:0:2 (S8:A0:M2) and 6:2:2 (S6:A2:M2) as shown in Table 1. Dry powders were mixed with glycerol using a dough mixer for 5 min at a weight ratio for powder: glycerol of 100:35. The mixtures were fed into a twin-screw extruder Edible films were produced using an extrusion temperature profile of 90-165 °C at 50-80 rpm screw speed through a slit die (100 mm × 2 mm) |  |  |  | Starch (higher) | 60 | % | Agar | 20 | % | Maltodextrin | 20 | % | [9 empty] | Mechanical Tension Properties | mechanicalTensionProperties | [13 empty] | Mechanical Properties | mechanicalOtherProperties | [29 empty] | Physical Properties | physicalProperties | [29 empty] | Chemical Properties | chemicalProperties | [17 empty] | Optical Properties | opticalProperties | [45 empty] | Thermal Properties | thermalProperties | [21 empty] | Barrier Properties | barrierProperties | [13 empty] | Rheological Properties | rheologicalProperties | [13 empty] | Antioxidant Properties | antioxidantProperties | [45 empty] | Antimicrobial Properties | antimicrobialProperties | [41 empty] | Antimicrobial Properties | antimicrobialProperties
156 | 649c36139ee946b7c103eae2 | https://doi.org/10.1111/ijfs.14720 | https://doi.org/10.1111/ijfs.14720 | 64970584acd990a5ec0dddb7 | 12.6 | 1 | academic_source | PUBLISHED | 1687959059702 | 1687959059702 | Hydroxypropyl cassava starch powder/Agar /Maltodextrin | Different blend ratios among starch (S), agar (A) and maltodextrin (M) were investigated as S:A:M of 10:0:0 (S10:A0:M0), 8:2:0 (S8:A2:M), 6:4:0 (S6:A4:M0), 8:0:2 (S8:A0:M2) and 6:2:2 (S6:A2:M2) as shown in Table 1. Dry powders were mixed with glycerol using a dough mixer for 5 min at a weight ratio for powder: glycerol of 100:35. The mixtures were fed into a twin-screw extruder Edible films were produced using an extrusion temperature profile of 90-165 °C at 50-80 rpm screw speed through a slit die (100 mm × 2 mm) |  |  |  | Lower Starch | 100 | % | Agar | 0 | % | Maltodextrin | 0 | % | [9 empty] | Mechanical Tension Properties | mechanicalTensionProperties | [13 empty] | Mechanical Properties | mechanicalOtherProperties | [29 empty] | Physical Properties | physicalProperties | [29 empty] | Chemical Properties | chemicalProperties | [17 empty] | Optical Properties | opticalProperties | [45 empty] | Thermal Properties | thermalProperties | [21 empty] | Barrier Properties | barrierProperties | [13 empty] | Rheological Properties | rheologicalProperties | [13 empty] | Antioxidant Properties | antioxidantProperties | [45 empty] | Antimicrobial Properties | antimicrobialProperties | [41 empty] | Antimicrobial Properties | antimicrobialProperties
157 | 649c36139ee946b7c103eae3 | https://doi.org/10.1111/ijfs.14720 | https://doi.org/10.1111/ijfs.14720 | 64970584acd990a5ec0dddb7 | 12.7 | 1 | academic_source | PUBLISHED | 1687959059725 | 1687959059725 | Hydroxypropyl cassava starch powder/Agar /Maltodextrin | Different blend ratios among starch (S), agar (A) and maltodextrin (M) were investigated as S:A:M of 10:0:0 (S10:A0:M0), 8:2:0 (S8:A2:M), 6:4:0 (S6:A4:M0), 8:0:2 (S8:A0:M2) and 6:2:2 (S6:A2:M2) as shown in Table 1. Dry powders were mixed with glycerol using a dough mixer for 5 min at a weight ratio for powder: glycerol of 100:35. The mixtures were fed into a twin-screw extruder Edible films were produced using an extrusion temperature profile of 90-165 °C at 50-80 rpm screw speed through a slit die (100 mm × 2 mm) |  |  |  | Lower Starch | 80 | % | Agar | 20 | % | Maltodextrin | 0 | % | [9 empty] | Mechanical Tension Properties | mechanicalTensionProperties | [13 empty] | Mechanical Properties | mechanicalOtherProperties | [29 empty] | Physical Properties | physicalProperties | [29 empty] | Chemical Properties | chemicalProperties | [17 empty] | Optical Properties | opticalProperties | [45 empty] | Thermal Properties | thermalProperties | [21 empty] | Barrier Properties | barrierProperties | [13 empty] | Rheological Properties | rheologicalProperties | [13 empty] | Antioxidant Properties | antioxidantProperties | [45 empty] | Antimicrobial Properties | antimicrobialProperties | [41 empty] | Antimicrobial Properties | antimicrobialProperties
158 | 649c36139ee946b7c103eae4 | https://doi.org/10.1111/ijfs.14720 | https://doi.org/10.1111/ijfs.14720 | 64970584acd990a5ec0dddb7 | 12.8 | 1 | academic_source | PUBLISHED | 1687959059750 | 1687959059750 | Hydroxypropyl cassava starch powder/Agar /Maltodextrin | Different blend ratios among starch (S), agar (A) and maltodextrin (M) were investigated as S:A:M of 10:0:0 (S10:A0:M0), 8:2:0 (S8:A2:M), 6:4:0 (S6:A4:M0), 8:0:2 (S8:A0:M2) and 6:2:2 (S6:A2:M2) as shown in Table 1. Dry powders were mixed with glycerol using a dough mixer for 5 min at a weight ratio for powder: glycerol of 100:35. The mixtures were fed into a twin-screw extruder Edible films were produced using an extrusion temperature profile of 90-165 °C at 50-80 rpm screw speed through a slit die (100 mm × 2 mm) |  |  |  | Lower Starch | 60 | % | Agar | 40 | % | Maltodextrin | 0 | % | [9 empty] | Mechanical Tension Properties | mechanicalTensionProperties | [13 empty] | Mechanical Properties | mechanicalOtherProperties | [29 empty] | Physical Properties | physicalProperties | [29 empty] | Chemical Properties | chemicalProperties | [17 empty] | Optical Properties | opticalProperties | [45 empty] | Thermal Properties | thermalProperties | [21 empty] | Barrier Properties | barrierProperties | [13 empty] | Rheological Properties | rheologicalProperties | [13 empty] | Antioxidant Properties | antioxidantProperties | [45 empty] | Antimicrobial Properties | antimicrobialProperties | [41 empty] | Antimicrobial Properties | antimicrobialProperties
159 | 649c36139ee946b7c103eae5 | https://doi.org/10.1111/ijfs.14720 | https://doi.org/10.1111/ijfs.14720 | 64970584acd990a5ec0dddb7 | 12.9 | 1 | academic_source | PUBLISHED | 1687959059774 | 1687959059774 | Hydroxypropyl cassava starch powder/Agar /Maltodextrin | Different blend ratios among starch (S), agar (A) and maltodextrin (M) were investigated as S:A:M of 10:0:0 (S10:A0:M0), 8:2:0 (S8:A2:M), 6:4:0 (S6:A4:M0), 8:0:2 (S8:A0:M2) and 6:2:2 (S6:A2:M2) as shown in Table 1. Dry powders were mixed with glycerol using a dough mixer for 5 min at a weight ratio for powder: glycerol of 100:35. The mixtures were fed into a twin-screw extruder Edible films were produced using an extrusion temperature profile of 90-165 °C at 50-80 rpm screw speed through a slit die (100 mm × 2 mm) |  |  |  | Lower Starch | 60 | % | Agar | 20 | % | Maltodextrin | 20 | % | [9 empty] | Mechanical Tension Properties | mechanicalTensionProperties | [13 empty] | Mechanical Properties | mechanicalOtherProperties | [29 empty] | Physical Properties | physicalProperties | [29 empty] | Chemical Properties | chemicalProperties | [17 empty] | Optical Properties | opticalProperties | [45 empty] | Thermal Properties | thermalProperties | [21 empty] | Barrier Properties | barrierProperties | [13 empty] | Rheological Properties | rheologicalProperties | [13 empty] | Antioxidant Properties | antioxidantProperties | [45 empty] | Antimicrobial Properties | antimicrobialProperties | [41 empty] | Antimicrobial Properties | antimicrobialProperties
160 | 649c36139ee946b7c103eae6 | https://doi.org/10.1002/app.49876 | https://doi.org/10.1002/app.49876 | 64970584acd990a5ec0dddc2 | 13.1 | 1 | academic_source | PUBLISHED | 1687959059798 | 1687959059798 | Sodium alginate/Norbixin | An aqueous solution containing norbixin salts concentra-tion (g norbixin/g alginate) (N%) at 0.05% (F5), 0.10%(F10), and 0.50% (F50) was prepared. The pH of water hadbeen previously adjusted to 11.0 with a potassium hydrox-ide solution (0.5% wt/vol). Sodium alginate (1% wt/wt)and glycerin (2% wt/wt) were then added. The solutionswere adjusted to pH 7.0 with a solution of acetic acid(0.5% vol/vol). The norbixin with alginate solutions weredispersed using a mechanical stirrer Fisatom 713D (S~aoPaulo, Brazil) with propellant for 30 min at 20Cand1000 rpm. After stirring, the dispersions were rested andprotected from light for 12 h for the deaeration of micro-bubbles incorporated into the dispersion.The dispersions were poured into Petri dishes(0.48 g/cm2) and dried in an oven De Leo (S~ao Paulo,Brazil) at 55C for 13 h. After the first drying step, 50 mlof CaCl2_x0002_2H2O (1% wt/vol) was poured onto each platefor 5 min for the crosslinking process. After crosslinking,the surface liquid remaining on the plates was discarded,and the Petri dishes were returned to the oven at 55Cfor 45 min. Following drying, the films were detachedfrom the plates and kept in a vat at 58% relative humidity(RH), controlled by sodium bromide during 48 h. |  |  |  | Sodium Alginate | 1 | % wt/wt | Norbixin | 0 | % gN/gA | Glycerin | 2 | % wt/wt | Calcium chloride | 0.5 | % wt/vol | [6 empty] | Mechanical Tension Properties | mechanicalTensionProperties | [13 empty] | Mechanical Properties | mechanicalOtherProperties | [29 empty] | Physical Properties | physicalProperties | [29 empty] | Chemical Properties | chemicalProperties | [17 empty] | Optical Properties | opticalProperties | Light Transmittence Values 300nm | light_transmittence_values300nm | 34.82 ± 1.78 | % | Light Transmittence Values 600nm | light_transmittence_values600nm | 62.64 ± 2.45 | % | [37 empty] | Thermal Properties | thermalProperties | Thermal Stability/Thermal Degregation | thermal_stability/_thermal_degregation | 28.1 ± 1.13 | % | [17 empty] | Barrier Properties | barrierProperties | [13 empty] | Rheological Properties | rheologicalProperties | [13 empty] | Antioxidant Properties | antioxidantProperties | ANTIOXIDANT for peroxide index 0 Day | a_n_t_i_o_x_i_d_a_n_t_for_peroxide_index0_day | 1.645 ± 0.213 | meq/kg | ANTIOXIDANT for peroxide index 3 Day | a_n_t_i_o_x_i_d_a_n_t_for_peroxide_index3_day | 11.712 ± 0.016 | meq/kg | ANTIOXIDANT for peroxide index 7 Day | a_n_t_i_o_x_i_d_a_n_t_for_peroxide_index7_day | 23.058 ± 1.313 | meq/kg | [33 empty] | Antimicrobial Properties | antimicrobialProperties | [41 empty] | Antimicrobial Properties | antimicrobialProperties
161 | 649c36139ee946b7c103eae7 | https://doi.org/10.1002/app.49876 | https://doi.org/10.1002/app.49876 | 64970584acd990a5ec0dddc2 | 13.2 | 1 | academic_source | PUBLISHED | 1687959059820 | 1687959059820 | Sodium alginate/Norbixin | An aqueous solution containing norbixin salts concentra-tion (g norbixin/g alginate) (N%) at 0.05% (F5), 0.10%(F10), and 0.50% (F50) was prepared. The pH of water hadbeen previously adjusted to 11.0 with a potassium hydrox-ide solution (0.5% wt/vol). Sodium alginate (1% wt/wt)and glycerin (2% wt/wt) were then added. The solutionswere adjusted to pH 7.0 with a solution of acetic acid(0.5% vol/vol). The norbixin with alginate solutions weredispersed using a mechanical stirrer Fisatom 713D (S~aoPaulo, Brazil) with propellant for 30 min at 20Cand1000 rpm. After stirring, the dispersions were rested andprotected from light for 12 h for the deaeration of micro-bubbles incorporated into the dispersion.The dispersions were poured into Petri dishes(0.48 g/cm2) and dried in an oven De Leo (S~ao Paulo,Brazil) at 55C for 13 h. After the first drying step, 50 mlof CaCl2_x0002_2H2O (1% wt/vol) was poured onto each platefor 5 min for the crosslinking process. After crosslinking,the surface liquid remaining on the plates was discarded,and the Petri dishes were returned to the oven at 55Cfor 45 min. Following drying, the films were detachedfrom the plates and kept in a vat at 58% relative humidity(RH), controlled by sodium bromide during 48 h. |  |  |  | Sodium Alginate | 1 | % wt/wt | Norbixin | 0.05 | % gN/gA | Glycerin | 2 | % wt/wt | Calcium chloride | 0.5 | % wt/vol | [6 empty] | Mechanical Tension Properties | mechanicalTensionProperties | [13 empty] | Mechanical Properties | mechanicalOtherProperties | [29 empty] | Physical Properties | physicalProperties | [29 empty] | Chemical Properties | chemicalProperties | [17 empty] | Optical Properties | opticalProperties | Light Transmittence Values 300nm | light_transmittence_values300nm | 32.60 ± 4.16 | % | Light Transmittence Values 600nm | light_transmittence_values600nm | 60.08 ± 1.92 | % | [37 empty] | Thermal Properties | thermalProperties | Thermal Stability/Thermal Degregation | thermal_stability/_thermal_degregation | 15.02 ± 0.43 | % | [17 empty] | Barrier Properties | barrierProperties | [13 empty] | Rheological Properties | rheologicalProperties | [13 empty] | Antioxidant Properties | antioxidantProperties | Leaching Losses | leaching_losses | 0.98 ± 0.01 | % | ANTIOXIDANT for peroxide index 0 Day | a_n_t_i_o_x_i_d_a_n_t_for_peroxide_index0_day | 1.645 ± 0.213 | meq/kg | ANTIOXIDANT for peroxide index 3 Day | a_n_t_i_o_x_i_d_a_n_t_for_peroxide_index3_day | 13.977 ± 0.777 | meq/kg | ANTIOXIDANT for peroxide index 7 Day | a_n_t_i_o_x_i_d_a_n_t_for_peroxide_index7_day | 28.217 ± 3.003 | meq/kg | [29 empty] | Antimicrobial Properties | antimicrobialProperties | [41 empty] | Antimicrobial Properties | antimicrobialProperties
162 | 649c36139ee946b7c103eae8 | https://doi.org/10.1002/app.49876 | https://doi.org/10.1002/app.49876 | 64970584acd990a5ec0dddc2 | 13.3 | 1 | academic_source | PUBLISHED | 1687959059844 | 1687959059844 | Sodium alginate/Norbixin | An aqueous solution containing norbixin salts concentra-tion (g norbixin/g alginate) (N%) at 0.05% (F5), 0.10%(F10), and 0.50% (F50) was prepared. The pH of water hadbeen previously adjusted to 11.0 with a potassium hydrox-ide solution (0.5% wt/vol). Sodium alginate (1% wt/wt)and glycerin (2% wt/wt) were then added. The solutionswere adjusted to pH 7.0 with a solution of acetic acid(0.5% vol/vol). The norbixin with alginate solutions weredispersed using a mechanical stirrer Fisatom 713D (S~aoPaulo, Brazil) with propellant for 30 min at 20Cand1000 rpm. After stirring, the dispersions were rested andprotected from light for 12 h for the deaeration of micro-bubbles incorporated into the dispersion.The dispersions were poured into Petri dishes(0.48 g/cm2) and dried in an oven De Leo (S~ao Paulo,Brazil) at 55C for 13 h. After the first drying step, 50 mlof CaCl2_x0002_2H2O (1% wt/vol) was poured onto each platefor 5 min for the crosslinking process. After crosslinking,the surface liquid remaining on the plates was discarded,and the Petri dishes were returned to the oven at 55Cfor 45 min. Following drying, the films were detachedfrom the plates and kept in a vat at 58% relative humidity(RH), controlled by sodium bromide during 48 h. |  |  |  | Sodium Alginate | 1 | % wt/wt | Norbixin | 0.1 | % gN/gA | Glycerin | 2 | % wt/wt | Calcium chloride | 0.5 | % wt/vol | [6 empty] | Mechanical Tension Properties | mechanicalTensionProperties | [13 empty] | Mechanical Properties | mechanicalOtherProperties | [29 empty] | Physical Properties | physicalProperties | [29 empty] | Chemical Properties | chemicalProperties | [17 empty] | Optical Properties | opticalProperties | Light Transmittence Values 300nm | light_transmittence_values300nm | 16.90 ± 0.16 | % | Light Transmittence Values 600nm | light_transmittence_values600nm | 52.84 ± 8.83 | % | [37 empty] | Thermal Properties | thermalProperties | Thermal Stability/Thermal Degregation | thermal_stability/_thermal_degregation | 11.90 ± 1.83 | % | [17 empty] | Barrier Properties | barrierProperties | [13 empty] | Rheological Properties | rheologicalProperties | [13 empty] | Antioxidant Properties | antioxidantProperties | Leaching Losses | leaching_losses | 1.48 ± 0.07 | % | ANTIOXIDANT for peroxide index 0 Day | a_n_t_i_o_x_i_d_a_n_t_for_peroxide_index0_day | 1.645 ± 0.213 | meq/kg | ANTIOXIDANT for peroxide index 3 Day | a_n_t_i_o_x_i_d_a_n_t_for_peroxide_index3_day | 16.770 ± 0.336 | meq/kg | ANTIOXIDANT for peroxide index 7 Day | a_n_t_i_o_x_i_d_a_n_t_for_peroxide_index7_day | 28.468 ± 5.456 | meq/kg | [29 empty] | Antimicrobial Properties | antimicrobialProperties | [41 empty] | Antimicrobial Properties | antimicrobialProperties
163 | 649c36139ee946b7c103eae9 | https://doi.org/10.1002/app.49876 | https://doi.org/10.1002/app.49876 | 64970584acd990a5ec0dddc2 | 13.4 | 1 | academic_source | PUBLISHED | 1687959059876 | 1687959059876 | Sodium alginate/Norbixin | An aqueous solution containing norbixin salts concentra-tion (g norbixin/g alginate) (N%) at 0.05% (F5), 0.10%(F10), and 0.50% (F50) was prepared. The pH of water hadbeen previously adjusted to 11.0 with a potassium hydrox-ide solution (0.5% wt/vol). Sodium alginate (1% wt/wt)and glycerin (2% wt/wt) were then added. The solutionswere adjusted to pH 7.0 with a solution of acetic acid(0.5% vol/vol). The norbixin with alginate solutions weredispersed using a mechanical stirrer Fisatom 713D (S~aoPaulo, Brazil) with propellant for 30 min at 20Cand1000 rpm. After stirring, the dispersions were rested andprotected from light for 12 h for the deaeration of micro-bubbles incorporated into the dispersion.The dispersions were poured into Petri dishes(0.48 g/cm2) and dried in an oven De Leo (S~ao Paulo,Brazil) at 55C for 13 h. After the first drying step, 50 mlof CaCl2_x0002_2H2O (1% wt/vol) was poured onto each platefor 5 min for the crosslinking process. After crosslinking,the surface liquid remaining on the plates was discarded,and the Petri dishes were returned to the oven at 55Cfor 45 min. Following drying, the films were detachedfrom the plates and kept in a vat at 58% relative humidity(RH), controlled by sodium bromide during 48 h. |  |  |  | Sodium Alginate | 1 | % wt/wt | Norbixin | 0.5 | % gN/gA | Glycerin | 2 | % wt/wt | Calcium chloride | 0.5 | % wt/vol | [6 empty] | Mechanical Tension Properties | mechanicalTensionProperties | [13 empty] | Mechanical Properties | mechanicalOtherProperties | [29 empty] | Physical Properties | physicalProperties | [29 empty] | Chemical Properties | chemicalProperties | [17 empty] | Optical Properties | opticalProperties | Light Transmittence Values 300nm | light_transmittence_values300nm | 1.84 ± 0.37 | % | Light Transmittence Values 600nm | light_transmittence_values600nm | 35.36 ± 2.06 | % | [37 empty] | Thermal Properties | thermalProperties | Thermal Stability/Thermal Degregation | thermal_stability/_thermal_degregation | 5.89 ± 2.14 | % | [17 empty] | Barrier Properties | barrierProperties | [13 empty] | Rheological Properties | rheologicalProperties | [13 empty] | Antioxidant Properties | antioxidantProperties | Leaching Losses | leaching_losses | 0.37 ± 0.01 | % | ANTIOXIDANT for peroxide index 0 Day | a_n_t_i_o_x_i_d_a_n_t_for_peroxide_index0_day | 1.645 ± 0.213 | meq/kg | ANTIOXIDANT for peroxide index 3 Day | a_n_t_i_o_x_i_d_a_n_t_for_peroxide_index3_day | 16.279 ± 0.765 | meq/kg | ANTIOXIDANT for peroxide index 7 Day | a_n_t_i_o_x_i_d_a_n_t_for_peroxide_index7_day | 27.469 ± 4.360 | meq/kg | [29 empty] | Antimicrobial Properties | antimicrobialProperties | [41 empty] | Antimicrobial Properties | antimicrobialProperties
164 | 649c36139ee946b7c103eaea | https://doi.org/10.1007/s11694-020-00605-y | https://doi.org/10.1007/s11694-020-00605-y | 64970584acd990a5ec0dddc8 | 14.1 | 1 | academic_source | PUBLISHED | 1687959059902 | 1687959059902 | Sodium alginate/gum ghatti | Firstly, SA, GG, and glycerol were dissolved in distilled water according to the experimental design shown in Table 1. Aqueous solutions were stirred at 60 °C for 3 h with a motor stirrer to accelerate the mixing and placed under vacuum for 30 min to eliminate any trapped air. Then, the degassed solutions were cast on 15 cm × 15 cm clean acrylic glass plates (40 g solution per plate) and dried in an oven at 60 °C for 4 h. Lastly, cross-linked films were obtained by immersing the dried films in cross-linking solutions (1.5% CaCl2 + 1% citric acid) for 5 min. The films were washed with distilled water to neutrality and then dried naturally | 7.5 |  |  | Sodium Alginate | 7 | % w/v | Gum Ghatti | 1 | % w/v | Glycerin | 0.5 | % w/v | Calcium chloride | 1.5 | % w/v | Citric acid | 1 | % w/v |  |  |  | Mechanical Tension Properties | mechanicalTensionProperties | Tensile Strength | tensile_strength | 33.34 ± 1.11 | Mpa | Elongation at Break | elongation_at_break | 10.13 ± 0.34 | % | [5 empty] | Mechanical Properties | mechanicalOtherProperties | [29 empty] | Physical Properties | physicalProperties | Thickness | thickness | 35.16 ± 1.08 | μm | [25 empty] | Chemical Properties | chemicalProperties | [17 empty] | Optical Properties | opticalProperties | Light Transmittence Values 200nm | light_transmittence_values200nm | 0.27 | % | Light Transmittence Values T280 | light_transmittence_values_t280 | 59.15 | % | Light Transmittence Values 350nm | light_transmittence_values350nm | 70.26 | % | Light Transmittence Values 400nm | light_transmittence_values400nm | 73.78 | % | Light Transmittence Values 500nm | light_transmittence_values500nm | 78.21 | % | Light Transmittence Values 600nm | light_transmittence_values600nm | 79.5 | % | Light Transmittence Values 800nm | light_transmittence_values800nm | 81.73 | % | [17 empty] | Thermal Properties | thermalProperties | Peak endothermic | peak_endothermic | 214 | °C | Peak exothermic | peak_exothermic | 247.6 | °C | [13 empty] | Barrier Properties | barrierProperties | [13 empty] | Rheological Properties | rheologicalProperties | Viscosity | viscosity | 28.008 | Mpa s | Shear rate | shear_rate | 0.3611 | s-1 | [5 empty] | Antioxidant Properties | antioxidantProperties | [45 empty] | Antimicrobial Properties | antimicrobialProperties | [41 empty] | Antimicrobial Properties | antimicrobialProperties
165 | 649c36139ee946b7c103eaeb | https://doi.org/10.1007/s11694-020-00605-y | https://doi.org/10.1007/s11694-020-00605-y | 64970584acd990a5ec0dddc8 | 14.2 | 1 | academic_source | PUBLISHED | 1687959059930 | 1687959059930 | Sodium alginate/gum ghatti | Firstly, SA, GG, and glycerol were dissolved in distilled water according to the experimental design shown in Table 1. Aqueous solutions were stirred at 60 °C for 3 h with a motor stirrer to accelerate the mixing and placed under vacuum for 30 min to eliminate any trapped air. Then, the degassed solutions were cast on 15 cm × 15 cm clean acrylic glass plates (40 g solution per plate) and dried in an oven at 60 °C for 4 h. Lastly, cross-linked films were obtained by immersing the dried films in cross-linking solutions (1.5% CaCl2 + 1% citric acid) for 5 min. The films were washed with distilled water to neutrality and then dried naturally | 7.5 |  |  | Sodium Alginate | 6 | % w/v | Gum Ghatti | 1 | % w/v | Glycerin | 0.5 | % w/v | Calcium chloride | 1.5 | % w/v | Citric acid | 1 | % w/v |  |  |  | Mechanical Tension Properties | mechanicalTensionProperties | Tensile Strength | tensile_strength | 33.73 ± 1.3 | Mpa | Elongation at Break | elongation_at_break | 12.05 ± 0.33 | % | [5 empty] | Mechanical Properties | mechanicalOtherProperties | [29 empty] | Physical Properties | physicalProperties | Thickness | thickness | 35.14 ± 1.23 | μm | [25 empty] | Chemical Properties | chemicalProperties | [17 empty] | Optical Properties | opticalProperties | Light Transmittence Values 200nm | light_transmittence_values200nm | 0.14 | % | Light Transmittence Values T280 | light_transmittence_values_t280 | 54.95 | % | Light Transmittence Values 350nm | light_transmittence_values350nm | 66.93 | % | Light Transmittence Values 400nm | light_transmittence_values400nm | 72.4 | % | Light Transmittence Values 500nm | light_transmittence_values500nm | 75.08 | % | Light Transmittence Values 600nm | light_transmittence_values600nm | 76.94 | % | Light Transmittence Values 800nm | light_transmittence_values800nm | 81.34 | % | [17 empty] | Thermal Properties | thermalProperties | Peak endothermic | peak_endothermic | 215.5 | °C | Peak exothermic | peak_exothermic | 248.1 | °C | [13 empty] | Barrier Properties | barrierProperties | [13 empty] | Rheological Properties | rheologicalProperties | Viscosity | viscosity | 32.508 | Mpa s | Shear rate | shear_rate | 0.3314 | s-1 | [5 empty] | Antioxidant Properties | antioxidantProperties | [45 empty] | Antimicrobial Properties | antimicrobialProperties | [41 empty] | Antimicrobial Properties | antimicrobialProperties
166 | 649c36139ee946b7c103eaec | https://doi.org/10.1007/s11694-020-00605-y | https://doi.org/10.1007/s11694-020-00605-y | 64970584acd990a5ec0dddc8 | 14.3 | 1 | academic_source | PUBLISHED | 1687959059956 | 1687959059956 | Sodium alginate/gum ghatti | Firstly, SA, GG, and glycerol were dissolved in distilled water according to the experimental design shown in Table 1. Aqueous solutions were stirred at 60 °C for 3 h with a motor stirrer to accelerate the mixing and placed under vacuum for 30 min to eliminate any trapped air. Then, the degassed solutions were cast on 15 cm × 15 cm clean acrylic glass plates (40 g solution per plate) and dried in an oven at 60 °C for 4 h. Lastly, cross-linked films were obtained by immersing the dried films in cross-linking solutions (1.5% CaCl2 + 1% citric acid) for 5 min. The films were washed with distilled water to neutrality and then dried naturally | 7.5 |  |  | Sodium Alginate | 5 | % w/v | Gum Ghatti | 1 | % w/v | Glycerin | 0.5 | % w/v | Calcium chloride | 1.5 | % w/v | Citric acid | 1 | % w/v |  |  |  | Mechanical Tension Properties | mechanicalTensionProperties | Tensile Strength | tensile_strength | 34.11 ± 0.94 | Mpa | Elongation at Break | elongation_at_break | 15.27 ± 0.30 | % | [5 empty] | Mechanical Properties | mechanicalOtherProperties | [29 empty] | Physical Properties | physicalProperties | Thickness | thickness | 34.44 ± 0.39 | μm | [25 empty] | Chemical Properties | chemicalProperties | [17 empty] | Optical Properties | opticalProperties | Light Transmittence Values 200nm | light_transmittence_values200nm | 0.12 | % | Light Transmittence Values T280 | light_transmittence_values_t280 | 52.22 | % | Light Transmittence Values 350nm | light_transmittence_values350nm | 66.26 | % | Light Transmittence Values 400nm | light_transmittence_values400nm | 71.33 | % | Light Transmittence Values 500nm | light_transmittence_values500nm | 75.05 | % | Light Transmittence Values 600nm | light_transmittence_values600nm | 76.28 | % | Light Transmittence Values 800nm | light_transmittence_values800nm | 79.96 | % | [17 empty] | Thermal Properties | thermalProperties | Peak endothermic | peak_endothermic | 215.7 | °C | Peak exothermic | peak_exothermic | 248.5 | °C | [13 empty] | Barrier Properties | barrierProperties | [13 empty] | Rheological Properties | rheologicalProperties | Viscosity | viscosity | 35.486 | Mpa s | Shear rate | shear_rate | 0.3093 | s-1 | [5 empty] | Antioxidant Properties | antioxidantProperties | [45 empty] | Antimicrobial Properties | antimicrobialProperties | [41 empty] | Antimicrobial Properties | antimicrobialProperties
167 | 649c36139ee946b7c103eaed | https://doi.org/10.1007/s11694-020-00605-y | https://doi.org/10.1007/s11694-020-00605-y | 64970584acd990a5ec0dddc8 | 14.4 | 1 | academic_source | PUBLISHED | 1687959059985 | 1687959059985 | Sodium alginate/gum ghatti | Firstly, SA, GG, and glycerol were dissolved in distilled water according to the experimental design shown in Table 1. Aqueous solutions were stirred at 60 °C for 3 h with a motor stirrer to accelerate the mixing and placed under vacuum for 30 min to eliminate any trapped air. Then, the degassed solutions were cast on 15 cm × 15 cm clean acrylic glass plates (40 g solution per plate) and dried in an oven at 60 °C for 4 h. Lastly, cross-linked films were obtained by immersing the dried films in cross-linking solutions (1.5% CaCl2 + 1% citric acid) for 5 min. The films were washed with distilled water to neutrality and then dried naturally | 7.5 |  |  | Sodium Alginate | 4 | % w/v | Gum Ghatti | 1 | % w/v | Glycerin | 0.5 | % w/v | Calcium chloride | 1.5 | % w/v | Citric acid | 1 | % w/v |  |  |  | Mechanical Tension Properties | mechanicalTensionProperties | Tensile Strength | tensile_strength | 34.65 ± 1.06 | Mpa | Elongation at Break | elongation_at_break | 9.93 ± 0.50 | % | [5 empty] | Mechanical Properties | mechanicalOtherProperties | [29 empty] | Physical Properties | physicalProperties | Thickness | thickness | 35.85 ± 0.76 | μm | [25 empty] | Chemical Properties | chemicalProperties | [17 empty] | Optical Properties | opticalProperties | Light Transmittence Values 200nm | light_transmittence_values200nm | 0.09 | % | Light Transmittence Values T280 | light_transmittence_values_t280 | 49.5 | % | Light Transmittence Values 350nm | light_transmittence_values350nm | 64.87 | % | Light Transmittence Values 400nm | light_transmittence_values400nm | 70.03 | % | Light Transmittence Values 500nm | light_transmittence_values500nm | 74.43 | % | Light Transmittence Values 600nm | light_transmittence_values600nm | 75.67 | % | Light Transmittence Values 800nm | light_transmittence_values800nm | 79.77 | % | [17 empty] | Thermal Properties | thermalProperties | Peak endothermic | peak_endothermic | 215.8 | °C | Peak exothermic | peak_exothermic | 248.8 | °C | [13 empty] | Barrier Properties | barrierProperties | [13 empty] | Rheological Properties | rheologicalProperties | Viscosity | viscosity | 36.695 | Mpa s | Shear rate | shear_rate | 0.313 | s-1 | [5 empty] | Antioxidant Properties | antioxidantProperties | [45 empty] | Antimicrobial Properties | antimicrobialProperties | [41 empty] | Antimicrobial Properties | antimicrobialProperties
168 | 649c36149ee946b7c103eaee | https://doi.org/10.1007/s11694-020-00605-y | https://doi.org/10.1007/s11694-020-00605-y | 64970584acd990a5ec0dddc8 | 14.5 | 1 | academic_source | PUBLISHED | 1687959060018 | 1687959060018 | Sodium alginate/gum ghatti | Firstly, SA, GG, and glycerol were dissolved in distilled water according to the experimental design shown in Table 1. Aqueous solutions were stirred at 60 °C for 3 h with a motor stirrer to accelerate the mixing and placed under vacuum for 30 min to eliminate any trapped air. Then, the degassed solutions were cast on 15 cm × 15 cm clean acrylic glass plates (40 g solution per plate) and dried in an oven at 60 °C for 4 h. Lastly, cross-linked films were obtained by immersing the dried films in cross-linking solutions (1.5% CaCl2 + 1% citric acid) for 5 min. The films were washed with distilled water to neutrality and then dried naturally | 7.5 |  |  | Sodium Alginate | 3 | % w/v | Gum Ghatti | 1 | % w/v | Glycerin | 0.5 | % w/v | Calcium chloride | 1.5 | % w/v | Citric acid | 1 | % w/v |  |  |  | Mechanical Tension Properties | mechanicalTensionProperties | Tensile Strength | tensile_strength | 37.81 ± 1.11 | Mpa | Elongation at Break | elongation_at_break | 8.60 ± 0.34 | % | [5 empty] | Mechanical Properties | mechanicalOtherProperties | [29 empty] | Physical Properties | physicalProperties | Thickness | thickness | 37.43 ± 0.93 | μm | [25 empty] | Chemical Properties | chemicalProperties | [17 empty] | Optical Properties | opticalProperties | Light Transmittence Values 200nm | light_transmittence_values200nm | 0.07 | % | Light Transmittence Values T280 | light_transmittence_values_t280 | 47.24 | % | Light Transmittence Values 350nm | light_transmittence_values350nm | 61.8 | % | Light Transmittence Values 400nm | light_transmittence_values400nm | 66.31 | % | Light Transmittence Values 500nm | light_transmittence_values500nm | 72.12 | % | Light Transmittence Values 600nm | light_transmittence_values600nm | 75.06 | % | Light Transmittence Values 800nm | light_transmittence_values800nm | 77.78 | % | [17 empty] | Thermal Properties | thermalProperties | Peak endothermic | peak_endothermic | 216.4 | °C | Peak exothermic | peak_exothermic | 251.3 | °C | [13 empty] | Barrier Properties | barrierProperties | [13 empty] | Rheological Properties | rheologicalProperties | Viscosity | viscosity | 44.799 | Mpa s | Shear rate | shear_rate | 0.3055 | s-1 | [5 empty] | Antioxidant Properties | antioxidantProperties | [45 empty] | Antimicrobial Properties | antimicrobialProperties | [41 empty] | Antimicrobial Properties | antimicrobialProperties
169 | 649c36149ee946b7c103eaef | https://doi.org/10.1007/s11694-020-00605-y | https://doi.org/10.1007/s11694-020-00605-y | 64970584acd990a5ec0dddc8 | 14.6 | 1 | academic_source | PUBLISHED | 1687959060045 | 1687959060045 | Gum Ghatti | Firstly, SA, GG, and glycerol were dissolved in distilled water according to the experimental design shown in Table 1. Aqueous solutions were stirred at 60 °C for 3 h with a motor stirrer to accelerate the mixing and placed under vacuum for 30 min to eliminate any trapped air. Then, the degassed solutions were cast on 15 cm × 15 cm clean acrylic glass plates (40 g solution per plate) and dried in an oven at 60 °C for 4 h. Lastly, cross-linked films were obtained by immersing the dried films in cross-linking solutions (1.5% CaCl2 + 1% citric acid) for 5 min. The films were washed with distilled water to neutrality and then dried naturally | 7.5 |  |  | Gum Ghatti | 1 | % w/v | Glycerin | 0.5 | % w/v | Calcium chloride | 1.5 | % w/v | Citric acid | 1 | % w/v | [6 empty] | Mechanical Tension Properties | mechanicalTensionProperties | Tensile Strength | tensile_strength | 26.61 ± 0.73 | Mpa | Elongation at Break | elongation_at_break | 15.62 ± 0.35 | % | [5 empty] | Mechanical Properties | mechanicalOtherProperties | [29 empty] | Physical Properties | physicalProperties | Thickness | thickness | 51.53 ± 1.19 | μm | [25 empty] | Chemical Properties | chemicalProperties | [17 empty] | Optical Properties | opticalProperties | [45 empty] | Thermal Properties | thermalProperties | [21 empty] | Barrier Properties | barrierProperties | [13 empty] | Rheological Properties | rheologicalProperties | [13 empty] | Antioxidant Properties | antioxidantProperties | [45 empty] | Antimicrobial Properties | antimicrobialProperties | [41 empty] | Antimicrobial Properties | antimicrobialProperties
170 | 649c36149ee946b7c103eaf0 | https://doi.org/10.1007/s11694-020-00605-y | https://doi.org/10.1007/s11694-020-00605-y | 64970584acd990a5ec0dddc8 | 14.7 | 1 | academic_source | PUBLISHED | 1687959060072 | 1687959060072 | Sodium alginate | Firstly, SA, GG, and glycerol were dissolved in distilled water according to the experimental design shown in Table 1. Aqueous solutions were stirred at 60 °C for 3 h with a motor stirrer to accelerate the mixing and placed under vacuum for 30 min to eliminate any trapped air. Then, the degassed solutions were cast on 15 cm × 15 cm clean acrylic glass plates (40 g solution per plate) and dried in an oven at 60 °C for 4 h. Lastly, cross-linked films were obtained by immersing the dried films in cross-linking solutions (1.5% CaCl2 + 1% citric acid) for 5 min. The films were washed with distilled water to neutrality and then dried naturally | 7.5 |  |  | Sodium Alginate | 1.4 | % w/v | Glycerin | 0.5 | % w/v | Calcium chloride | 1.5 | % w/v | Citric acid | 1 | % w/v | [6 empty] | Mechanical Tension Properties | mechanicalTensionProperties | Tensile Strength | tensile_strength | 33.30 ± 1.31 | Mpa | Elongation at Break | elongation_at_break | 8.37 ± 0.40 | % | [5 empty] | Mechanical Properties | mechanicalOtherProperties | [29 empty] | Physical Properties | physicalProperties | Thickness | thickness | 33.25 ± 0.62 | μm | [25 empty] | Chemical Properties | chemicalProperties | [17 empty] | Optical Properties | opticalProperties | Light Transmittence Values 200nm | light_transmittence_values200nm | 0.21 | % | Light Transmittence Values T280 | light_transmittence_values_t280 | 70.41 | % | Light Transmittence Values 350nm | light_transmittence_values350nm | 79.25 | % | Light Transmittence Values 400nm | light_transmittence_values400nm | 82.96 | % | Light Transmittence Values 500nm | light_transmittence_values500nm | 86.09 | % | Light Transmittence Values 600nm | light_transmittence_values600nm | 87.49 | % | Light Transmittence Values 800nm | light_transmittence_values800nm | 89.01 | % | [17 empty] | Thermal Properties | thermalProperties | Peak endothermic | peak_endothermic | 213 | °C | Peak exothermic | peak_exothermic | 245.5 | °C | [13 empty] | Barrier Properties | barrierProperties | [13 empty] | Rheological Properties | rheologicalProperties | [13 empty] | Antioxidant Properties | antioxidantProperties | [45 empty] | Antimicrobial Properties | antimicrobialProperties | [41 empty] | Antimicrobial Properties | antimicrobialProperties
171 | 649c36149ee946b7c103eaf1 | https://doi.org/10.3390/molecules25235563 | https://doi.org/10.3390/molecules25235563 | 64970584acd990a5ec0dddd1 | 15.1 | 1 | academic_source | PUBLISHED | 1687959060100 | 1687959060100 | Carragenine | Carrageenan films were developed by the casting method. To prepare the filmogenic solutions, 0.5g of biopolymer powder was dissolved in 30 mL of distilled water and heated at 70◦C for 15 min, usinga hot plate and a magnetic stirrer (Cimarec2, Thermolyne, Luoyang, China). During agitation, glycerolwas added into carrageenan solution, at a concentration of 60%w/wbased on the weight of the polymer,the similarity of the experimental procedure employed by Rosa et al. [34]. After this, the lyophilizedextract of jaboticaba peels was added to the already cooled solution at a concentration of 20 g L−1.Finally, the film-forming solution was poured into polystyrene petri dishes (90 mm diameter) andbiodegradable films were obtained through solvent evaporation using a convective dryer. After drying,the films (CAR-JPE) were manually peeled offfrom the plates and conditioned in a relative humidity of50% at room temperature for 48 h, for further analysis. A biodegradable film of carrageenan withoutthe addition of jaboticaba peels extract was produced as control, called CAR-control |  |  |  | Carragenine | 0.5 | g | Glycerin | 60 | % w/w | [12 empty] | Mechanical Tension Properties | mechanicalTensionProperties | Tensile Strength | tensile_strength | 10.69 ± 1.61 | Mpa | Elongation at Break | elongation_at_break | 21.30 ± 3.58 | % | [5 empty] | Mechanical Properties | mechanicalOtherProperties | [29 empty] | Physical Properties | physicalProperties | Thickness | thickness | 0.032 ± 0.0048 | mm | [25 empty] | Chemical Properties | chemicalProperties | [17 empty] | Optical Properties | opticalProperties | [45 empty] | Thermal Properties | thermalProperties | [21 empty] | Barrier Properties | barrierProperties | [13 empty] | Rheological Properties | rheologicalProperties | [13 empty] | Antioxidant Properties | antioxidantProperties | [45 empty] | Antimicrobial Properties | antimicrobialProperties | [41 empty] | Antimicrobial Properties | antimicrobialProperties
172 | 649c36149ee946b7c103eaf2 | https://doi.org/10.3390/molecules25235563 | https://doi.org/10.3390/molecules25235563 | 64970584acd990a5ec0dddd1 | 15.2 | 1 | academic_source | PUBLISHED | 1687959060132 | 1687959060132 | Carragenine/Jaboticaba peel | Carrageenan films were developed by the casting method. To prepare the filmogenic solutions, 0.5g of biopolymer powder was dissolved in 30 mL of distilled water and heated at 70◦C for 15 min, usinga hot plate and a magnetic stirrer (Cimarec2, Thermolyne, Luoyang, China). During agitation, glycerolwas added into carrageenan solution, at a concentration of 60%w/wbased on the weight of the polymer,the similarity of the experimental procedure employed by Rosa et al. [34]. After this, the lyophilizedextract of jaboticaba peels was added to the already cooled solution at a concentration of 20 g L−1.Finally, the film-forming solution was poured into polystyrene petri dishes (90 mm diameter) andbiodegradable films were obtained through solvent evaporation using a convective dryer. After drying,the films (CAR-JPE) were manually peeled offfrom the plates and conditioned in a relative humidity of50% at room temperature for 48 h, for further analysis. A biodegradable film of carrageenan withoutthe addition of jaboticaba peels extract was produced as control, called CAR-control |  |  |  | Carragenine | 0.5 | g | Jaboticaba peel | 20 | g/L | Glycerin | 60 | % w/w | [9 empty] | Mechanical Tension Properties | mechanicalTensionProperties | Tensile Strength | tensile_strength | 6.08 ± 0.33 | Mpa | Elongation at Break | elongation_at_break | 28.26 ± 3.69 | % | [5 empty] | Mechanical Properties | mechanicalOtherProperties | [29 empty] | Physical Properties | physicalProperties | Thickness | thickness | 0.054 ± 0.0055 | mm | [25 empty] | Chemical Properties | chemicalProperties | [17 empty] | Optical Properties | opticalProperties | [45 empty] | Thermal Properties | thermalProperties | [21 empty] | Barrier Properties | barrierProperties | [13 empty] | Rheological Properties | rheologicalProperties | [13 empty] | Antioxidant Properties | antioxidantProperties | [45 empty] | Antimicrobial Properties | antimicrobialProperties | [41 empty] | Antimicrobial Properties | antimicrobialProperties
173 | 649c36149ee946b7c103eaf3 | https://doi.org/10.1051/e3sconf/202014703005 | https://doi.org/10.1051/e3sconf/202014703005 | 64970584acd990a5ec0dddd5 | 16.1 | 1 | academic_source | PUBLISHED | 1687959060157 | 1687959060157 | Sodium alginate/glicerol/sunflower oil | The research was conducted by making alginate edible film which refers to the method of Anward et al. [6] with modification, namely dissolving sodium alginate in distilled water with variations in the concentration of alginate 2% w / w, 3% w / w, 4% w / w, 5% w / w and 6% w / w based on the volume of 100 ml solution . then the solution is stirred until homogeneous at room temperature. Next, 10% glycerol is added to the alginate solution and stirred until homogeneous. 0.01% sunflower oil which has been dissolved in pure ethanol is then added to the alginate solution and stirred again until homogeneous. The alginate solution is printed on a glass plate measuring 15 cm x 20 cm with a thickness of 0.3 mm. The mold is dried at 50°C for 24 hours. After that the film is immersed in 4% CaCl2 solution for ±10 minutes and dried again in the oven. The formed film is stored and followed by testing the characteristics of the film. |  |  |  | Sodium Alginate | 2 | % w/w | Glycerol | 10 | % | Sunflower oil | 0.01 | % | Calcium chloride | 4 | % | [6 empty] | Mechanical Tension Properties | mechanicalTensionProperties | Tensile Strength | tensile_strength | 0.249±0.090 | Mpa | Elongation at Break | elongation_at_break | 28.880±14.718 | % | [5 empty] | Mechanical Properties | mechanicalOtherProperties | [29 empty] | Physical Properties | physicalProperties | Thickness | thickness | 0.051± 0.003 | mm | [25 empty] | Chemical Properties | chemicalProperties | [17 empty] | Optical Properties | opticalProperties | [45 empty] | Thermal Properties | thermalProperties | [21 empty] | Barrier Properties | barrierProperties | [13 empty] | Rheological Properties | rheologicalProperties | [13 empty] | Antioxidant Properties | antioxidantProperties | [45 empty] | Antimicrobial Properties | antimicrobialProperties | [41 empty] | Antimicrobial Properties | antimicrobialProperties
174 | 649c36149ee946b7c103eaf4 | https://doi.org/10.1051/e3sconf/202014703005 | https://doi.org/10.1051/e3sconf/202014703005 | 64970584acd990a5ec0dddd5 | 16.2 | 1 | academic_source | PUBLISHED | 1687959060186 | 1687959060186 | Sodium alginate/glicerol/sunflower oil | The research was conducted by making alginate edible film which refers to the method of Anward et al. [6] with modification, namely dissolving sodium alginate in distilled water with variations in the concentration of alginate 2% w / w, 3% w / w, 4% w / w, 5% w / w and 6% w / w based on the volume of 100 ml solution . then the solution is stirred until homogeneous at room temperature. Next, 10% glycerol is added to the alginate solution and stirred until homogeneous. 0.01% sunflower oil which has been dissolved in pure ethanol is then added to the alginate solution and stirred again until homogeneous. The alginate solution is printed on a glass plate measuring 15 cm x 20 cm with a thickness of 0.3 mm. The mold is dried at 50°C for 24 hours. After that the film is immersed in 4% CaCl2 solution for ±10 minutes and dried again in the oven. The formed film is stored and followed by testing the characteristics of the film. |  |  |  | Sodium Alginate | 3 | % w/w | Glycerol | 10 | % | Sunflower oil | 0.01 | % | Calcium chloride | 4 | % | [6 empty] | Mechanical Tension Properties | mechanicalTensionProperties | Tensile Strength | tensile_strength | 2.610±0.240 | Mpa | Elongation at Break | elongation_at_break | 48.479±16.555 | % | [5 empty] | Mechanical Properties | mechanicalOtherProperties | [29 empty] | Physical Properties | physicalProperties | Thickness | thickness | 0.122±0.026 | mm | [25 empty] | Chemical Properties | chemicalProperties | [17 empty] | Optical Properties | opticalProperties | [45 empty] | Thermal Properties | thermalProperties | [21 empty] | Barrier Properties | barrierProperties | [13 empty] | Rheological Properties | rheologicalProperties | [13 empty] | Antioxidant Properties | antioxidantProperties | [45 empty] | Antimicrobial Properties | antimicrobialProperties | [41 empty] | Antimicrobial Properties | antimicrobialProperties
175 | 649c36149ee946b7c103eaf5 | https://doi.org/10.1051/e3sconf/202014703005 | https://doi.org/10.1051/e3sconf/202014703005 | 64970584acd990a5ec0dddd5 | 16.3 | 1 | academic_source | PUBLISHED | 1687959060216 | 1687959060216 | Sodium alginate/glicerol/sunflower oil | The research was conducted by making alginate edible film which refers to the method of Anward et al. [6] with modification, namely dissolving sodium alginate in distilled water with variations in the concentration of alginate 2% w / w, 3% w / w, 4% w / w, 5% w / w and 6% w / w based on the volume of 100 ml solution . then the solution is stirred until homogeneous at room temperature. Next, 10% glycerol is added to the alginate solution and stirred until homogeneous. 0.01% sunflower oil which has been dissolved in pure ethanol is then added to the alginate solution and stirred again until homogeneous. The alginate solution is printed on a glass plate measuring 15 cm x 20 cm with a thickness of 0.3 mm. The mold is dried at 50°C for 24 hours. After that the film is immersed in 4% CaCl2 solution for ±10 minutes and dried again in the oven. The formed film is stored and followed by testing the characteristics of the film. |  |  |  | Sodium Alginate | 4 | % w/w | Glycerol | 10 | % | Sunflower oil | 0.01 | % | Calcium chloride | 4 | % | [6 empty] | Mechanical Tension Properties | mechanicalTensionProperties | Tensile Strength | tensile_strength | 2.110±0.380 | Mpa | Elongation at Break | elongation_at_break | 77.260±20.912 | % | [5 empty] | Mechanical Properties | mechanicalOtherProperties | [29 empty] | Physical Properties | physicalProperties | Thickness | thickness | 0.117±0.004 | mm | [25 empty] | Chemical Properties | chemicalProperties | [17 empty] | Optical Properties | opticalProperties | [45 empty] | Thermal Properties | thermalProperties | [21 empty] | Barrier Properties | barrierProperties | [13 empty] | Rheological Properties | rheologicalProperties | [13 empty] | Antioxidant Properties | antioxidantProperties | [45 empty] | Antimicrobial Properties | antimicrobialProperties | [41 empty] | Antimicrobial Properties | antimicrobialProperties
176 | 649c36149ee946b7c103eaf6 | https://doi.org/10.1051/e3sconf/202014703005 | https://doi.org/10.1051/e3sconf/202014703005 | 64970584acd990a5ec0dddd5 | 16.4 | 1 | academic_source | PUBLISHED | 1687959060241 | 1687959060241 | Sodium alginate/glycerol/olive oil | The research was conducted by making alginate edible film which refers to the method of Anward et al. [6] with modification, namely dissolving sodium alginate in distilled water with variations in the concentration of alginate 2% w / w, 3% w / w, 4% w / w, 5% w / w and 6% w / w based on the volume of 100 ml solution . then the solution is stirred until homogeneous at room temperature. Next, 10% glycerol is added to the alginate solution and stirred until homogeneous. 0.01% sunflower oil which has been dissolved in pure ethanol is then added to the alginate solution and stirred again until homogeneous. The alginate solution is printed on a glass plate measuring 15 cm x 20 cm with a thickness of 0.3 mm. The mold is dried at 50°C for 24 hours. After that the film is immersed in 4% CaCl2 solution for ±10 minutes and dried again in the oven. The formed film is stored and followed by testing the characteristics of the film. |  |  |  | Sodium Alginate | 5 | % w/w | Glycerol | 10 | % | Sunflower oil | 0.01 | % | Calcium chloride | 4 | % | [6 empty] | Mechanical Tension Properties | mechanicalTensionProperties | Tensile Strength | tensile_strength | 0.370±0.220 | Mpa | Elongation at Break | elongation_at_break | 120.78±47.595 | % | [5 empty] | Mechanical Properties | mechanicalOtherProperties | [29 empty] | Physical Properties | physicalProperties | Thickness | thickness | 0.135±0.024 | mm | [25 empty] | Chemical Properties | chemicalProperties | [17 empty] | Optical Properties | opticalProperties | [45 empty] | Thermal Properties | thermalProperties | [21 empty] | Barrier Properties | barrierProperties | [13 empty] | Rheological Properties | rheologicalProperties | [13 empty] | Antioxidant Properties | antioxidantProperties | [45 empty] | Antimicrobial Properties | antimicrobialProperties | [41 empty] | Antimicrobial Properties | antimicrobialProperties
177 | 649c36149ee946b7c103eaf7 | https://doi.org/10.1051/e3sconf/202014703005 | https://doi.org/10.1051/e3sconf/202014703005 | 64970584acd990a5ec0dddd5 | 16.5 | 1 | academic_source | PUBLISHED | 1687959060273 | 1687959060273 | Sodium alginate/glicerol/sunflower oil | The research was conducted by making alginate edible film which refers to the method of Anward et al. [6] with modification, namely dissolving sodium alginate in distilled water with variations in the concentration of alginate 2% w / w, 3% w / w, 4% w / w, 5% w / w and 6% w / w based on the volume of 100 ml solution . then the solution is stirred until homogeneous at room temperature. Next, 10% glycerol is added to the alginate solution and stirred until homogeneous. 0.01% sunflower oil which has been dissolved in pure ethanol is then added to the alginate solution and stirred again until homogeneous. The alginate solution is printed on a glass plate measuring 15 cm x 20 cm with a thickness of 0.3 mm. The mold is dried at 50°C for 24 hours. After that the film is immersed in 4% CaCl2 solution for ±10 minutes and dried again in the oven. The formed film is stored and followed by testing the characteristics of the film. |  |  |  | Sodium Alginate | 6 | % w/w | Glycerol | 10 | % | Sunflower oil | 0.01 | % | Calcium chloride | 4 | % | [6 empty] | Mechanical Tension Properties | mechanicalTensionProperties | Tensile Strength | tensile_strength | 1.970±0.220 | Mpa | Elongation at Break | elongation_at_break | 124.09±0.819 | % | [5 empty] | Mechanical Properties | mechanicalOtherProperties | [29 empty] | Physical Properties | physicalProperties | Thickness | thickness | 0.198±0.000 | mm | [25 empty] | Chemical Properties | chemicalProperties | [17 empty] | Optical Properties | opticalProperties | [45 empty] | Thermal Properties | thermalProperties | [21 empty] | Barrier Properties | barrierProperties | [13 empty] | Rheological Properties | rheologicalProperties | [13 empty] | Antioxidant Properties | antioxidantProperties | [45 empty] | Antimicrobial Properties | antimicrobialProperties | [41 empty] | Antimicrobial Properties | antimicrobialProperties
178 | 649c36149ee946b7c103eaf8 | https://doi.org/10.1051/e3sconf/202014703003 | https://doi.org/10.1051/e3sconf/202014703003 | 64970584acd990a5ec0ddddc | 17.1 | 1 | academic_source | PUBLISHED | 1687959060304 | 1687959060304 | Sodium alginate/glycerol/olive oil | The research was conducted by making alginate edible film which refers to the method of Anward et al. [6] with modification, namely dissolving sodium alginate in distilled water with variations in the concentration of alginate 2% w/w, 3% w/w, 4% w/w, 5% w/w and 6% w/w based on the volume of solution. then the solution was stirred until homogeneous at room temperature. Next, 10% glycerol was added to the alginate solution and stirred until homogeneous. 0.01% olive oil which had been dissolved in pure ethanol was then added to the alginate solution and stirred again until homogeneous. The alginate solution was printed on a glass plate measuring 15 cm x 20 cm with a thickness of 0.3 mm. The mold was dried at 50C for 24 hours. After that the film was immersed in 4% CaCl2solution for ±10 minutes and dried again in the oven. The formed film was stored and followed by testing the characteristics of the film |  |  |  | Sodium Alginate | 2 | % w/w | Glycerol | 10 | % | Olive oil | 0.01 | % | Calcium chloride | 4 | % | [6 empty] | Mechanical Tension Properties | mechanicalTensionProperties | Tensile Strength | tensile_strength | 0.519±0.349 | Mpa | Elongation at Break | elongation_at_break | 40.520±7.086 | % | [5 empty] | Mechanical Properties | mechanicalOtherProperties | [29 empty] | Physical Properties | physicalProperties | Thickness | thickness | 0.058±0.008 | mm | [25 empty] | Chemical Properties | chemicalProperties | [17 empty] | Optical Properties | opticalProperties | [45 empty] | Thermal Properties | thermalProperties | [21 empty] | Barrier Properties | barrierProperties | [13 empty] | Rheological Properties | rheologicalProperties | [13 empty] | Antioxidant Properties | antioxidantProperties | [45 empty] | Antimicrobial Properties | antimicrobialProperties | [41 empty] | Antimicrobial Properties | antimicrobialProperties
179 | 649c36149ee946b7c103eaf9 | https://doi.org/10.1051/e3sconf/202014703003 | https://doi.org/10.1051/e3sconf/202014703003 | 64970584acd990a5ec0ddddc | 17.2 | 1 | academic_source | PUBLISHED | 1687959060332 | 1687959060332 | Sodium alginate/glycerol/olive oil | The research was conducted by making alginate edible film which refers to the method of Anward et al. [6] with modification, namely dissolving sodium alginate in distilled water with variations in the concentration of alginate 2% w/w, 3% w/w, 4% w/w, 5% w/w and 6% w/w based on the volume of solution. then the solution was stirred until homogeneous at room temperature. Next, 10% glycerol was added to the alginate solution and stirred until homogeneous. 0.01% olive oil which had been dissolved in pure ethanol was then added to the alginate solution and stirred again until homogeneous. The alginate solution was printed on a glass plate measuring 15 cm x 20 cm with a thickness of 0.3 mm. The mold was dried at 50C for 24 hours. After that the film was immersed in 4% CaCl2solution for ±10 minutes and dried again in the oven. The formed film was stored and followed by testing the characteristics of the film |  |  |  | Sodium Alginate | 3 | % w/w | Glycerol | 10 | % | Olive oil | 0.01 | % | Calcium chloride | 4 | % | [6 empty] | Mechanical Tension Properties | mechanicalTensionProperties | Tensile Strength | tensile_strength | 0.534±0.169 | Mpa | Elongation at Break | elongation_at_break | 82.555±0.560 | % | [5 empty] | Mechanical Properties | mechanicalOtherProperties | [29 empty] | Physical Properties | physicalProperties | Thickness | thickness | 0.088±0.008 | mm | [25 empty] | Chemical Properties | chemicalProperties | [17 empty] | Optical Properties | opticalProperties | [45 empty] | Thermal Properties | thermalProperties | [21 empty] | Barrier Properties | barrierProperties | [13 empty] | Rheological Properties | rheologicalProperties | [13 empty] | Antioxidant Properties | antioxidantProperties | [45 empty] | Antimicrobial Properties | antimicrobialProperties | [41 empty] | Antimicrobial Properties | antimicrobialProperties
180 | 649c36149ee946b7c103eafa | https://doi.org/10.1051/e3sconf/202014703003 | https://doi.org/10.1051/e3sconf/202014703003 | 64970584acd990a5ec0ddddc | 17.3 | 1 | academic_source | PUBLISHED | 1687959060361 | 1687959060361 | Sodium alginate/glycerol/olive oil | The research was conducted by making alginate edible film which refers to the method of Anward et al. [6] with modification, namely dissolving sodium alginate in distilled water with variations in the concentration of alginate 2% w/w, 3% w/w, 4% w/w, 5% w/w and 6% w/w based on the volume of solution. then the solution was stirred until homogeneous at room temperature. Next, 10% glycerol was added to the alginate solution and stirred until homogeneous. 0.01% olive oil which had been dissolved in pure ethanol was then added to the alginate solution and stirred again until homogeneous. The alginate solution was printed on a glass plate measuring 15 cm x 20 cm with a thickness of 0.3 mm. The mold was dried at 50C for 24 hours. After that the film was immersed in 4% CaCl2solution for ±10 minutes and dried again in the oven. The formed film was stored and followed by testing the characteristics of the film |  |  |  | Sodium Alginate | 4 | % w/w | Glycerol | 10 | % | Olive oil | 0.01 | % | Calcium chloride | 4 | % | [6 empty] | Mechanical Tension Properties | mechanicalTensionProperties | Tensile Strength | tensile_strength | 0.796±0.000 | Mpa | Elongation at Break | elongation_at_break | 81.707±0.707 | % | [5 empty] | Mechanical Properties | mechanicalOtherProperties | [29 empty] | Physical Properties | physicalProperties | Thickness | thickness | 0.142±0.008 | mm | [25 empty] | Chemical Properties | chemicalProperties | [17 empty] | Optical Properties | opticalProperties | [45 empty] | Thermal Properties | thermalProperties | [21 empty] | Barrier Properties | barrierProperties | [13 empty] | Rheological Properties | rheologicalProperties | [13 empty] | Antioxidant Properties | antioxidantProperties | [45 empty] | Antimicrobial Properties | antimicrobialProperties | [41 empty] | Antimicrobial Properties | antimicrobialProperties
181 | 649c36149ee946b7c103eafb | https://doi.org/10.1051/e3sconf/202014703003 | https://doi.org/10.1051/e3sconf/202014703003 | 64970584acd990a5ec0ddddc | 17.4 | 1 | academic_source | PUBLISHED | 1687959060389 | 1687959060389 | Sodium alginate/glycerol/olive oil | The research was conducted by making alginate edible film which refers to the method of Anward et al. [6] with modification, namely dissolving sodium alginate in distilled water with variations in the concentration of alginate 2% w/w, 3% w/w, 4% w/w, 5% w/w and 6% w/w based on the volume of solution. then the solution was stirred until homogeneous at room temperature. Next, 10% glycerol was added to the alginate solution and stirred until homogeneous. 0.01% olive oil which had been dissolved in pure ethanol was then added to the alginate solution and stirred again until homogeneous. The alginate solution was printed on a glass plate measuring 15 cm x 20 cm with a thickness of 0.3 mm. The mold was dried at 50C for 24 hours. After that the film was immersed in 4% CaCl2solution for ±10 minutes and dried again in the oven. The formed film was stored and followed by testing the characteristics of the film |  |  |  | Sodium Alginate | 5 | % w/w | Glycerol | 10 | % | Olive oil | 0.01 | % | Calcium chloride | 4 | % | [6 empty] | Mechanical Tension Properties | mechanicalTensionProperties | Tensile Strength | tensile_strength | 1.857±0.433 | Mpa | Elongation at Break | elongation_at_break | 70.430±0.830 | % | [5 empty] | Mechanical Properties | mechanicalOtherProperties | [29 empty] | Physical Properties | physicalProperties | Thickness | thickness | 0.167±0.083 | mm | [25 empty] | Chemical Properties | chemicalProperties | [17 empty] | Optical Properties | opticalProperties | [45 empty] | Thermal Properties | thermalProperties | [21 empty] | Barrier Properties | barrierProperties | [13 empty] | Rheological Properties | rheologicalProperties | [13 empty] | Antioxidant Properties | antioxidantProperties | [45 empty] | Antimicrobial Properties | antimicrobialProperties | [41 empty] | Antimicrobial Properties | antimicrobialProperties
182 | 649c36149ee946b7c103eafc | https://doi.org/10.1051/e3sconf/202014703003 | https://doi.org/10.1051/e3sconf/202014703003 | 64970584acd990a5ec0ddddc | 17.5 | 1 | academic_source | PUBLISHED | 1687959060417 | 1687959060417 | Sodium alginate/glycerol/olive oil | The research was conducted by making alginate edible film which refers to the method of Anward et al. [6] with modification, namely dissolving sodium alginate in distilled water with variations in the concentration of alginate 2% w/w, 3% w/w, 4% w/w, 5% w/w and 6% w/w based on the volume of solution. then the solution was stirred until homogeneous at room temperature. Next, 10% glycerol was added to the alginate solution and stirred until homogeneous. 0.01% olive oil which had been dissolved in pure ethanol was then added to the alginate solution and stirred again until homogeneous. The alginate solution was printed on a glass plate measuring 15 cm x 20 cm with a thickness of 0.3 mm. The mold was dried at 50C for 24 hours. After that the film was immersed in 4% CaCl2solution for ±10 minutes and dried again in the oven. The formed film was stored and followed by testing the characteristics of the film |  |  |  | Sodium Alginate | 6 | % w/w | Glycerol | 10 | % | Olive oil | 0.01 | % | Calcium chloride | 4 | % | [6 empty] | Mechanical Tension Properties | mechanicalTensionProperties | Tensile Strength | tensile_strength | 3.097±0.384 | Mpa | Elongation at Break | elongation_at_break | 86.682±5.090 | % | [5 empty] | Mechanical Properties | mechanicalOtherProperties | [29 empty] | Physical Properties | physicalProperties | Thickness | thickness | 0.220±0.008 | mm | [25 empty] | Chemical Properties | chemicalProperties | [17 empty] | Optical Properties | opticalProperties | [45 empty] | Thermal Properties | thermalProperties | [21 empty] | Barrier Properties | barrierProperties | [13 empty] | Rheological Properties | rheologicalProperties | [13 empty] | Antioxidant Properties | antioxidantProperties | [45 empty] | Antimicrobial Properties | antimicrobialProperties | [41 empty] | Antimicrobial Properties | antimicrobialProperties
183 | 649c36149ee946b7c103eafd | https://doi.org/10.1051/e3sconf/202014703016 | https://doi.org/10.1051/e3sconf/202014703016 | 64970584acd990a5ec0ddde3 | 18.1 | 1 | academic_source | PUBLISHED | 1687959060448 | 1687959060448 | Sodium alginate/glycerol/virgin coconut oil 2% | The production of alginate edible film based onthe method of [5] with modification. Treatments used werevarious concentrations of sodium alginate,namely, 2%, 3%, 4%, 5%, and 6% (w/v). The alginate solution was stirred until homogeneous at room temperature,then,10% glycerol was added, followed by the addition of 0.01% virgin coconut oil (VCO), which had been dissolved in pure ethanol. The mixture was stirred until homogeneous using a hot plate stirrer for 3 hours. Afterward, alginate was molded on a glass plate with dimensions of 15 cm x 20 cm and a thickness of 0.3 mm. The mold was dried at 50 °C for 24 hours. After drying, the film was soaked in a 4% CaCl2solution and then rinsed with distilled water. The film was dried in an oven for 24 hours. Dry film was removed from the glass plate and stored in a closed container with silica gel to prevent moisture absorption to the film. The characteristics of the film were measured. |  |  |  | Sodium Alginate | 2 | % w/w | Glycerol | 10 | % | Virgin coconut oil | 0.01 | % | Calcium chloride | 4 | % | [6 empty] | Mechanical Tension Properties | mechanicalTensionProperties | Tensile Strength | tensile_strength | 3.756±0.828 | Mpa | Elongation at Break | elongation_at_break | 37.856±1.532 | % | [5 empty] | Mechanical Properties | mechanicalOtherProperties | [29 empty] | Physical Properties | physicalProperties | Thickness | thickness | 0.030±0.033 | mm | [25 empty] | Chemical Properties | chemicalProperties | [17 empty] | Optical Properties | opticalProperties | [45 empty] | Thermal Properties | thermalProperties | [21 empty] | Barrier Properties | barrierProperties | [13 empty] | Rheological Properties | rheologicalProperties | [13 empty] | Antioxidant Properties | antioxidantProperties | [45 empty] | Antimicrobial Properties | antimicrobialProperties | [41 empty] | Antimicrobial Properties | antimicrobialProperties
184 | 649c36149ee946b7c103eafe | https://doi.org/10.1051/e3sconf/202014703016 | https://doi.org/10.1051/e3sconf/202014703016 | 64970584acd990a5ec0ddde3 | 18.2 | 1 | academic_source | PUBLISHED | 1687959060473 | 1687959060473 | Sodium alginate/glycerol/virgin coconut oil3% | The production of alginate edible film based onthe method of [5] with modification. Treatments used werevarious concentrations of sodium alginate,namely, 2%, 3%, 4%, 5%, and 6% (w/v). The alginate solution was stirred until homogeneous at room temperature,then,10% glycerol was added, followed by the addition of 0.01% virgin coconut oil (VCO), which had been dissolved in pure ethanol. The mixture was stirred until homogeneous using a hot plate stirrer for 3 hours. Afterward, alginate was molded on a glass plate with dimensions of 15 cm x 20 cm and a thickness of 0.3 mm. The mold was dried at 50 °C for 24 hours. After drying, the film was soaked in a 4% CaCl2solution and then rinsed with distilled water. The film was dried in an oven for 24 hours. Dry film was removed from the glass plate and stored in a closed container with silica gel to prevent moisture absorption to the film. The characteristics of the film were measured. |  |  |  | Sodium Alginate | 3 | % w/w | Glycerol | 10 | % | Virgin coconut oil | 0.01 | % | Calcium chloride | 4 | % | [6 empty] | Mechanical Tension Properties | mechanicalTensionProperties | Tensile Strength | tensile_strength | 1.646±0.204 | Mpa | Elongation at Break | elongation_at_break | 44.607±2.528 | % | [5 empty] | Mechanical Properties | mechanicalOtherProperties | [29 empty] | Physical Properties | physicalProperties | Thickness | thickness | 0.104±0.005 | mm | [25 empty] | Chemical Properties | chemicalProperties | [17 empty] | Optical Properties | opticalProperties | [45 empty] | Thermal Properties | thermalProperties | [21 empty] | Barrier Properties | barrierProperties | [13 empty] | Rheological Properties | rheologicalProperties | [13 empty] | Antioxidant Properties | antioxidantProperties | [45 empty] | Antimicrobial Properties | antimicrobialProperties | [41 empty] | Antimicrobial Properties | antimicrobialProperties
185 | 649c36149ee946b7c103eaff | https://doi.org/10.1051/e3sconf/202014703016 | https://doi.org/10.1051/e3sconf/202014703016 | 64970584acd990a5ec0ddde3 | 18.3 | 1 | academic_source | PUBLISHED | 1687959060499 | 1687959060499 | Sodium alginate/glycerol/virgin coconut oil4% | The production of alginate edible film based onthe method of [5] with modification. Treatments used werevarious concentrations of sodium alginate,namely, 2%, 3%, 4%, 5%, and 6% (w/v). The alginate solution was stirred until homogeneous at room temperature,then,10% glycerol was added, followed by the addition of 0.01% virgin coconut oil (VCO), which had been dissolved in pure ethanol. The mixture was stirred until homogeneous using a hot plate stirrer for 3 hours. Afterward, alginate was molded on a glass plate with dimensions of 15 cm x 20 cm and a thickness of 0.3 mm. The mold was dried at 50 °C for 24 hours. After drying, the film was soaked in a 4% CaCl2solution and then rinsed with distilled water. The film was dried in an oven for 24 hours. Dry film was removed from the glass plate and stored in a closed container with silica gel to prevent moisture absorption to the film. The characteristics of the film were measured. |  |  |  | Sodium Alginate | 4 | % w/w | Glycerol | 10 | % | Virgin coconut oil | 0.01 | % | Calcium chloride | 4 | % | [6 empty] | Mechanical Tension Properties | mechanicalTensionProperties | Tensile Strength | tensile_strength | 1.745±0.088 | Mpa | Elongation at Break | elongation_at_break | 48.732±1.973 | % | [5 empty] | Mechanical Properties | mechanicalOtherProperties | [29 empty] | Physical Properties | physicalProperties | Thickness | thickness | 0.125±0.012 | mm | [25 empty] | Chemical Properties | chemicalProperties | [17 empty] | Optical Properties | opticalProperties | [45 empty] | Thermal Properties | thermalProperties | [21 empty] | Barrier Properties | barrierProperties | [13 empty] | Rheological Properties | rheologicalProperties | [13 empty] | Antioxidant Properties | antioxidantProperties | [45 empty] | Antimicrobial Properties | antimicrobialProperties | [41 empty] | Antimicrobial Properties | antimicrobialProperties
186 | 649c36149ee946b7c103eb00 | https://doi.org/10.1051/e3sconf/202014703016 | https://doi.org/10.1051/e3sconf/202014703016 | 64970584acd990a5ec0ddde3 | 18.4 | 1 | academic_source | PUBLISHED | 1687959060524 | 1687959060524 | Sodium alginate/glycerol/virgin coconut oil 5% | The production of alginate edible film based onthe method of [5] with modification. Treatments used werevarious concentrations of sodium alginate,namely, 2%, 3%, 4%, 5%, and 6% (w/v). The alginate solution was stirred until homogeneous at room temperature,then,10% glycerol was added, followed by the addition of 0.01% virgin coconut oil (VCO), which had been dissolved in pure ethanol. The mixture was stirred until homogeneous using a hot plate stirrer for 3 hours. Afterward, alginate was molded on a glass plate with dimensions of 15 cm x 20 cm and a thickness of 0.3 mm. The mold was dried at 50 °C for 24 hours. After drying, the film was soaked in a 4% CaCl2solution and then rinsed with distilled water. The film was dried in an oven for 24 hours. Dry film was removed from the glass plate and stored in a closed container with silica gel to prevent moisture absorption to the film. The characteristics of the film were measured. |  |  |  | Sodium Alginate | 5 | % w/w | Glycerol | 10 | % | Virgin coconut oil | 0.01 | % | Calcium chloride | 4 | % | [6 empty] | Mechanical Tension Properties | mechanicalTensionProperties | Tensile Strength | tensile_strength | 0.615±0.146 | Mpa | Elongation at Break | elongation_at_break | 57.477±2.757 | % | [5 empty] | Mechanical Properties | mechanicalOtherProperties | [29 empty] | Physical Properties | physicalProperties | Thickness | thickness | 0.149±0.009 | mm | [25 empty] | Chemical Properties | chemicalProperties | [17 empty] | Optical Properties | opticalProperties | [45 empty] | Thermal Properties | thermalProperties | [21 empty] | Barrier Properties | barrierProperties | [13 empty] | Rheological Properties | rheologicalProperties | [13 empty] | Antioxidant Properties | antioxidantProperties | [45 empty] | Antimicrobial Properties | antimicrobialProperties | [41 empty] | Antimicrobial Properties | antimicrobialProperties
187 | 649c36149ee946b7c103eb01 | https://doi.org/10.1051/e3sconf/202014703016 | https://doi.org/10.1051/e3sconf/202014703016 | 64970584acd990a5ec0ddde3 | 18.5 | 1 | academic_source | PUBLISHED | 1687959060554 | 1687959060554 | Sodium alginate/glycerol/virgin coconut oil 6% | The production of alginate edible film based onthe method of [5] with modification. Treatments used werevarious concentrations of sodium alginate,namely, 2%, 3%, 4%, 5%, and 6% (w/v). The alginate solution was stirred until homogeneous at room temperature,then,10% glycerol was added, followed by the addition of 0.01% virgin coconut oil (VCO), which had been dissolved in pure ethanol. The mixture was stirred until homogeneous using a hot plate stirrer for 3 hours. Afterward, alginate was molded on a glass plate with dimensions of 15 cm x 20 cm and a thickness of 0.3 mm. The mold was dried at 50 °C for 24 hours. After drying, the film was soaked in a 4% CaCl2solution and then rinsed with distilled water. The film was dried in an oven for 24 hours. Dry film was removed from the glass plate and stored in a closed container with silica gel to prevent moisture absorption to the film. The characteristics of the film were measured. |  |  |  | Sodium Alginate | 6 | % w/w | Glycerol | 10 | % | Virgin coconut oil | 0.01 | % | Calcium chloride | 4 | % | [6 empty] | Mechanical Tension Properties | mechanicalTensionProperties | Tensile Strength | tensile_strength | 0.929±0.486 | Mpa | Elongation at Break | elongation_at_break | 66.084±2.514 | % | [5 empty] | Mechanical Properties | mechanicalOtherProperties | [29 empty] | Physical Properties | physicalProperties | Thickness | thickness | 0.18±0.005 | mm | [25 empty] | Chemical Properties | chemicalProperties | [17 empty] | Optical Properties | opticalProperties | [45 empty] | Thermal Properties | thermalProperties | [21 empty] | Barrier Properties | barrierProperties | [13 empty] | Rheological Properties | rheologicalProperties | [13 empty] | Antioxidant Properties | antioxidantProperties | [45 empty] | Antimicrobial Properties | antimicrobialProperties | [41 empty] | Antimicrobial Properties | antimicrobialProperties
188 | 649c36149ee946b7c103eb02 | http://doi.org/10.32604/jrm.2021.011081 | http://doi.org/10.32604/jrm.2021.011081 | 64970585acd990a5ec0dddea | 19.1 | 1 | academic_source | PUBLISHED | 1687959060580 | 1687959060580 | Poly(L-lactic acid)/Sodium Metabisulfite 0 | First, 5 g of PLA pellets were vigorously mixed with precise amounts of NaM and were thermo-pressed at 150°C and 3 ton for 1 min. The resulting masterbach was cut into smalls flakes (0.5 × 0.5 cm) and dried overnight at 50°C in an air-circulating oven. The NaM concentration in the masterbatch was varied to result in films with final NaM contents of 0.5 wt.%, 1.0 wt.%, 2.5 wt.% and 5.0 wt.%, after compounding with pure PLA through extrusion. |  |  |  | Poly(L-lactic acid) | 5 | grams | Sodium Metabisulfite | 0 | wt% | [12 empty] | Mechanical Tension Properties | mechanicalTensionProperties | Tensile Strength | tensile_strength | 56.3 ± 2.9 | Mpa | Elongation at Break | elongation_at_break | 3.5 ± 0.6 | % | Young's Modulus | young's_modulus | 3200 ± 100 | Mpa |  | Mechanical Properties | mechanicalOtherProperties | [29 empty] | Physical Properties | physicalProperties | Crystallinity index (Xc) | crystallinity_index | 2 | % | [25 empty] | Chemical Properties | chemicalProperties | [17 empty] | Optical Properties | opticalProperties | Transmittance (%) | transmittance | 95.8 ± 0.1 | % | Clarity | clarity | 99.5 ± 0.1 | % | Haze | haze | 1.3 ± 0.1 | % | [33 empty] | Thermal Properties | thermalProperties | Onset temperature | onset_temperature | 297 | °C | Maximum Temperature (Tmax) | maximum_temperature | 359 | °C | Experimental Residue Content at 600°C | experimental_residue_content_at600°_c | 0.6 | % | Theoretical Residue Content | theoretical_residue_content | 0 | % | Glass transition temperature | glass_transition_temperature | 57 | °C |  | Barrier Properties | barrierProperties | [13 empty] | Rheological Properties | rheologicalProperties | [13 empty] | Antioxidant Properties | antioxidantProperties | [45 empty] | Antimicrobial Properties | antimicrobialProperties | [41 empty] | Antimicrobial Properties | antimicrobialProperties
189 | 649c36149ee946b7c103eb03 | http://doi.org/10.32604/jrm.2021.011081 | http://doi.org/10.32604/jrm.2021.011081 | 64970585acd990a5ec0dddea | 19.2 | 1 | academic_source | PUBLISHED | 1687959060605 | 1687959060605 | Poly(L-lactic acid)/Sodium Metabisulfite 0.5 | First, 5 g of PLA pellets were vigorously mixed with precise amounts of NaM and were thermo-pressed at 150°C and 3 ton for 1 min. The resulting masterbach was cut into smalls flakes (0.5 × 0.5 cm) and dried overnight at 50°C in an air-circulating oven. The NaM concentration in the masterbatch was varied to result in films with final NaM contents of 0.5 wt.%, 1.0 wt.%, 2.5 wt.% and 5.0 wt.%, after compounding with pure PLA through extrusion. |  |  |  | Poly(L-lactic acid) | 5 | grams | Sodium Metabisulfite | 0.5 | wt% | [12 empty] | Mechanical Tension Properties | mechanicalTensionProperties | Tensile Strength | tensile_strength | 44.1 ± 3.7 | Mpa | Elongation at Break | elongation_at_break | 2.3 ± 0.3 | % | Young's Modulus | young's_modulus | 3000 ± 200 | Mpa |  | Mechanical Properties | mechanicalOtherProperties | [29 empty] | Physical Properties | physicalProperties | Crystallinity index (Xc) | crystallinity_index | 2 | % | [25 empty] | Chemical Properties | chemicalProperties | [17 empty] | Optical Properties | opticalProperties | Transmittance (%) | transmittance | 92.5 ± 0.1 | % | Clarity | clarity | 90.0 ± 0.2 | % | Haze | haze | 6.7 ± 0.1 | % | [33 empty] | Thermal Properties | thermalProperties | Onset temperature | onset_temperature | 274 | °C | Maximum Temperature (Tmax) | maximum_temperature | 338 | °C | Experimental Residue Content at 600°C | experimental_residue_content_at600°_c | 0.9 | % | Theoretical Residue Content | theoretical_residue_content | 0.3 | % | Glass transition temperature | glass_transition_temperature | 58 | °C |  | Barrier Properties | barrierProperties | [13 empty] | Rheological Properties | rheologicalProperties | [13 empty] | Antioxidant Properties | antioxidantProperties | [45 empty] | Antimicrobial Properties | antimicrobialProperties | [41 empty] | Antimicrobial Properties | antimicrobialProperties
190 | 649c36149ee946b7c103eb04 | http://doi.org/10.32604/jrm.2021.011081 | http://doi.org/10.32604/jrm.2021.011081 | 64970585acd990a5ec0dddea | 19.3 | 1 | academic_source | PUBLISHED | 1687959060634 | 1687959060634 | Poly(L-lactic acid)/Sodium Metabisulfite 1 | First, 5 g of PLA pellets were vigorously mixed with precise amounts of NaM and were thermo-pressed at 150°C and 3 ton for 1 min. The resulting masterbach was cut into smalls flakes (0.5 × 0.5 cm) and dried overnight at 50°C in an air-circulating oven. The NaM concentration in the masterbatch was varied to result in films with final NaM contents of 0.5 wt.%, 1.0 wt.%, 2.5 wt.% and 5.0 wt.%, after compounding with pure PLA through extrusion. |  |  |  | Poly(L-lactic acid) | 5 | grams | Sodium Metabisulfite | 1 | wt% | [12 empty] | Mechanical Tension Properties | mechanicalTensionProperties | Tensile Strength | tensile_strength | 36.6 ± 2.6 | Mpa | Elongation at Break | elongation_at_break | 2.1 ± 0.3 | % | Young's Modulus | young's_modulus | 2600 ± 100 | Mpa |  | Mechanical Properties | mechanicalOtherProperties | [29 empty] | Physical Properties | physicalProperties | Crystallinity index (Xc) | crystallinity_index | 1 | % | [25 empty] | Chemical Properties | chemicalProperties | [17 empty] | Optical Properties | opticalProperties | Transmittance (%) | transmittance | 92.6 ± 0.1 | % | Clarity | clarity | 81.1 ± 0.1 | % | Haze | haze | 11.8 ± 0.2 | % | [33 empty] | Thermal Properties | thermalProperties | Onset temperature | onset_temperature | 269 | °C | Maximum Temperature (Tmax) | maximum_temperature | 328 | °C | Experimental Residue Content at 600°C | experimental_residue_content_at600°_c | 1.1 | % | Theoretical Residue Content | theoretical_residue_content | 0.7 | % | Glass transition temperature | glass_transition_temperature | 59 | °C |  | Barrier Properties | barrierProperties | [13 empty] | Rheological Properties | rheologicalProperties | [13 empty] | Antioxidant Properties | antioxidantProperties | [45 empty] | Antimicrobial Properties | antimicrobialProperties | [41 empty] | Antimicrobial Properties | antimicrobialProperties
191 | 649c36149ee946b7c103eb05 | http://doi.org/10.32604/jrm.2021.011081 | http://doi.org/10.32604/jrm.2021.011081 | 64970585acd990a5ec0dddea | 19.4 | 1 | academic_source | PUBLISHED | 1687959060669 | 1687959060669 | Poly(L-lactic acid)/Sodium Metabisulfite 2.5 | First, 5 g of PLA pellets were vigorously mixed with precise amounts of NaM and were thermo-pressed at 150°C and 3 ton for 1 min. The resulting masterbach was cut into smalls flakes (0.5 × 0.5 cm) and dried overnight at 50°C in an air-circulating oven. The NaM concentration in the masterbatch was varied to result in films with final NaM contents of 0.5 wt.%, 1.0 wt.%, 2.5 wt.% and 5.0 wt.%, after compounding with pure PLA through extrusion. |  |  |  | Poly(L-lactic acid) | 5 | grams | Sodium Metabisulfite | 2.5 | wt% | [12 empty] | Mechanical Tension Properties | mechanicalTensionProperties | Tensile Strength | tensile_strength | 44.1 ± 4.7 | Mpa | Elongation at Break | elongation_at_break | 3.5 ± 0.9 | % | Young's Modulus | young's_modulus | 2600 ± 300 | Mpa |  | Mechanical Properties | mechanicalOtherProperties | [29 empty] | Physical Properties | physicalProperties | Crystallinity index (Xc) | crystallinity_index | 1 | % | [25 empty] | Chemical Properties | chemicalProperties | [17 empty] | Optical Properties | opticalProperties | Transmittance (%) | transmittance | 91.7± 0.1 | % | Clarity | clarity | 70.1± 0.1 | % | Haze | haze | 20.2 ± 0.1 | % | [33 empty] | Thermal Properties | thermalProperties | Onset temperature | onset_temperature | 264 | °C | Maximum Temperature (Tmax) | maximum_temperature | 322 | °C | Experimental Residue Content at 600°C | experimental_residue_content_at600°_c | 1.2 | % | Theoretical Residue Content | theoretical_residue_content | 1.7 | % | Glass transition temperature | glass_transition_temperature | 59 | °C |  | Barrier Properties | barrierProperties | [13 empty] | Rheological Properties | rheologicalProperties | [13 empty] | Antioxidant Properties | antioxidantProperties | [45 empty] | Antimicrobial Properties | antimicrobialProperties | [41 empty] | Antimicrobial Properties | antimicrobialProperties
192 | 649c36149ee946b7c103eb06 | http://doi.org/10.32604/jrm.2021.011081 | http://doi.org/10.32604/jrm.2021.011081 | 64970585acd990a5ec0dddea | 19.5 | 1 | academic_source | PUBLISHED | 1687959060695 | 1687959060695 | Poly(L-lactic acid)/Sodium Metabisulfite 5 | First, 5 g of PLA pellets were vigorously mixed with precise amounts of NaM and were thermo-pressed at 150°C and 3 ton for 1 min. The resulting masterbach was cut into smalls flakes (0.5 × 0.5 cm) and dried overnight at 50°C in an air-circulating oven. The NaM concentration in the masterbatch was varied to result in films with final NaM contents of 0.5 wt.%, 1.0 wt.%, 2.5 wt.% and 5.0 wt.%, after compounding with pure PLA through extrusion. |  |  |  | Poly(L-lactic acid) | 5 | grams | Sodium Metabisulfite | 5 | wt% | [12 empty] | Mechanical Tension Properties | mechanicalTensionProperties | Tensile Strength | tensile_strength | 38.3 ± 5.8 | Mpa | Elongation at Break | elongation_at_break | 2.6 ± 0.8 | % | Young's Modulus | young's_modulus | 2500 ± 200 | Mpa |  | Mechanical Properties | mechanicalOtherProperties | [29 empty] | Physical Properties | physicalProperties | Crystallinity index (Xc) | crystallinity_index | 3 | % | [25 empty] | Chemical Properties | chemicalProperties | [17 empty] | Optical Properties | opticalProperties | Transmittance (%) | transmittance | 92.0 ± 0.1 | % | Clarity | clarity | 68.7 ± 0.1 | % | Haze | haze | 21.0 ± 0.1 | % | [33 empty] | Thermal Properties | thermalProperties | Onset temperature | onset_temperature | 254 | °C | Maximum Temperature (Tmax) | maximum_temperature | 309 | °C | Experimental Residue Content at 600°C | experimental_residue_content_at600°_c | 1.9 | % | Theoretical Residue Content | theoretical_residue_content | 3.3 | % | Glass transition temperature | glass_transition_temperature | 59 | °C |  | Barrier Properties | barrierProperties | [13 empty] | Rheological Properties | rheologicalProperties | [13 empty] | Antioxidant Properties | antioxidantProperties | [45 empty] | Antimicrobial Properties | antimicrobialProperties | [41 empty] | Antimicrobial Properties | antimicrobialProperties
193 | 649c36149ee946b7c103eb07 | https://doi.org/10.1016/j.foodhyd.2020.105780 | https://doi.org/10.1016/j.foodhyd.2020.105780 | 64970585acd990a5ec0dddf1 | 20.1 | 1 | TRUE | PUBLISHED | 1707937072342 | 1687959060716 | Egg white protein/κ-Carrageenan | The film forming liquid blends with different mass ratios, i.e., 0:100, 20:80, 40:60, 60:40, 80:20, and_x000D_ 100:0, were prepared by adding the EWP to the κ-C solutions. The names of the films formed were Egg-0, Egg-20, Egg-40, Egg-60, Egg-80, and Egg-100, respectively. The κ-C was added to 40 ℃ water and stirred until no air bubbles, followed by_x000D_ 129 the addition of EWP powder and 0.50 ml/g glycerol, and the volume of the film forming solution was adjusted to 60 mL with deionized water. The pH of the film forming solution was adjusted to 10.5, and the solution was then heated at 60 ℃ for 30 min with magnetic stirring, and degassed by ultrasound for 10 min. A total of 13 mL of the film forming solution was poured into a plastic petri dish and cooled for 1 h at room temperature, and then, the film was dried at 40 ℃ in an oven until reachingconstant weight. The film was equilibrated at 25 ℃, 53% relative humidity (RH) for 24 h before further examination. |  |  |  | Egg White Protein | 0 | % | κ-Carrageenan | 100 | % | [12 empty] | Mechanical Tension Properties | mechanicalTensionProperties | Tensile Strength | tensile_strength | 36.67±1.91 | Mpa | Elongation at Break | elongation_at_break | 9.34±0.25 | % | [5 empty] | Mechanical Properties | mechanicalOtherProperties | [29 empty] | Physical Properties | physicalProperties | [29 empty] | Chemical Properties | chemicalProperties | [17 empty] | Optical Properties | opticalProperties | Colour Difference | colour_difference | 73.84±2.30 | ΔE | Light Transmittence | light_transmittence | 83.6±1.2 | % | Light Transmittence | light_transmittence | 83.6±1.2 |  | Light Transmittence | light_transmittence | 83.6±1.2 |  | Light Transmittence | light_transmittence | 83.6±1.2 |  | Light Transmittence | light_transmittence | 83.6±1.2 |  | Light Transmittence | light_transmittence | 83.6±1.2 |  | Light Transmittence | light_transmittence | 83.6±1.2 |  | Light Transmittence | light_transmittence | 83.6±1.2 |  | Light Transmittence | light_transmittence | 83.6±1.2 |  | Light Transmittence | light_transmittence | 83.6±1.2 |  |  | Thermal Properties | thermalProperties | [21 empty] | Barrier Properties | barrierProperties | [13 empty] | Rheological Properties | rheologicalProperties | [13 empty] | Antioxidant Properties | antioxidantProperties | [45 empty] | Antimicrobial Properties | antimicrobialProperties | [41 empty] | Antimicrobial Properties | antimicrobialProperties
194 | 649c36149ee946b7c103eb08 | https://doi.org/10.1016/j.foodhyd.2020.105780 | https://doi.org/10.1016/j.foodhyd.2020.105780 | 64970585acd990a5ec0dddf1 | 20.2 | 1 | TRUE | PUBLISHED | 1703954312715 | 1687959060742 | Egg white protein/κ-Carrageenan | The film forming liquid blends with different mass ratios, i.e., 0:100, 20:80, 40:60, 60:40, 80:20, and_x000D_ 100:0, were prepared by adding the EWP to the κ-C solutions. The names of the films formed were Egg-0, Egg-20, Egg-40, Egg-60, Egg-80, and Egg-100, respectively. The κ-C was added to 40 ℃ water and stirred until no air bubbles, followed by_x000D_ 129 the addition of EWP powder and 0.50 ml/g glycerol, and the volume of the film forming solution was adjusted to 60 mL with deionized water. The pH of the film forming solution was adjusted to 10.5, and the solution was then heated at 60 ℃ for 30 min with magnetic stirring, and degassed by ultrasound for 10 min. A total of 13 mL of the film forming solution was poured into a plastic petri dish and cooled for 1 h at room temperature, and then, the film was dried at 40 ℃ in an oven until reachingconstant weight. The film was equilibrated at 25 ℃, 53% relative humidity (RH) for 24 h before further examination. |  |  |  | Egg White Protein | 20 | % | κ-Carrageenan | 80 | % | [12 empty] | Mechanical Tension Properties | mechanicalTensionProperties | Tensile Strength | tensile_strength | 33.27±1.10 | Mpa | Elongation at Break | elongation_at_break | 10.43±0.68 | % | [5 empty] | Mechanical Properties | mechanicalOtherProperties | [29 empty] | Physical Properties | physicalProperties | [29 empty] | Chemical Properties | chemicalProperties | [17 empty] | Optical Properties | opticalProperties | Colour Difference | colour_difference | 81.53±0.76 | ΔE | Light Transmittence | light_transmittence | 81.7±0.8 | % | Light Transmittence | light_transmittence | 81.7±0.8 |  | Light Transmittence | light_transmittence | 81.7±0.8 |  | Light Transmittence | light_transmittence | 81.7±0.8 |  | Light Transmittence | light_transmittence | 81.7±0.8 |  | Light Transmittence | light_transmittence | 81.7±0.8 |  | Light Transmittence | light_transmittence | 81.7±0.8 |  | Light Transmittence | light_transmittence | 81.7±0.8 |  | Light Transmittence | light_transmittence | 81.7±0.8 |  | Light Transmittence | light_transmittence | 81.7±0.8 |  |  | Thermal Properties | thermalProperties | [21 empty] | Barrier Properties | barrierProperties | [13 empty] | Rheological Properties | rheologicalProperties | [13 empty] | Antioxidant Properties | antioxidantProperties | [45 empty] | Antimicrobial Properties | antimicrobialProperties | [41 empty] | Antimicrobial Properties | antimicrobialProperties
195 | 649c36149ee946b7c103eb09 | https://doi.org/10.1016/j.foodhyd.2020.105780 | https://doi.org/10.1016/j.foodhyd.2020.105780 | 64970585acd990a5ec0dddf1 | 20.3 | 1 | academic_source | PUBLISHED | 1687959060767 | 1687959060767 | Egg white protein/κ-Carrageenan | The film forming liquid blends with different mass ratios, i.e., 0:100, 20:80, 40:60, 60:40, 80:20, and_x000D_ 100:0, were prepared by adding the EWP to the κ-C solutions. The names of the films formed were Egg-0, Egg-20, Egg-40, Egg-60, Egg-80, and Egg-100, respectively. The κ-C was added to 40 ℃ water and stirred until no air bubbles, followed by_x000D_ 129 the addition of EWP powder and 0.50 ml/g glycerol, and the volume of the film forming solution was adjusted to 60 mL with deionized water. The pH of the film forming solution was adjusted to 10.5, and the solution was then heated at 60 ℃ for 30 min with magnetic stirring, and degassed by ultrasound for 10 min. A total of 13 mL of the film forming solution was poured into a plastic petri dish and cooled for 1 h at room temperature, and then, the film was dried at 40 ℃ in an oven until reachingconstant weight. The film was equilibrated at 25 ℃, 53% relative humidity (RH) for 24 h before further examination. |  |  |  | Egg White Protein | 40 | % | κ-Carrageenan | 60 | % | [12 empty] | Mechanical Tension Properties | mechanicalTensionProperties | Tensile Strength | tensile_strength | 29.98±1.42 | Mpa | Elongation at Break | elongation_at_break | 10.85±0.44 | % | [5 empty] | Mechanical Properties | mechanicalOtherProperties | [29 empty] | Physical Properties | physicalProperties | [29 empty] | Chemical Properties | chemicalProperties | [17 empty] | Optical Properties | opticalProperties | Colour Difference | colour_difference | 84.02±1.16 | ΔE | Light Transmittence | light_transmittence | 77.3±1.2 | % | Light Transmittence | light_transmittence | 77.3±1.2 |  | Light Transmittence | light_transmittence | 77.3±1.2 |  | Light Transmittence | light_transmittence | 77.3±1.2 |  | Light Transmittence | light_transmittence | 77.3±1.2 |  | Light Transmittence | light_transmittence | 77.3±1.2 |  | Light Transmittence | light_transmittence | 77.3±1.2 |  | Light Transmittence | light_transmittence | 77.3±1.2 |  | Light Transmittence | light_transmittence | 77.3±1.2 |  | Light Transmittence | light_transmittence | 77.3±1.2 |  |  | Thermal Properties | thermalProperties | [21 empty] | Barrier Properties | barrierProperties | [13 empty] | Rheological Properties | rheologicalProperties | [13 empty] | Antioxidant Properties | antioxidantProperties | [45 empty] | Antimicrobial Properties | antimicrobialProperties | [41 empty] | Antimicrobial Properties | antimicrobialProperties
196 | 649c36149ee946b7c103eb0a | https://doi.org/10.1016/j.foodhyd.2020.105780 | https://doi.org/10.1016/j.foodhyd.2020.105780 | 64970585acd990a5ec0dddf1 | 20.4 | 1 | academic_source | PUBLISHED | 1687959060792 | 1687959060792 | Egg white protein/κ-Carrageenan | The film forming liquid blends with different mass ratios, i.e., 0:100, 20:80, 40:60, 60:40, 80:20, and_x000D_ 100:0, were prepared by adding the EWP to the κ-C solutions. The names of the films formed were Egg-0, Egg-20, Egg-40, Egg-60, Egg-80, and Egg-100, respectively. The κ-C was added to 40 ℃ water and stirred until no air bubbles, followed by_x000D_ 129 the addition of EWP powder and 0.50 ml/g glycerol, and the volume of the film forming solution was adjusted to 60 mL with deionized water. The pH of the film forming solution was adjusted to 10.5, and the solution was then heated at 60 ℃ for 30 min with magnetic stirring, and degassed by ultrasound for 10 min. A total of 13 mL of the film forming solution was poured into a plastic petri dish and cooled for 1 h at room temperature, and then, the film was dried at 40 ℃ in an oven until reachingconstant weight. The film was equilibrated at 25 ℃, 53% relative humidity (RH) for 24 h before further examination. |  |  |  | Egg White Protein | 60 | % | κ-Carrageenan | 40 | % | [12 empty] | Mechanical Tension Properties | mechanicalTensionProperties | Tensile Strength | tensile_strength | 15.49±0.97 | Mpa | Elongation at Break | elongation_at_break | 9.86±0.54 | % | [5 empty] | Mechanical Properties | mechanicalOtherProperties | [29 empty] | Physical Properties | physicalProperties | [29 empty] | Chemical Properties | chemicalProperties | [17 empty] | Optical Properties | opticalProperties | Colour Difference | colour_difference | 80.99±0.79 | ΔE | Light Transmittence | light_transmittence | 64.5±2.2 | % | Light Transmittence | light_transmittence | 64.5±2.2 |  | Light Transmittence | light_transmittence | 64.5±2.2 |  | Light Transmittence | light_transmittence | 64.5±2.2 |  | Light Transmittence | light_transmittence | 64.5±2.2 |  | Light Transmittence | light_transmittence | 64.5±2.2 |  | Light Transmittence | light_transmittence | 64.5±2.2 |  | Light Transmittence | light_transmittence | 64.5±2.2 |  | Light Transmittence | light_transmittence | 64.5±2.2 |  | Light Transmittence | light_transmittence | 64.5±2.2 |  |  | Thermal Properties | thermalProperties | [21 empty] | Barrier Properties | barrierProperties | [13 empty] | Rheological Properties | rheologicalProperties | [13 empty] | Antioxidant Properties | antioxidantProperties | [45 empty] | Antimicrobial Properties | antimicrobialProperties | [41 empty] | Antimicrobial Properties | antimicrobialProperties
197 | 649c36149ee946b7c103eb0b | https://doi.org/10.1016/j.foodhyd.2020.105780 | https://doi.org/10.1016/j.foodhyd.2020.105780 | 64970585acd990a5ec0dddf1 | 20.5 | 1 | academic_source | PUBLISHED | 1687959060816 | 1687959060816 | Egg white protein/κ-Carrageenan | The film forming liquid blends with different mass ratios, i.e., 0:100, 20:80, 40:60, 60:40, 80:20, and_x000D_ 100:0, were prepared by adding the EWP to the κ-C solutions. The names of the films formed were Egg-0, Egg-20, Egg-40, Egg-60, Egg-80, and Egg-100, respectively. The κ-C was added to 40 ℃ water and stirred until no air bubbles, followed by_x000D_ 129 the addition of EWP powder and 0.50 ml/g glycerol, and the volume of the film forming solution was adjusted to 60 mL with deionized water. The pH of the film forming solution was adjusted to 10.5, and the solution was then heated at 60 ℃ for 30 min with magnetic stirring, and degassed by ultrasound for 10 min. A total of 13 mL of the film forming solution was poured into a plastic petri dish and cooled for 1 h at room temperature, and then, the film was dried at 40 ℃ in an oven until reachingconstant weight. The film was equilibrated at 25 ℃, 53% relative humidity (RH) for 24 h before further examination. |  |  |  | Egg White Protein | 80 | % | κ-Carrageenan | 20 | % | [12 empty] | Mechanical Tension Properties | mechanicalTensionProperties | Tensile Strength | tensile_strength | 7.45±0.98 | Mpa | Elongation at Break | elongation_at_break | 8.56±0.52 | % | [5 empty] | Mechanical Properties | mechanicalOtherProperties | [29 empty] | Physical Properties | physicalProperties | [29 empty] | Chemical Properties | chemicalProperties | [17 empty] | Optical Properties | opticalProperties | Colour Difference | colour_difference | 82.32±0.52 | ΔE | Light Transmittence | light_transmittence | 53.3±1.7e | % | Light Transmittence | light_transmittence | 53.3±1.7e |  | Light Transmittence | light_transmittence | 53.3±1.7e |  | Light Transmittence | light_transmittence | 53.3±1.7e |  | Light Transmittence | light_transmittence | 53.3±1.7e |  | Light Transmittence | light_transmittence | 53.3±1.7e |  | Light Transmittence | light_transmittence | 53.3±1.7e |  | Light Transmittence | light_transmittence | 53.3±1.7e |  | Light Transmittence | light_transmittence | 53.3±1.7e |  | Light Transmittence | light_transmittence | 53.3±1.7e |  |  | Thermal Properties | thermalProperties | [21 empty] | Barrier Properties | barrierProperties | [13 empty] | Rheological Properties | rheologicalProperties | [13 empty] | Antioxidant Properties | antioxidantProperties | [45 empty] | Antimicrobial Properties | antimicrobialProperties | [41 empty] | Antimicrobial Properties | antimicrobialProperties
198 | 649c36149ee946b7c103eb0c | https://doi.org/10.1016/j.foodhyd.2020.105780 | https://doi.org/10.1016/j.foodhyd.2020.105780 | 64970585acd990a5ec0dddf1 | 20.6 | 1 | academic_source | PUBLISHED | 1687959060843 | 1687959060843 | Egg white protein/κ-Carrageenan | The film forming liquid blends with different mass ratios, i.e., 0:100, 20:80, 40:60, 60:40, 80:20, and_x000D_ 100:0, were prepared by adding the EWP to the κ-C solutions. The names of the films formed were Egg-0, Egg-20, Egg-40, Egg-60, Egg-80, and Egg-100, respectively. The κ-C was added to 40 ℃ water and stirred until no air bubbles, followed by_x000D_ 129 the addition of EWP powder and 0.50 ml/g glycerol, and the volume of the film forming solution was adjusted to 60 mL with deionized water. The pH of the film forming solution was adjusted to 10.5, and the solution was then heated at 60 ℃ for 30 min with magnetic stirring, and degassed by ultrasound for 10 min. A total of 13 mL of the film forming solution was poured into a plastic petri dish and cooled for 1 h at room temperature, and then, the film was dried at 40 ℃ in an oven until reachingconstant weight. The film was equilibrated at 25 ℃, 53% relative humidity (RH) for 24 h before further examination. |  |  |  | Egg White Protein | 100 | % | κ-Carrageenan | 0 | % | [12 empty] | Mechanical Tension Properties | mechanicalTensionProperties | [13 empty] | Mechanical Properties | mechanicalOtherProperties | [29 empty] | Physical Properties | physicalProperties | [29 empty] | Chemical Properties | chemicalProperties | [17 empty] | Optical Properties | opticalProperties | [45 empty] | Thermal Properties | thermalProperties | [21 empty] | Barrier Properties | barrierProperties | [13 empty] | Rheological Properties | rheologicalProperties | [13 empty] | Antioxidant Properties | antioxidantProperties | [45 empty] | Antimicrobial Properties | antimicrobialProperties | [41 empty] | Antimicrobial Properties | antimicrobialProperties
199 | 649c36149ee946b7c103eb0d | https://doi.org/10.1021/acsapm.0c01307 | https://doi.org/10.1021/acsapm.0c01307 | 64970585acd990a5ec0dddf9 | 21.1 | 1 | academic_source | PUBLISHED | 1687959060875 | 1687959060875 | Carboxymethyl Cellulose/Agar | The CMC/agar-based intelligent composite films were fabricated using a solution casting process,32 as shown schematically in Scheme 1. The CNC (5 wt %, based on the biopolymers) was distributed in distilled water (150 mL) with strong agitation for 1 h. Subsequently, 1.5 g of CMC and agar were added successively and stirred for 30 min, and then 30 wt % of glycerol (based on biopolymers) was added and heated at 80 ° C for 20 min to dissolve the biopolymers. The solution was cooled to 50 °C, added 300 mg of (10.0 wt % based on biopolymers) ethanolic shikonin solution, and agitated for another 30 min for comprehensive blending. The solution was then cast on a Teflon film-coated glass plate and dried at room temperature for 48 h. The dried film was peeled off from the plate and conditioned (25 °C and 50% RH). Additionally, the CMC/agar film without CNC and shikonin and CMC/agar films with only CNC or shikonin were developed following an identical method. The fabricated composite films were designated as CMC/ agar, CMC/agar/CNC, CMC/agar/Shk, and CMC/agar/CNC/Shk. The details about the film characterization methods are given in the Supporting Information. |  |  |  | Carboxymethyl Cellulose | 1.5 | grams | Agar | 1.5 | grams | glycerol | 30 | wt% | [9 empty] | Mechanical Tension Properties | mechanicalTensionProperties | Tensile Strength | tensile_strength | 44.9 ± 3.8 | Mpa | Elongation at Break | elongation_at_break | 16 ± 4 | % | Young's Modulus | young's_modulus | 1600 ± 300 | Mpa |  | Mechanical Properties | mechanicalOtherProperties | [29 empty] | Physical Properties | physicalProperties | Thickness | thickness | 41 ± 5 | μm | [25 empty] | Chemical Properties | chemicalProperties | [17 empty] | Optical Properties | opticalProperties | Colour Difference | colour_difference | 1.8±0.3 | ΔE | Whitness Index | whitness_index | 93.7±0.1 | % | Whitness Index | whitness_index | 93.7±0.1 |  | Clarity | clarity | 5.6±0.1 | % | Light Transmittence Values T280 | light_transmittence_values_t280 | 62.3±2.3 | % | Light Transmittence Values T660 | light_transmittence_values_t660 | 89.1±0.3 | % | [21 empty] | Thermal Properties | thermalProperties | Degredation Temperature | degredation_temperature | 270 | °C | Maximum Temperature (Tmax) | maximum_temperature | 600 | °C | Experimental Residue Content at 600°C | experimental_residue_content_at600°_c | 42 - 43 | % | [9 empty] | Barrier Properties | barrierProperties | [13 empty] | Rheological Properties | rheologicalProperties | Water Contact Angle | water_contact_angle | 33 ± 3 | deg | [9 empty] | Antioxidant Properties | antioxidantProperties | Antioxidant activity DPPH | antioxidant_activity_d_p_p_h | 2 |  | Antioxidant activity ABTS | antioxidant_activity_a_b_t_s | 8 | % | [37 empty] | Antimicrobial Properties | antimicrobialProperties | Antimicrobial Time | antimicrobial_time | 12 | hrs | L. monocytogenes | l._monocytogenes | 9 | [34 empty] | Antimicrobial Properties | antimicrobialProperties | Antimicrobial Time | antimicrobial_time | 12 | hrs | L. monocytogenes | l._monocytogenes | 9
200 | 649c36149ee946b7c103eb0e | https://doi.org/10.1021/acsapm.0c01307 | https://doi.org/10.1021/acsapm.0c01307 | 64970585acd990a5ec0dddf9 | 21.1.2 | 1 | academic_source | PUBLISHED | 1687959060903 | 1687959060903 | Carboxymethyl Cellulose/Agar | The CMC/agar-based intelligent composite films were fabricated using a solution casting process,32 as shown schematically in Scheme 1. The CNC (5 wt %, based on the biopolymers) was distributed in distilled water (150 mL) with strong agitation for 1 h. Subsequently, 1.5 g of CMC and agar were added successively and stirred for 30 min, and then 30 wt % of glycerol (based on biopolymers) was added and heated at 80 ° C for 20 min to dissolve the biopolymers. The solution was cooled to 50 °C, added 300 mg of (10.0 wt % based on biopolymers) ethanolic shikonin solution, and agitated for another 30 min for comprehensive blending. The solution was then cast on a Teflon film-coated glass plate and dried at room temperature for 48 h. The dried film was peeled off from the plate and conditioned (25 °C and 50% RH). Additionally, the CMC/agar film without CNC and shikonin and CMC/agar films with only CNC or shikonin were developed following an identical method. The fabricated composite films were designated as CMC/ agar, CMC/agar/CNC, CMC/agar/Shk, and CMC/agar/CNC/Shk. The details about the film characterization methods are given in the Supporting Information. |  |  |  | Carboxymethyl Cellulose | 1.5 | grams | Agar | 1.5 | grams | glycerol | 30 | wt% | [9 empty] | Mechanical Tension Properties | mechanicalTensionProperties | [13 empty] | Mechanical Properties | mechanicalOtherProperties | [29 empty] | Physical Properties | physicalProperties | [29 empty] | Chemical Properties | chemicalProperties | [17 empty] | Optical Properties | opticalProperties | Colour Difference | colour_difference | 42.5±1.9 | ΔE | [41 empty] | Thermal Properties | thermalProperties | [21 empty] | Barrier Properties | barrierProperties | [13 empty] | Rheological Properties | rheologicalProperties | [13 empty] | Antioxidant Properties | antioxidantProperties | [45 empty] | Antimicrobial Properties | antimicrobialProperties | [41 empty] | Antimicrobial Properties | antimicrobialProperties
201 | 649c36149ee946b7c103eb0f | https://doi.org/10.1021/acsapm.0c01307 | https://doi.org/10.1021/acsapm.0c01307 | 64970585acd990a5ec0dddf9 | 21.1.3 | 1 | TRUE | PUBLISHED | 1694787357731 | 1687959060930 | Carboxymethyl Cellulose/Agar | The CMC/agar-based intelligent composite films were fabricated using a solution casting process,32 as shown schematically in Scheme 1. The CNC (5 wt %, based on the biopolymers) was distributed in distilled water (150 mL) with strong agitation for 1 h. Subsequently, 1.5 g of CMC and agar were added successively and stirred for 30 min, and then 30 wt % of glycerol (based on biopolymers) was added and heated at 80 ° C for 20 min to dissolve the biopolymers. The solution was cooled to 50 °C, added 300 mg of (10.0 wt % based on biopolymers) ethanolic shikonin solution, and agitated for another 30 min for comprehensive blending. The solution was then cast on a Teflon film-coated glass plate and dried at room temperature for 48 h. The dried film was peeled off from the plate and conditioned (25 °C and 50% RH). Additionally, the CMC/agar film without CNC and shikonin and CMC/agar films with only CNC or shikonin were developed following an identical method. The fabricated composite films were designated as CMC/ agar, CMC/agar/CNC, CMC/agar/Shk, and CMC/agar/CNC/Shk. The details about the film characterization methods are given in the Supporting Information. |  |  |  | Carboxymethyl Cellulose | 1.5 | grams | Agar | 1.5 | grams | glycerol | 30 | wt% | [9 empty] | Mechanical Tension Properties | mechanicalTensionProperties | [13 empty] | Mechanical Properties | mechanicalOtherProperties | [29 empty] | Physical Properties | physicalProperties | [29 empty] | Chemical Properties | chemicalProperties | [17 empty] | Optical Properties | opticalProperties | Colour Difference | colour_difference | 41.2±0.1 | ΔE | [41 empty] | Thermal Properties | thermalProperties | [21 empty] | Barrier Properties | barrierProperties | [13 empty] | Rheological Properties | rheologicalProperties | [13 empty] | Antioxidant Properties | antioxidantProperties | [45 empty] | Antimicrobial Properties | antimicrobialProperties | [41 empty] | Antimicrobial Properties | antimicrobialProperties
202 | 649c36149ee946b7c103eb10 | https://doi.org/10.1021/acsapm.0c01307 | https://doi.org/10.1021/acsapm.0c01307 | 64970585acd990a5ec0dddf9 | 21.1.4 | 1 | academic_source | PUBLISHED | 1687959060959 | 1687959060959 | Carboxymethyl Cellulose/Agar | The CMC/agar-based intelligent composite films were fabricated using a solution casting process,32 as shown schematically in Scheme 1. The CNC (5 wt %, based on the biopolymers) was distributed in distilled water (150 mL) with strong agitation for 1 h. Subsequently, 1.5 g of CMC and agar were added successively and stirred for 30 min, and then 30 wt % of glycerol (based on biopolymers) was added and heated at 80 ° C for 20 min to dissolve the biopolymers. The solution was cooled to 50 °C, added 300 mg of (10.0 wt % based on biopolymers) ethanolic shikonin solution, and agitated for another 30 min for comprehensive blending. The solution was then cast on a Teflon film-coated glass plate and dried at room temperature for 48 h. The dried film was peeled off from the plate and conditioned (25 °C and 50% RH). Additionally, the CMC/agar film without CNC and shikonin and CMC/agar films with only CNC or shikonin were developed following an identical method. The fabricated composite films were designated as CMC/ agar, CMC/agar/CNC, CMC/agar/Shk, and CMC/agar/CNC/Shk. The details about the film characterization methods are given in the Supporting Information. |  |  |  | Carboxymethyl Cellulose | 1.5 | grams | Agar | 1.5 | grams | glycerol | 30 | wt% | [9 empty] | Mechanical Tension Properties | mechanicalTensionProperties | [13 empty] | Mechanical Properties | mechanicalOtherProperties | [29 empty] | Physical Properties | physicalProperties | [29 empty] | Chemical Properties | chemicalProperties | [17 empty] | Optical Properties | opticalProperties | Colour Difference | colour_difference | 42.6±0.9 | ΔE | [41 empty] | Thermal Properties | thermalProperties | [21 empty] | Barrier Properties | barrierProperties | [13 empty] | Rheological Properties | rheologicalProperties | [13 empty] | Antioxidant Properties | antioxidantProperties | [45 empty] | Antimicrobial Properties | antimicrobialProperties | [41 empty] | Antimicrobial Properties | antimicrobialProperties
203 | 649c36149ee946b7c103eb11 | https://doi.org/10.1021/acsapm.0c01307 | https://doi.org/10.1021/acsapm.0c01307 | 64970585acd990a5ec0dddf9 | 21.1.5 | 1 | academic_source | PUBLISHED | 1687959060989 | 1687959060989 | Carboxymethyl Cellulose/Agar | The CMC/agar-based intelligent composite films were fabricated using a solution casting process,32 as shown schematically in Scheme 1. The CNC (5 wt %, based on the biopolymers) was distributed in distilled water (150 mL) with strong agitation for 1 h. Subsequently, 1.5 g of CMC and agar were added successively and stirred for 30 min, and then 30 wt % of glycerol (based on biopolymers) was added and heated at 80 ° C for 20 min to dissolve the biopolymers. The solution was cooled to 50 °C, added 300 mg of (10.0 wt % based on biopolymers) ethanolic shikonin solution, and agitated for another 30 min for comprehensive blending. The solution was then cast on a Teflon film-coated glass plate and dried at room temperature for 48 h. The dried film was peeled off from the plate and conditioned (25 °C and 50% RH). Additionally, the CMC/agar film without CNC and shikonin and CMC/agar films with only CNC or shikonin were developed following an identical method. The fabricated composite films were designated as CMC/ agar, CMC/agar/CNC, CMC/agar/Shk, and CMC/agar/CNC/Shk. The details about the film characterization methods are given in the Supporting Information. |  |  |  | Carboxymethyl Cellulose | 1.5 | grams | Agar | 1.5 | grams | glycerol | 30 | wt% | [9 empty] | Mechanical Tension Properties | mechanicalTensionProperties | [13 empty] | Mechanical Properties | mechanicalOtherProperties | [29 empty] | Physical Properties | physicalProperties | [29 empty] | Chemical Properties | chemicalProperties | [17 empty] | Optical Properties | opticalProperties | Colour Difference | colour_difference | 43.9±1.1 | ΔE | [41 empty] | Thermal Properties | thermalProperties | [21 empty] | Barrier Properties | barrierProperties | [13 empty] | Rheological Properties | rheologicalProperties | [13 empty] | Antioxidant Properties | antioxidantProperties | [45 empty] | Antimicrobial Properties | antimicrobialProperties | [41 empty] | Antimicrobial Properties | antimicrobialProperties
204 | 649c36159ee946b7c103eb12 | https://doi.org/10.1021/acsapm.0c01307 | https://doi.org/10.1021/acsapm.0c01307 | 64970585acd990a5ec0dddf9 | 21.1.6 | 1 | academic_source | PUBLISHED | 1687959061015 | 1687959061015 | Carboxymethyl Cellulose/Agar | The CMC/agar-based intelligent composite films were fabricated using a solution casting process,32 as shown schematically in Scheme 1. The CNC (5 wt %, based on the biopolymers) was distributed in distilled water (150 mL) with strong agitation for 1 h. Subsequently, 1.5 g of CMC and agar were added successively and stirred for 30 min, and then 30 wt % of glycerol (based on biopolymers) was added and heated at 80 ° C for 20 min to dissolve the biopolymers. The solution was cooled to 50 °C, added 300 mg of (10.0 wt % based on biopolymers) ethanolic shikonin solution, and agitated for another 30 min for comprehensive blending. The solution was then cast on a Teflon film-coated glass plate and dried at room temperature for 48 h. The dried film was peeled off from the plate and conditioned (25 °C and 50% RH). Additionally, the CMC/agar film without CNC and shikonin and CMC/agar films with only CNC or shikonin were developed following an identical method. The fabricated composite films were designated as CMC/ agar, CMC/agar/CNC, CMC/agar/Shk, and CMC/agar/CNC/Shk. The details about the film characterization methods are given in the Supporting Information. |  |  |  | Carboxymethyl Cellulose | 1.5 | grams | Agar | 1.5 | grams | glycerol | 30 | wt% | [9 empty] | Mechanical Tension Properties | mechanicalTensionProperties | [13 empty] | Mechanical Properties | mechanicalOtherProperties | [29 empty] | Physical Properties | physicalProperties | [29 empty] | Chemical Properties | chemicalProperties | [17 empty] | Optical Properties | opticalProperties | Colour Difference | colour_difference | 44.8±0.3 | ΔE | [41 empty] | Thermal Properties | thermalProperties | [21 empty] | Barrier Properties | barrierProperties | [13 empty] | Rheological Properties | rheologicalProperties | [13 empty] | Antioxidant Properties | antioxidantProperties | [45 empty] | Antimicrobial Properties | antimicrobialProperties | [41 empty] | Antimicrobial Properties | antimicrobialProperties
205 | 649c36159ee946b7c103eb13 | https://doi.org/10.1021/acsapm.0c01307 | https://doi.org/10.1021/acsapm.0c01307 | 64970585acd990a5ec0dddf9 | 21.1.7 | 1 | academic_source | PUBLISHED | 1687959061042 | 1687959061042 | Carboxymethyl Cellulose/Agar | The CMC/agar-based intelligent composite films were fabricated using a solution casting process,32 as shown schematically in Scheme 1. The CNC (5 wt %, based on the biopolymers) was distributed in distilled water (150 mL) with strong agitation for 1 h. Subsequently, 1.5 g of CMC and agar were added successively and stirred for 30 min, and then 30 wt % of glycerol (based on biopolymers) was added and heated at 80 ° C for 20 min to dissolve the biopolymers. The solution was cooled to 50 °C, added 300 mg of (10.0 wt % based on biopolymers) ethanolic shikonin solution, and agitated for another 30 min for comprehensive blending. The solution was then cast on a Teflon film-coated glass plate and dried at room temperature for 48 h. The dried film was peeled off from the plate and conditioned (25 °C and 50% RH). Additionally, the CMC/agar film without CNC and shikonin and CMC/agar films with only CNC or shikonin were developed following an identical method. The fabricated composite films were designated as CMC/ agar, CMC/agar/CNC, CMC/agar/Shk, and CMC/agar/CNC/Shk. The details about the film characterization methods are given in the Supporting Information. |  |  |  | Carboxymethyl Cellulose | 1.5 | grams | Agar | 1.5 | grams | glycerol | 30 | wt% | [9 empty] | Mechanical Tension Properties | mechanicalTensionProperties | [13 empty] | Mechanical Properties | mechanicalOtherProperties | [29 empty] | Physical Properties | physicalProperties | [29 empty] | Chemical Properties | chemicalProperties | [17 empty] | Optical Properties | opticalProperties | Colour Difference | colour_difference | 53.6±0.9 | ΔE | [41 empty] | Thermal Properties | thermalProperties | [21 empty] | Barrier Properties | barrierProperties | [13 empty] | Rheological Properties | rheologicalProperties | [13 empty] | Antioxidant Properties | antioxidantProperties | [45 empty] | Antimicrobial Properties | antimicrobialProperties | [41 empty] | Antimicrobial Properties | antimicrobialProperties
206 | 649c36159ee946b7c103eb14 | https://doi.org/10.1021/acsapm.0c01307 | https://doi.org/10.1021/acsapm.0c01307 | 64970585acd990a5ec0dddf9 | 21.1.8 | 1 | academic_source | PUBLISHED | 1687959061069 | 1687959061069 | Carboxymethyl Cellulose/Agar | The CMC/agar-based intelligent composite films were fabricated using a solution casting process,32 as shown schematically in Scheme 1. The CNC (5 wt %, based on the biopolymers) was distributed in distilled water (150 mL) with strong agitation for 1 h. Subsequently, 1.5 g of CMC and agar were added successively and stirred for 30 min, and then 30 wt % of glycerol (based on biopolymers) was added and heated at 80 ° C for 20 min to dissolve the biopolymers. The solution was cooled to 50 °C, added 300 mg of (10.0 wt % based on biopolymers) ethanolic shikonin solution, and agitated for another 30 min for comprehensive blending. The solution was then cast on a Teflon film-coated glass plate and dried at room temperature for 48 h. The dried film was peeled off from the plate and conditioned (25 °C and 50% RH). Additionally, the CMC/agar film without CNC and shikonin and CMC/agar films with only CNC or shikonin were developed following an identical method. The fabricated composite films were designated as CMC/ agar, CMC/agar/CNC, CMC/agar/Shk, and CMC/agar/CNC/Shk. The details about the film characterization methods are given in the Supporting Information. |  |  |  | Carboxymethyl Cellulose | 1.5 | grams | Agar | 1.5 | grams | glycerol | 30 | wt% | [9 empty] | Mechanical Tension Properties | mechanicalTensionProperties | [13 empty] | Mechanical Properties | mechanicalOtherProperties | [29 empty] | Physical Properties | physicalProperties | [29 empty] | Chemical Properties | chemicalProperties | [17 empty] | Optical Properties | opticalProperties | Colour Difference | colour_difference | 58.0±0.8 | ΔE | [41 empty] | Thermal Properties | thermalProperties | [21 empty] | Barrier Properties | barrierProperties | [13 empty] | Rheological Properties | rheologicalProperties | [13 empty] | Antioxidant Properties | antioxidantProperties | [45 empty] | Antimicrobial Properties | antimicrobialProperties | [41 empty] | Antimicrobial Properties | antimicrobialProperties
207 | 649c36159ee946b7c103eb15 | https://doi.org/10.1021/acsapm.0c01307 | https://doi.org/10.1021/acsapm.0c01307 | 64970585acd990a5ec0dddf9 | 21.2 | 1 | academic_source | PUBLISHED | 1687959061092 | 1687959061092 | Carboxymethyl Cellulose/Agar/Shikonin | The CMC/agar-based intelligent composite films were fabricated using a solution casting process,32 as shown schematically in Scheme 1. The CNC (5 wt %, based on the biopolymers) was distributed in distilled water (150 mL) with strong agitation for 1 h. Subsequently, 1.5 g of CMC and agar were added successively and stirred for 30 min, and then 30 wt % of glycerol (based on biopolymers) was added and heated at 80 ° C for 20 min to dissolve the biopolymers. The solution was cooled to 50 °C, added 300 mg of (10.0 wt % based on biopolymers) ethanolic shikonin solution, and agitated for another 30 min for comprehensive blending. The solution was then cast on a Teflon film-coated glass plate and dried at room temperature for 48 h. The dried film was peeled off from the plate and conditioned (25 °C and 50% RH). Additionally, the CMC/agar film without CNC and shikonin and CMC/agar films with only CNC or shikonin were developed following an identical method. The fabricated composite films were designated as CMC/ agar, CMC/agar/CNC, CMC/agar/Shk, and CMC/agar/CNC/Shk. The details about the film characterization methods are given in the Supporting Information. |  |  |  | Carboxymethyl Cellulose | 1.5 | grams | Agar | 1.5 | grams | glycerol | 30 | wt% | Shikonin | 300 | mg | [6 empty] | Mechanical Tension Properties | mechanicalTensionProperties | Tensile Strength | tensile_strength | 48.9 ± 3.0 | Mpa | Elongation at Break | elongation_at_break | 13 ± 2 | % | Young's Modulus | young's_modulus | 1800 ± 100 | Mpa |  | Mechanical Properties | mechanicalOtherProperties | [29 empty] | Physical Properties | physicalProperties | Thickness | thickness | 43 ± 5 | μm | [25 empty] | Chemical Properties | chemicalProperties | [17 empty] | Optical Properties | opticalProperties | Colour Difference | colour_difference | 41.9±3.4 | ΔE | Whitness Index | whitness_index | 74.4±1.6 | % | Whitness Index | whitness_index | 74.4±1.6 |  | Clarity | clarity | 24.8±1.6 | % | Light Transmittence Values T280 | light_transmittence_values_t280 | 13.3±2.2 | % | Light Transmittence Values T660 | light_transmittence_values_t660 | 74.5±1.5 | % | [21 empty] | Thermal Properties | thermalProperties | [21 empty] | Barrier Properties | barrierProperties | [13 empty] | Rheological Properties | rheologicalProperties | Water Contact Angle | water_contact_angle | 39 ± 4 | deg | [9 empty] | Antioxidant Properties | antioxidantProperties | Antioxidant activity DPPH | antioxidant_activity_d_p_p_h | 12 |  | Antioxidant activity ABTS | antioxidant_activity_a_b_t_s | 70 | % | [37 empty] | Antimicrobial Properties | antimicrobialProperties | Antimicrobial Time | antimicrobial_time | 12 | hrs | L. monocytogenes | l._monocytogenes | 0 | [34 empty] | Antimicrobial Properties | antimicrobialProperties | Antimicrobial Time | antimicrobial_time | 12 | hrs | L. monocytogenes | l._monocytogenes | 0
208 | 649c36159ee946b7c103eb16 | https://doi.org/10.1021/acsapm.0c01307 | https://doi.org/10.1021/acsapm.0c01307 | 64970585acd990a5ec0dddf9 | 21.3 | 1 | academic_source | PUBLISHED | 1687959061117 | 1687959061117 | Carboxymethyl Cellulose/Agar/Cellulose Nanocrystals | The CMC/agar-based intelligent composite films were fabricated using a solution casting process,32 as shown schematically in Scheme 1. The CNC (5 wt %, based on the biopolymers) was distributed in distilled water (150 mL) with strong agitation for 1 h. Subsequently, 1.5 g of CMC and agar were added successively and stirred for 30 min, and then 30 wt % of glycerol (based on biopolymers) was added and heated at 80 ° C for 20 min to dissolve the biopolymers. The solution was cooled to 50 °C, added 300 mg of (10.0 wt % based on biopolymers) ethanolic shikonin solution, and agitated for another 30 min for comprehensive blending. The solution was then cast on a Teflon film-coated glass plate and dried at room temperature for 48 h. The dried film was peeled off from the plate and conditioned (25 °C and 50% RH). Additionally, the CMC/agar film without CNC and shikonin and CMC/agar films with only CNC or shikonin were developed following an identical method. The fabricated composite films were designated as CMC/ agar, CMC/agar/CNC, CMC/agar/Shk, and CMC/agar/CNC/Shk. The details about the film characterization methods are given in the Supporting Information. |  |  |  | Carboxymethyl Cellulose | 1.5 | grams | Agar | 1.5 | grams | glycerol | 30 | wt% | Cellulose Nanocrystals | 5 | wt% | [6 empty] | Mechanical Tension Properties | mechanicalTensionProperties | Tensile Strength | tensile_strength | 57.5 ± 4.8 | Mpa | Elongation at Break | elongation_at_break | 10 ± 2 | % | Young's Modulus | young's_modulus | 2600 ± 200 | Mpa |  | Mechanical Properties | mechanicalOtherProperties | [29 empty] | Physical Properties | physicalProperties | Thickness | thickness | 37 ± 3 | μm | [25 empty] | Chemical Properties | chemicalProperties | [17 empty] | Optical Properties | opticalProperties | Colour Difference | colour_difference | 1.7±0.1 | ΔE | Whitness Index | whitness_index | 93.6±0.1 | % | Whitness Index | whitness_index | 93.6±0.1 |  | Clarity | clarity | 5.7±0.1 | % | Light Transmittence Values T280 | light_transmittence_values_t280 | 62.6±3.2 | % | Light Transmittence Values T660 | light_transmittence_values_t660 | 86.7±0.8 | % | [21 empty] | Thermal Properties | thermalProperties | [21 empty] | Barrier Properties | barrierProperties | [13 empty] | Rheological Properties | rheologicalProperties | Water Contact Angle | water_contact_angle | 58 ± 5 | deg | [9 empty] | Antioxidant Properties | antioxidantProperties | Antioxidant activity DPPH | antioxidant_activity_d_p_p_h | 5 |  | Antioxidant activity ABTS | antioxidant_activity_a_b_t_s | 10 | % | [37 empty] | Antimicrobial Properties | antimicrobialProperties | Antimicrobial Time | antimicrobial_time | 12 | hrs | L. monocytogenes | l._monocytogenes | 9 | [34 empty] | Antimicrobial Properties | antimicrobialProperties | Antimicrobial Time | antimicrobial_time | 12 | hrs | L. monocytogenes | l._monocytogenes | 9
209 | 649c36159ee946b7c103eb17 | https://doi.org/10.1021/acsapm.0c01307 | https://doi.org/10.1021/acsapm.0c01307 | 64970585acd990a5ec0dddf9 | 21.4 | 1 | academic_source | PUBLISHED | 1687959061145 | 1687959061145 | Carboxymethyl Cellulose/Agar/Cellulose Nanocrystals/Shikonin | The CMC/agar-based intelligent composite films were fabricated using a solution casting process,32 as shown schematically in Scheme 1. The CNC (5 wt %, based on the biopolymers) was distributed in distilled water (150 mL) with strong agitation for 1 h. Subsequently, 1.5 g of CMC and agar were added successively and stirred for 30 min, and then 30 wt % of glycerol (based on biopolymers) was added and heated at 80 ° C for 20 min to dissolve the biopolymers. The solution was cooled to 50 °C, added 300 mg of (10.0 wt % based on biopolymers) ethanolic shikonin solution, and agitated for another 30 min for comprehensive blending. The solution was then cast on a Teflon film-coated glass plate and dried at room temperature for 48 h. The dried film was peeled off from the plate and conditioned (25 °C and 50% RH). Additionally, the CMC/agar film without CNC and shikonin and CMC/agar films with only CNC or shikonin were developed following an identical method. The fabricated composite films were designated as CMC/ agar, CMC/agar/CNC, CMC/agar/Shk, and CMC/agar/CNC/Shk. The details about the film characterization methods are given in the Supporting Information. |  |  |  | Carboxymethyl Cellulose | 1.5 | grams | Agar | 1.5 | grams | glycerol | 30 | wt% | Shikonin | 300 | mg | Cellulose Nanocrystals | 5 | wt% |  |  |  | Mechanical Tension Properties | mechanicalTensionProperties | Tensile Strength | tensile_strength | 61.7 ± 5.2 | Mpa | Elongation at Break | elongation_at_break | 8 ± 2 | % | Young's Modulus | young's_modulus | 2600 ± 200 | Mpa |  | Mechanical Properties | mechanicalOtherProperties | [29 empty] | Physical Properties | physicalProperties | Thickness | thickness | 38 ± 5 | μm | [25 empty] | Chemical Properties | chemicalProperties | [17 empty] | Optical Properties | opticalProperties | Colour Difference | colour_difference | 42.2±4.8 | ΔE | Whitness Index | whitness_index | 73.0±2.5 | % | Whitness Index | whitness_index | 73.0±2.5 |  | Clarity | clarity | 26.2±2.4 | % | Light Transmittence Values T280 | light_transmittence_values_t280 | 13.9±2.5 | % | Light Transmittence Values T660 | light_transmittence_values_t660 | 72.4±2.2 | % | [21 empty] | Thermal Properties | thermalProperties | [21 empty] | Barrier Properties | barrierProperties | [13 empty] | Rheological Properties | rheologicalProperties | Water Contact Angle | water_contact_angle | 50 ± 4 | deg | [9 empty] | Antioxidant Properties | antioxidantProperties | Antioxidant activity DPPH | antioxidant_activity_d_p_p_h | 20 |  | Antioxidant activity ABTS | antioxidant_activity_a_b_t_s | 80 | % | [37 empty] | Antimicrobial Properties | antimicrobialProperties | Antimicrobial Time | antimicrobial_time | 12 | hrs | L. monocytogenes | l._monocytogenes | 0 | [34 empty] | Antimicrobial Properties | antimicrobialProperties | Antimicrobial Time | antimicrobial_time | 12 | hrs | L. monocytogenes | l._monocytogenes | 0
210 | 649c36159ee946b7c103eb18 | https://doi.org/10.1016/j.ijbiomac.2021.04.163 | https://doi.org/10.1016/j.ijbiomac.2021.04.163 | 64970585acd990a5ec0dde05 | 22.1 | 1 | academic_source | PUBLISHED | 1687959061170 | 1687959061170 | Gelatin/dialdehyde kappa-carrageenan (DAK-car) | The GEL solution (4%, w/v) was prepared with dissolving 4 g GEL powder in 100 mL DW, and stirring at 50 °C for 45 min. 40% wt Ethylene glycol (based on dry GEL weight) was added to the solution as a plasti- cizer. DAK-car powder was dissolved in DW to produce the solution 1% (w/v) and stirred for 2 h at 25 °C. Then, GEL and DAK-car solution was mixed and stirred at 50 °C for 20 min. The final solutions were poured on Petri dishes (8 cm diameters) and conditioned at 25 °C for 48 h to form GEL–DAK-car edible films. To activate the packaging using thymol, ZNPs (with concentration 25 mg/mL) containing thymol with concentrations of 0.25 and 0.5 were added to the optimal sample film (Table 1). | 55.5 |  |  | Gelatin | 4 | %w/v | Dialdehyde kappa-carrageenan | 1 | %w/v | Ethylene glycol | 0.16 | grams | zein nanoparticles |  |  | Thymol-loaded ZNPs | [5 empty] | Mechanical Tension Properties | mechanicalTensionProperties | Tensile Strength | tensile_strength | 12.98 ± 0.3 | MPa | Elongation at Break | elongation_at_break | 47.32 ± 0.3 | % | [5 empty] | Mechanical Properties | mechanicalOtherProperties | [29 empty] | Physical Properties | physicalProperties | Thickness | thickness | 0.13 ± 0.005 | mm | [25 empty] | Chemical Properties | chemicalProperties | Total Soluble Matter (%) | total_soluble_matter | 27 | % | [13 empty] | Optical Properties | opticalProperties | [45 empty] | Thermal Properties | thermalProperties | [21 empty] | Barrier Properties | barrierProperties | [13 empty] | Rheological Properties | rheologicalProperties | [13 empty] | Antioxidant Properties | antioxidantProperties | [45 empty] | Antimicrobial Properties | antimicrobialProperties | [41 empty] | Antimicrobial Properties | antimicrobialProperties
211 | 649c36159ee946b7c103eb19 | https://doi.org/10.1016/j.ijbiomac.2021.04.163 | https://doi.org/10.1016/j.ijbiomac.2021.04.163 | 64970585acd990a5ec0dde05 | 22.2 | 1 | academic_source | PUBLISHED | 1687959061195 | 1687959061195 | Gelatin/dialdehyde kappa-carrageenan (DAK-car) | The GEL solution (4%, w/v) was prepared with dissolving 4 g GEL powder in 100 mL DW, and stirring at 50 °C for 45 min. 40% wt Ethylene glycol (based on dry GEL weight) was added to the solution as a plasti- cizer. DAK-car powder was dissolved in DW to produce the solution 1% (w/v) and stirred for 2 h at 25 °C. Then, GEL and DAK-car solution was mixed and stirred at 50 °C for 20 min. The final solutions were poured on Petri dishes (8 cm diameters) and conditioned at 25 °C for 48 h to form GEL–DAK-car edible films. To activate the packaging using thymol, ZNPs (with concentration 25 mg/mL) containing thymol with concentrations of 0.25 and 0.5 were added to the optimal sample film (Table 1). | 55.5 |  |  | Gelatin | 4 | %w/v | Dialdehyde kappa-carrageenan | 1 | %w/v | Ethylene glycol | 0.12 | grams | zein nanoparticles |  |  | Thymol-loaded ZNPs | [5 empty] | Mechanical Tension Properties | mechanicalTensionProperties | Tensile Strength | tensile_strength | 58.88 ± 0.5 | MPa | Elongation at Break | elongation_at_break | 12.48 ± 0.2 | % | [5 empty] | Mechanical Properties | mechanicalOtherProperties | [29 empty] | Physical Properties | physicalProperties | Thickness | thickness | 0.07 ± 0.005 | mm | [25 empty] | Chemical Properties | chemicalProperties | Total Soluble Matter (%) | total_soluble_matter | 24 | % | [13 empty] | Optical Properties | opticalProperties | [45 empty] | Thermal Properties | thermalProperties | [21 empty] | Barrier Properties | barrierProperties | [13 empty] | Rheological Properties | rheologicalProperties | [13 empty] | Antioxidant Properties | antioxidantProperties | [45 empty] | Antimicrobial Properties | antimicrobialProperties | [41 empty] | Antimicrobial Properties | antimicrobialProperties
212 | 649c36159ee946b7c103eb1a | https://doi.org/10.1016/j.ijbiomac.2021.04.163 | https://doi.org/10.1016/j.ijbiomac.2021.04.163 | 64970585acd990a5ec0dde05 | 22.3 | 1 | academic_source | PUBLISHED | 1687959061221 | 1687959061221 | Gelatin/dialdehyde kappa-carrageenan (DAK-car) | The GEL solution (4%, w/v) was prepared with dissolving 4 g GEL powder in 100 mL DW, and stirring at 50 °C for 45 min. 40% wt Ethylene glycol (based on dry GEL weight) was added to the solution as a plasti- cizer. DAK-car powder was dissolved in DW to produce the solution 1% (w/v) and stirred for 2 h at 25 °C. Then, GEL and DAK-car solution was mixed and stirred at 50 °C for 20 min. The final solutions were poured on Petri dishes (8 cm diameters) and conditioned at 25 °C for 48 h to form GEL–DAK-car edible films. To activate the packaging using thymol, ZNPs (with concentration 25 mg/mL) containing thymol with concentrations of 0.25 and 0.5 were added to the optimal sample film (Table 1). | 55.5 |  |  | Gelatin | 4 | %w/v | Dialdehyde kappa-carrageenan | 1 | %w/v | Ethylene glycol | 0.08 | grams | zein nanoparticles |  |  | Thymol-loaded ZNPs | [5 empty] | Mechanical Tension Properties | mechanicalTensionProperties | Tensile Strength | tensile_strength | 72.26 ± 0.3 | MPa | Elongation at Break | elongation_at_break | 5.84 ± 0.3 | % | [5 empty] | Mechanical Properties | mechanicalOtherProperties | [29 empty] | Physical Properties | physicalProperties | Thickness | thickness | 0.07 ± 0.005 | mm | [25 empty] | Chemical Properties | chemicalProperties | Total Soluble Matter (%) | total_soluble_matter | 19 | % | [13 empty] | Optical Properties | opticalProperties | [45 empty] | Thermal Properties | thermalProperties | [21 empty] | Barrier Properties | barrierProperties | [13 empty] | Rheological Properties | rheologicalProperties | [13 empty] | Antioxidant Properties | antioxidantProperties | [45 empty] | Antimicrobial Properties | antimicrobialProperties | [41 empty] | Antimicrobial Properties | antimicrobialProperties
213 | 649c36159ee946b7c103eb1b | https://doi.org/10.1016/j.ijbiomac.2021.04.163 | https://doi.org/10.1016/j.ijbiomac.2021.04.163 | 64970585acd990a5ec0dde05 | 22.4 | 1 | academic_source | PUBLISHED | 1687959061254 | 1687959061254 | Gelatin/dialdehyde kappa-carrageenan (DAK-car)/ZNPs | The GEL solution (4%, w/v) was prepared with dissolving 4 g GEL powder in 100 mL DW, and stirring at 50 °C for 45 min. 40% wt Ethylene glycol (based on dry GEL weight) was added to the solution as a plasti- cizer. DAK-car powder was dissolved in DW to produce the solution 1% (w/v) and stirred for 2 h at 25 °C. Then, GEL and DAK-car solution was mixed and stirred at 50 °C for 20 min. The final solutions were poured on Petri dishes (8 cm diameters) and conditioned at 25 °C for 48 h to form GEL–DAK-car edible films. To activate the packaging using thymol, ZNPs (with concentration 25 mg/mL) containing thymol with concentrations of 0.25 and 0.5 were added to the optimal sample film (Table 1). | 55.5 |  |  | Gelatin | 4 | %w/v | Dialdehyde kappa-carrageenan | 1 | %w/v | Ethylene glycol | 0.08 | grams | zein nanoparticles | 25 | mg/mL | Thymol-loaded ZNPs | [5 empty] | Mechanical Tension Properties | mechanicalTensionProperties | Tensile Strength | tensile_strength | 73.37 ± 0.3 | MPa | Elongation at Break | elongation_at_break | 5.25 ± 0.3 | % | [5 empty] | Mechanical Properties | mechanicalOtherProperties | [29 empty] | Physical Properties | physicalProperties | Thickness | thickness | 0.06 ± 0.005 | mm | [25 empty] | Chemical Properties | chemicalProperties | Total Soluble Matter (%) | total_soluble_matter | 18 | % | [13 empty] | Optical Properties | opticalProperties | [45 empty] | Thermal Properties | thermalProperties | [21 empty] | Barrier Properties | barrierProperties | [13 empty] | Rheological Properties | rheologicalProperties | [13 empty] | Antioxidant Properties | antioxidantProperties | Antioxidant activity DPPH | antioxidant_activity_d_p_p_h | 3 | % | [41 empty] | Antimicrobial Properties | antimicrobialProperties | [41 empty] | Antimicrobial Properties | antimicrobialProperties
214 | 649c36159ee946b7c103eb1c | https://doi.org/10.1016/j.ijbiomac.2021.04.163 | https://doi.org/10.1016/j.ijbiomac.2021.04.163 | 64970585acd990a5ec0dde05 | 22.5 | 1 | academic_source | PUBLISHED | 1687959061284 | 1687959061284 | Gelatin/dialdehyde kappa-carrageenan (DAK-car)/ZNPs | The GEL solution (4%, w/v) was prepared with dissolving 4 g GEL powder in 100 mL DW, and stirring at 50 °C for 45 min. 40% wt Ethylene glycol (based on dry GEL weight) was added to the solution as a plasti- cizer. DAK-car powder was dissolved in DW to produce the solution 1% (w/v) and stirred for 2 h at 25 °C. Then, GEL and DAK-car solution was mixed and stirred at 50 °C for 20 min. The final solutions were poured on Petri dishes (8 cm diameters) and conditioned at 25 °C for 48 h to form GEL–DAK-car edible films. To activate the packaging using thymol, ZNPs (with concentration 25 mg/mL) containing thymol with concentrations of 0.25 and 0.5 were added to the optimal sample film (Table 1). | 55.5 |  |  | Gelatin | 4 | %w/v | Dialdehyde kappa-carrageenan | 1 | %w/v | Ethylene glycol | 0.08 | grams | zein nanoparticles | 25 | mg/mL | Thymol-loaded ZNPs | 0.25 | mg/mL |  |  |  | Mechanical Tension Properties | mechanicalTensionProperties | [13 empty] | Mechanical Properties | mechanicalOtherProperties | [29 empty] | Physical Properties | physicalProperties | Thickness | thickness | 0.06 ± 0.005 | mm | [25 empty] | Chemical Properties | chemicalProperties | [17 empty] | Optical Properties | opticalProperties | [45 empty] | Thermal Properties | thermalProperties | [21 empty] | Barrier Properties | barrierProperties | [13 empty] | Rheological Properties | rheologicalProperties | [13 empty] | Antioxidant Properties | antioxidantProperties | Antioxidant activity DPPH | antioxidant_activity_d_p_p_h | 36 | % | [41 empty] | Antimicrobial Properties | antimicrobialProperties | [41 empty] | Antimicrobial Properties | antimicrobialProperties
215 | 649c36159ee946b7c103eb1d | https://doi.org/10.1016/j.ijbiomac.2021.04.163 | https://doi.org/10.1016/j.ijbiomac.2021.04.163 | 64970585acd990a5ec0dde05 | 22.6 | 1 | academic_source | PUBLISHED | 1687959061308 | 1687959061308 | Gelatin/dialdehyde kappa-carrageenan (DAK-car)/ZNPs | The GEL solution (4%, w/v) was prepared with dissolving 4 g GEL powder in 100 mL DW, and stirring at 50 °C for 45 min. 40% wt Ethylene glycol (based on dry GEL weight) was added to the solution as a plasti- cizer. DAK-car powder was dissolved in DW to produce the solution 1% (w/v) and stirred for 2 h at 25 °C. Then, GEL and DAK-car solution was mixed and stirred at 50 °C for 20 min. The final solutions were poured on Petri dishes (8 cm diameters) and conditioned at 25 °C for 48 h to form GEL–DAK-car edible films. To activate the packaging using thymol, ZNPs (with concentration 25 mg/mL) containing thymol with concentrations of 0.25 and 0.5 were added to the optimal sample film (Table 1). | 55.5 |  |  | Gelatin | 4 | %w/v | Dialdehyde kappa-carrageenan | 1 | %w/v | Ethylene glycol | 0.08 | grams | zein nanoparticles | 25 | mg/mL | Thymol-loaded ZNPs | 0.5 | mg/mL |  |  |  | Mechanical Tension Properties | mechanicalTensionProperties | [13 empty] | Mechanical Properties | mechanicalOtherProperties | [29 empty] | Physical Properties | physicalProperties | [29 empty] | Chemical Properties | chemicalProperties | [17 empty] | Optical Properties | opticalProperties | [45 empty] | Thermal Properties | thermalProperties | [21 empty] | Barrier Properties | barrierProperties | [13 empty] | Rheological Properties | rheologicalProperties | [13 empty] | Antioxidant Properties | antioxidantProperties | Antioxidant activity DPPH | antioxidant_activity_d_p_p_h | 47 | % | [41 empty] | Antimicrobial Properties | antimicrobialProperties | [41 empty] | Antimicrobial Properties | antimicrobialProperties
216 | 649c36159ee946b7c103eb1e | https://doi.org/10.1016/j.foodcont.2021.108063 | https://doi.org/10.1016/j.foodcont.2021.108063 | 64970585acd990a5ec0dde0d | 23.1 | 1 | academic_source | PUBLISHED | 1687959061333 | 1687959061333 | Thymol/sodium alginate | The film-forming solution was prepared in distilled water containing 1% (w/v) sodium alginate, 1% (v/v) Tween-80 and 1% (v/v) glycerol. The mixture was homogenized at 200 rpm and 60 ◦C for 3 h. Then, thymol-ethanol solution (100 mg/mL thymol) was added to the filmforming solution to obtain the various final concentrations of thymol (0, 0.01, 0.1, 1.0, 10 mg/mL), and stirring was continued at 60 ◦C for 30 min to obtain the combined thymol/sodium alginate solutions. Sodium alginate films were manufactured using a two-stage crosslinking procedure according to the method described by Bierhalz, Silva, Braga, Sousa, and Kieckbusch (2014) with some modifications. In the first stage of crosslinking, the above film-forming solution was mildly crosslinked with Ca2+ at a concentration of 0.01 g/100 mL and homogenized at 200 rpm and 60 ◦C for 1 h. Then, an aliquot of 30 mL of the pre-crosslinked Thymol/SA solution was poured into a 15 cm × 15 cm acrylic plate dish and dried at 25 ± 1 ◦C for approximately 10 h. In the second stage of crosslinking, the dried films were immersed into 1.0 L of aqueous Ca2+ solution [2.0 g/100 mL (w/v) Ca2+, 3% (v/v) glycerol] for 15 min and then rinsed with glycerol solution (5%, v/v) to remove the excess Ca2+ on the film surface. The rinsed films were conditioned at 25 ± 1 ◦C and 50 ± 2% relative humidity (RH) for two days before the following measurements were conducted. The prepared films with different concentrations of thymol (0, 0.01, 0.1, 1, 10 mg/mL) are referred to as Thy-0, Thy-0.01, Thy-0.1, Thy-1, and Thy-10, respectively. | 13.5 |  |  | Sodium alginate | 1 | w/v | Tween-80 | 1 | w/v | glycerol | 1 | v/v | thymol-ethanol | 0 | mg/mL | [6 empty] | Mechanical Tension Properties | mechanicalTensionProperties | Tensile Strength | tensile_strength | 24.5 ± 2.0 | MPa | Elongation at Break | elongation_at_break | 1.9 ± 0.11 | % | [5 empty] | Mechanical Properties | mechanicalOtherProperties | [29 empty] | Physical Properties | physicalProperties | Thickness | thickness | 24.0 ± 0.6 | μm | [25 empty] | Chemical Properties | chemicalProperties | Swelling Ratio | swelling_ratio | 2.2 ± 0.21 | % | [13 empty] | Optical Properties | opticalProperties | Colour Difference | colour_difference | 63.7 ± 0.7 | ΔE | [41 empty] | Thermal Properties | thermalProperties | [21 empty] | Barrier Properties | barrierProperties | [13 empty] | Rheological Properties | rheologicalProperties | [13 empty] | Antioxidant Properties | antioxidantProperties | Antioxidant activity DPPH | antioxidant_activity_d_p_p_h | 23.71 ± 2.53 | % | [41 empty] | Antimicrobial Properties | antimicrobialProperties | E. Coli (4h) | e._coli | 0.1 ± 0.02 | 10^8 CFU/ml | E. Coli (16h) | e._coli | 11.4 ± 0.10 | 10^8 CFU/ml | E. Coli (20h) | e._coli | 11.6 ± 0.03 | 10^8 CFU/ml | E. Coli (24h) | e._coli | 11.5 ± 0.39 | CFU/ml | S. aureus (4h) | s._aureus | 0.7 ± 0.09 | 10^8 CFU/ml | S. aureus (8h) | s._aureus | 1.3 ± 0.09 | 10^8 CFU/ml | S. aureus (12h) | s._aureus | 5.2 ± 0.08 | 10^8 CFU/ml | S. aureus (16h) | s._aureus | 13.1 ± 0.39 | 10^8 CFU/ml | S. aureus (20h) | s._aureus | 17.6 ± 0.80 | 10^8 CFU/ml | S. aureus (24h) | s._aureus | 20.4 ± 0.35 | CFU/ml |  | Antimicrobial Properties | antimicrobialProperties | E. Coli (4h) | e._coli | 0.1 ± 0.02 | 10^8 CFU/ml | E. Coli (16h) | e._coli | 11.4 ± 0.10 | 10^8 CFU/ml | E. Coli (20h) | e._coli | 11.6 ± 0.03 | 10^8 CFU/ml | E. Coli (24h) | e._coli | 11.5 ± 0.39 | CFU/ml | S. aureus (4h) | s._aureus | 0.7 ± 0.09 | 10^8 CFU/ml | S. aureus (8h) | s._aureus | 1.3 ± 0.09 | 10^8 CFU/ml | S. aureus (12h) | s._aureus | 5.2 ± 0.08 | 10^8 CFU/ml | S. aureus (16h) | s._aureus | 13.1 ± 0.39 | 10^8 CFU/ml | S. aureus (20h) | s._aureus | 17.6 ± 0.80 | 10^8 CFU/ml | S. aureus (24h) | s._aureus | 20.4 ± 0.35 | CFU/ml
217 | 649c36159ee946b7c103eb1f | https://doi.org/10.1016/j.foodcont.2021.108063 | https://doi.org/10.1016/j.foodcont.2021.108063 | 64970585acd990a5ec0dde0d | 23.2 | 1 | academic_source | PUBLISHED | 1687959061361 | 1687959061361 | Thymol/sodium alginate | The film-forming solution was prepared in distilled water containing 1% (w/v) sodium alginate, 1% (v/v) Tween-80 and 1% (v/v) glycerol. The mixture was homogenized at 200 rpm and 60 ◦C for 3 h. Then, thymol-ethanol solution (100 mg/mL thymol) was added to the filmforming solution to obtain the various final concentrations of thymol (0, 0.01, 0.1, 1.0, 10 mg/mL), and stirring was continued at 60 ◦C for 30 min to obtain the combined thymol/sodium alginate solutions. Sodium alginate films were manufactured using a two-stage crosslinking procedure according to the method described by Bierhalz, Silva, Braga, Sousa, and Kieckbusch (2014) with some modifications. In the first stage of crosslinking, the above film-forming solution was mildly crosslinked with Ca2+ at a concentration of 0.01 g/100 mL and homogenized at 200 rpm and 60 ◦C for 1 h. Then, an aliquot of 30 mL of the pre-crosslinked Thymol/SA solution was poured into a 15 cm × 15 cm acrylic plate dish and dried at 25 ± 1 ◦C for approximately 10 h. In the second stage of crosslinking, the dried films were immersed into 1.0 L of aqueous Ca2+ solution [2.0 g/100 mL (w/v) Ca2+, 3% (v/v) glycerol] for 15 min and then rinsed with glycerol solution (5%, v/v) to remove the excess Ca2+ on the film surface. The rinsed films were conditioned at 25 ± 1 ◦C and 50 ± 2% relative humidity (RH) for two days before the_x000D_ following measurements were conducted. The prepared films with_x000D_ different concentrations of thymol (0, 0.01, 0.1, 1, 10 mg/mL) are_x000D_ referred to as Thy-0, Thy-0.01, Thy-0.1, Thy-1, and Thy-10, respectively. | 13.5 |  |  | Sodium alginate | 1 | w/v | Tween-81 | 1 | w/v | glycerol | 1 | v/v | thymol-ethanol | 0.01 | mg/mL | [6 empty] | Mechanical Tension Properties | mechanicalTensionProperties | Tensile Strength | tensile_strength | 24.4 ± 2.5 | MPa | Elongation at Break | elongation_at_break | 4.0 ± 0.15 | % | [5 empty] | Mechanical Properties | mechanicalOtherProperties | [29 empty] | Physical Properties | physicalProperties | Thickness | thickness | 22.2 ± 1.0 | μm | [25 empty] | Chemical Properties | chemicalProperties | Swelling Ratio | swelling_ratio | 1.2 ± 0.06 | % | [13 empty] | Optical Properties | opticalProperties | Colour Difference | colour_difference | 60.5 ± 2.1 | ΔE | [41 empty] | Thermal Properties | thermalProperties | [21 empty] | Barrier Properties | barrierProperties | [13 empty] | Rheological Properties | rheologicalProperties | [13 empty] | Antioxidant Properties | antioxidantProperties | Antioxidant activity DPPH | antioxidant_activity_d_p_p_h | 29.53 ± 4.81 | % | [41 empty] | Antimicrobial Properties | antimicrobialProperties | E. Coli (4h) | e._coli | 0.1 ± 0.03 | 10^8 CFU/ml | E. Coli (16h) | e._coli | 9.8 ± 0.08 | 10^8 CFU/ml | E. Coli (20h) | e._coli | 11.3 ± 0.26 | 10^8 CFU/ml | E. Coli (24h) | e._coli | 11.3 ± 0.14 | CFU/ml | S. aureus (4h) | s._aureus | 0.1 ± 0.94 | 10^8 CFU/ml | S. aureus (8h) | s._aureus | 0.2 ± 0.01 | 10^8 CFU/ml | S. aureus (12h) | s._aureus | 3.5 ± 0.31 | 10^8 CFU/ml | S. aureus (16h) | s._aureus | 3.5 ± 0.31 | 10^8 CFU/ml | S. aureus (20h) | s._aureus | 17.8 ± 0.07 | 10^8 CFU/ml | S. aureus (24h) | s._aureus | 18.3 ± 0.02 | CFU/ml |  | Antimicrobial Properties | antimicrobialProperties | E. Coli (4h) | e._coli | 0.1 ± 0.03 | 10^8 CFU/ml | E. Coli (16h) | e._coli | 9.8 ± 0.08 | 10^8 CFU/ml | E. Coli (20h) | e._coli | 11.3 ± 0.26 | 10^8 CFU/ml | E. Coli (24h) | e._coli | 11.3 ± 0.14 | CFU/ml | S. aureus (4h) | s._aureus | 0.1 ± 0.94 | 10^8 CFU/ml | S. aureus (8h) | s._aureus | 0.2 ± 0.01 | 10^8 CFU/ml | S. aureus (12h) | s._aureus | 3.5 ± 0.31 | 10^8 CFU/ml | S. aureus (16h) | s._aureus | 3.5 ± 0.31 | 10^8 CFU/ml | S. aureus (20h) | s._aureus | 17.8 ± 0.07 | 10^8 CFU/ml | S. aureus (24h) | s._aureus | 18.3 ± 0.02 | CFU/ml
218 | 649c36159ee946b7c103eb20 | https://doi.org/10.1016/j.foodcont.2021.108063 | https://doi.org/10.1016/j.foodcont.2021.108063 | 64970585acd990a5ec0dde0d | 23.3 | 1 | academic_source | PUBLISHED | 1687959061388 | 1687959061388 | Thymol/sodium alginate | The film-forming solution was prepared in distilled water containing 1% (w/v) sodium alginate, 1% (v/v) Tween-80 and 1% (v/v) glycerol. The mixture was homogenized at 200 rpm and 60 ◦C for 3 h. Then, thymol-ethanol solution (100 mg/mL thymol) was added to the filmforming solution to obtain the various final concentrations of thymol (0, 0.01, 0.1, 1.0, 10 mg/mL), and stirring was continued at 60 ◦C for 30 min to obtain the combined thymol/sodium alginate solutions. Sodium alginate films were manufactured using a two-stage crosslinking procedure according to the method described by Bierhalz, Silva, Braga, Sousa, and Kieckbusch (2014) with some modifications. In the first stage of crosslinking, the above film-forming solution was mildly crosslinked with Ca2+ at a concentration of 0.01 g/100 mL and homogenized at 200 rpm and 60 ◦C for 1 h. Then, an aliquot of 30 mL of the pre-crosslinked Thymol/SA solution was poured into a 15 cm × 15 cm acrylic plate dish and dried at 25 ± 1 ◦C for approximately 10 h. In the second stage of crosslinking, the dried films were immersed into 1.0 L of aqueous Ca2+ solution [2.0 g/100 mL (w/v) Ca2+, 3% (v/v) glycerol] for 15 min and then rinsed with glycerol solution (5%, v/v) to remove the excess Ca2+ on the film surface. The rinsed films were conditioned at 25 ± 1 ◦C and 50 ± 2% relative humidity (RH) for two days before the_x000D_ following measurements were conducted. The prepared films with_x000D_ different concentrations of thymol (0, 0.01, 0.1, 1, 10 mg/mL) are_x000D_ referred to as Thy-0, Thy-0.01, Thy-0.1, Thy-1, and Thy-10, respectively. | 13.5 |  |  | Sodium alginate | 1 | w/v | Tween-82 | 1 | w/v | glycerol | 1 | v/v | thymol-ethanol | 0.1 | mg/mL | [6 empty] | Mechanical Tension Properties | mechanicalTensionProperties | Tensile Strength | tensile_strength | 20.0 ± 1.2 | MPa | Elongation at Break | elongation_at_break | 2.7 ± 0.05 | % | [5 empty] | Mechanical Properties | mechanicalOtherProperties | [29 empty] | Physical Properties | physicalProperties | Thickness | thickness | 24.8 ± 0.2 | μm | [25 empty] | Chemical Properties | chemicalProperties | Swelling Ratio | swelling_ratio | 1.0 ± 0.05 | % | [13 empty] | Optical Properties | opticalProperties | Colour Difference | colour_difference | 60.8 ± 0.1 | ΔE | [41 empty] | Thermal Properties | thermalProperties | [21 empty] | Barrier Properties | barrierProperties | [13 empty] | Rheological Properties | rheologicalProperties | [13 empty] | Antioxidant Properties | antioxidantProperties | Antioxidant activity DPPH | antioxidant_activity_d_p_p_h | 33.58 ± 0.10 | % | [41 empty] | Antimicrobial Properties | antimicrobialProperties | E. Coli (4h) | e._coli | 0.1 ± 0.03 | 10^8 CFU/ml | E. Coli (16h) | e._coli | 9.4 ± 0.14 | 10^8 CFU/ml | E. Coli (20h) | e._coli | 11.1 ± 0.17 | 10^8 CFU/ml | E. Coli (24h) | e._coli | 11.0 ± 0.19 | CFU/ml | S. aureus (4h) | s._aureus | 0.2 ± 0.01 | 10^8 CFU/ml | S. aureus (8h) | s._aureus | 0.1 ± 0.02 | 10^8 CFU/ml | S. aureus (12h) | s._aureus | 3.4 ± 0.20 | 10^8 CFU/ml | S. aureus (16h) | s._aureus | 3.4 ± 0.20 | 10^8 CFU/ml | S. aureus (20h) | s._aureus | 17.2 ± 0.01 | 10^8 CFU/ml | S. aureus (24h) | s._aureus | 17.7 ± 0.08 | CFU/ml |  | Antimicrobial Properties | antimicrobialProperties | E. Coli (4h) | e._coli | 0.1 ± 0.03 | 10^8 CFU/ml | E. Coli (16h) | e._coli | 9.4 ± 0.14 | 10^8 CFU/ml | E. Coli (20h) | e._coli | 11.1 ± 0.17 | 10^8 CFU/ml | E. Coli (24h) | e._coli | 11.0 ± 0.19 | CFU/ml | S. aureus (4h) | s._aureus | 0.2 ± 0.01 | 10^8 CFU/ml | S. aureus (8h) | s._aureus | 0.1 ± 0.02 | 10^8 CFU/ml | S. aureus (12h) | s._aureus | 3.4 ± 0.20 | 10^8 CFU/ml | S. aureus (16h) | s._aureus | 3.4 ± 0.20 | 10^8 CFU/ml | S. aureus (20h) | s._aureus | 17.2 ± 0.01 | 10^8 CFU/ml | S. aureus (24h) | s._aureus | 17.7 ± 0.08 | CFU/ml
219 | 649c36159ee946b7c103eb21 | https://doi.org/10.1016/j.foodcont.2021.108063 | https://doi.org/10.1016/j.foodcont.2021.108063 | 64970585acd990a5ec0dde0d | 23.4 | 1 | academic_source | PUBLISHED | 1687959061414 | 1687959061414 | Thymol/sodium alginate | The film-forming solution was prepared in distilled water containing 1% (w/v) sodium alginate, 1% (v/v) Tween-80 and 1% (v/v) glycerol. The mixture was homogenized at 200 rpm and 60 ◦C for 3 h. Then, thymol-ethanol solution (100 mg/mL thymol) was added to the filmforming solution to obtain the various final concentrations of thymol (0, 0.01, 0.1, 1.0, 10 mg/mL), and stirring was continued at 60 ◦C for 30 min to obtain the combined thymol/sodium alginate solutions. Sodium alginate films were manufactured using a two-stage crosslinking procedure according to the method described by Bierhalz, Silva, Braga, Sousa, and Kieckbusch (2014) with some modifications. In the first stage of crosslinking, the above film-forming solution was mildly crosslinked with Ca2+ at a concentration of 0.01 g/100 mL and homogenized at 200 rpm and 60 ◦C for 1 h. Then, an aliquot of 30 mL of the pre-crosslinked Thymol/SA solution was poured into a 15 cm × 15 cm acrylic plate dish and dried at 25 ± 1 ◦C for approximately 10 h. In the second stage of crosslinking, the dried films were immersed into 1.0 L of aqueous Ca2+ solution [2.0 g/100 mL (w/v) Ca2+, 3% (v/v) glycerol] for 15 min and then rinsed with glycerol solution (5%, v/v) to remove the excess Ca2+ on the film surface. The rinsed films were conditioned at 25 ± 1 ◦C and 50 ± 2% relative humidity (RH) for two days before the_x000D_ following measurements were conducted. The prepared films with_x000D_ different concentrations of thymol (0, 0.01, 0.1, 1, 10 mg/mL) are_x000D_ referred to as Thy-0, Thy-0.01, Thy-0.1, Thy-1, and Thy-10, respectively. | 13.5 |  |  | Sodium alginate | 1 | w/v | Tween-83 | 1 | w/v | glycerol | 1 | v/v | thymol-ethanol | 1 | mg/mL | [6 empty] | Mechanical Tension Properties | mechanicalTensionProperties | Tensile Strength | tensile_strength | 28.2 ± 2.5 | MPa | Elongation at Break | elongation_at_break | 2.7 ± 0.09 | % | [5 empty] | Mechanical Properties | mechanicalOtherProperties | [29 empty] | Physical Properties | physicalProperties | Thickness | thickness | 22.3 ± 1.0 | μm | [25 empty] | Chemical Properties | chemicalProperties | Swelling Ratio | swelling_ratio | 0.7 ± 0.03 | % | [13 empty] | Optical Properties | opticalProperties | Colour Difference | colour_difference | 63.1 ± 1.6 | ΔE | [41 empty] | Thermal Properties | thermalProperties | [21 empty] | Barrier Properties | barrierProperties | [13 empty] | Rheological Properties | rheologicalProperties | [13 empty] | Antioxidant Properties | antioxidantProperties | Antioxidant activity DPPH | antioxidant_activity_d_p_p_h | 47.13 ± 3.56 | % | [41 empty] | Antimicrobial Properties | antimicrobialProperties | E. Coli (4h) | e._coli | 0.1 ± 0.01 | 10^8 CFU/ml | E. Coli (16h) | e._coli | 8.8 ± 0.35 | 10^8 CFU/ml | E. Coli (20h) | e._coli | 11.1 ± 0.45 | 10^8 CFU/ml | E. Coli (24h) | e._coli | 11.2 ± 0.21 | CFU/ml | S. aureus (4h) | s._aureus | N.D.c | 10^8 CFU/ml | S. aureus (8h) | s._aureus | 0.3 ± 0.18 | 10^8 CFU/ml | S. aureus (12h) | s._aureus | 2.8 ± 0.20 | 10^8 CFU/ml | S. aureus (16h) | s._aureus | 2.8 ± 0.20 | 10^8 CFU/ml | S. aureus (20h) | s._aureus | 16.4 ± 0.01 | 10^8 CFU/ml | S. aureus (24h) | s._aureus | 17.0 ± 0.78 | CFU/ml |  | Antimicrobial Properties | antimicrobialProperties | E. Coli (4h) | e._coli | 0.1 ± 0.01 | 10^8 CFU/ml | E. Coli (16h) | e._coli | 8.8 ± 0.35 | 10^8 CFU/ml | E. Coli (20h) | e._coli | 11.1 ± 0.45 | 10^8 CFU/ml | E. Coli (24h) | e._coli | 11.2 ± 0.21 | CFU/ml | S. aureus (4h) | s._aureus | N.D.c | 10^8 CFU/ml | S. aureus (8h) | s._aureus | 0.3 ± 0.18 | 10^8 CFU/ml | S. aureus (12h) | s._aureus | 2.8 ± 0.20 | 10^8 CFU/ml | S. aureus (16h) | s._aureus | 2.8 ± 0.20 | 10^8 CFU/ml | S. aureus (20h) | s._aureus | 16.4 ± 0.01 | 10^8 CFU/ml | S. aureus (24h) | s._aureus | 17.0 ± 0.78 | CFU/ml
220 | 649c36159ee946b7c103eb22 | https://doi.org/10.1016/j.foodcont.2021.108063 | https://doi.org/10.1016/j.foodcont.2021.108063 | 64970585acd990a5ec0dde0d | 23.5 | 1 | academic_source | PUBLISHED | 1687959061444 | 1687959061444 | Thymol/sodium alginate | The film-forming solution was prepared in distilled water containing 1% (w/v) sodium alginate, 1% (v/v) Tween-80 and 1% (v/v) glycerol. The mixture was homogenized at 200 rpm and 60 ◦C for 3 h. Then, thymol-ethanol solution (100 mg/mL thymol) was added to the filmforming solution to obtain the various final concentrations of thymol (0, 0.01, 0.1, 1.0, 10 mg/mL), and stirring was continued at 60 ◦C for 30 min to obtain the combined thymol/sodium alginate solutions. Sodium alginate films were manufactured using a two-stage crosslinking procedure according to the method described by Bierhalz, Silva, Braga, Sousa, and Kieckbusch (2014) with some modifications. In the first stage of crosslinking, the above film-forming solution was mildly crosslinked with Ca2+ at a concentration of 0.01 g/100 mL and homogenized at 200 rpm and 60 ◦C for 1 h. Then, an aliquot of 30 mL of the pre-crosslinked Thymol/SA solution was poured into a 15 cm × 15 cm acrylic plate dish and dried at 25 ± 1 ◦C for approximately 10 h. In the second stage of crosslinking, the dried films were immersed into 1.0 L of aqueous Ca2+ solution [2.0 g/100 mL (w/v) Ca2+, 3% (v/v) glycerol] for 15 min and then rinsed with glycerol solution (5%, v/v) to remove the excess Ca2+ on the film surface. The rinsed films were conditioned at 25 ± 1 ◦C and 50 ± 2% relative humidity (RH) for two days before the_x000D_ following measurements were conducted. The prepared films with_x000D_ different concentrations of thymol (0, 0.01, 0.1, 1, 10 mg/mL) are_x000D_ referred to as Thy-0, Thy-0.01, Thy-0.1, Thy-1, and Thy-10, respectively. | 13.5 |  |  | Sodium alginate | 1 | w/v | Tween-84 | 1 | w/v | glycerol | 1 | v/v | thymol-ethanol | 10 | mg/mL | [6 empty] | Mechanical Tension Properties | mechanicalTensionProperties | Tensile Strength | tensile_strength | 8.2 ± 0.7 | MPa | Elongation at Break | elongation_at_break | 1.0 ± 0.15 | % | [5 empty] | Mechanical Properties | mechanicalOtherProperties | [29 empty] | Physical Properties | physicalProperties | Thickness | thickness | 21.4 ± 0.7 | μm | [25 empty] | Chemical Properties | chemicalProperties | Swelling Ratio | swelling_ratio | 0.7 ± 0.05 | % | [13 empty] | Optical Properties | opticalProperties | Colour Difference | colour_difference | 65.4 ± 1.3 | ΔE | [41 empty] | Thermal Properties | thermalProperties | [21 empty] | Barrier Properties | barrierProperties | [13 empty] | Rheological Properties | rheologicalProperties | [13 empty] | Antioxidant Properties | antioxidantProperties | Antioxidant activity DPPH | antioxidant_activity_d_p_p_h | 82.11 ± 1.32 | % | [41 empty] | Antimicrobial Properties | antimicrobialProperties | E. Coli (4h) | e._coli | 0.1 ± 0.01 | 10^8 CFU/ml | E. Coli (16h) | e._coli | 8.2 ± 0.27 | 10^8 CFU/ml | E. Coli (20h) | e._coli | 9.6 ± 0.24 | 10^8 CFU/ml | E. Coli (24h) | e._coli | 11.2 ± 0.16 | CFU/ml | S. aureus (4h) | s._aureus | N.D.c | 10^8 CFU/ml | S. aureus (8h) | s._aureus | N.D.d | 10^8 CFU/ml | S. aureus (12h) | s._aureus | 2.4 ± 0.15 | 10^8 CFU/ml | S. aureus (16h) | s._aureus | 2.4 ± 0.15 | 10^8 CFU/ml | S. aureus (20h) | s._aureus | 15.0 ± 0.83 | 10^8 CFU/ml | S. aureus (24h) | s._aureus | 15.1 ± 0.48 | CFU/ml |  | Antimicrobial Properties | antimicrobialProperties | E. Coli (4h) | e._coli | 0.1 ± 0.01 | 10^8 CFU/ml | E. Coli (16h) | e._coli | 8.2 ± 0.27 | 10^8 CFU/ml | E. Coli (20h) | e._coli | 9.6 ± 0.24 | 10^8 CFU/ml | E. Coli (24h) | e._coli | 11.2 ± 0.16 | CFU/ml | S. aureus (4h) | s._aureus | N.D.c | 10^8 CFU/ml | S. aureus (8h) | s._aureus | N.D.d | 10^8 CFU/ml | S. aureus (12h) | s._aureus | 2.4 ± 0.15 | 10^8 CFU/ml | S. aureus (16h) | s._aureus | 2.4 ± 0.15 | 10^8 CFU/ml | S. aureus (20h) | s._aureus | 15.0 ± 0.83 | 10^8 CFU/ml | S. aureus (24h) | s._aureus | 15.1 ± 0.48 | CFU/ml
221 | 649c36159ee946b7c103eb23 | https://doi.org/10.1016/j.ijbiomac.2021.04.162 | https://doi.org/10.1016/j.ijbiomac.2021.04.162 | 64970585acd990a5ec0dde14 | 24.1 | 1 | academic_source | PUBLISHED | 1687959061469 | 1687959061469 | carboxymethyl cellulose (CMC)/agar-based | The CMC/agar-based color indicator film was prepared using a solution casting method [23,34] following the procedure shown in Scheme 1. 2 g each of CMC and agar were added to 200 mL of distilled water containing 1.2 g of glycerol (30 wt% based on polymer) and agitated vigorously at 90 °C for 1 h to completely dissolve the polymers. The mixture was cooled to 50 °C, and then to this solution, water extract of anthocyanin (10.0 wt% based on polymer), ethanol solution of shikonin (10.0 wt% based on polymer), and their combination (10 wt% of anthocyanin/shikonin in 1:3 and 3: 1 ratio) was added separately and stirred for an additional 40 min at 50 °C. The film-forming solution was cast onto a flat Teflon film-coated glass plate and dried at room temperature (22 ± 2 °C) for 48 h. The dried film was peeled off a glass plate and conditioned at 25 °C and 50% RH for at least 72 h. For comparison, a neat CMC/agar film was also prepared using the same procedure without adding any colorant. The fabricated films were designated as CMC/agar, CMC/agar/ACN, CMC/agar/SKN, CMC/agar/ACN1:SKN3, and CMC/agar/ACN3:SKN1 depending on component and blending ratio of anthocyanin (ACN) and shikonin (SKN) as shown in Scheme 1 | 121.6 |  |  | Carboxymethyl cellulose | 2 | grams | agar | 2 | grams | glycerol | 1.2 | grams | [9 empty] | Mechanical Tension Properties | mechanicalTensionProperties | Tensile Strength | tensile_strength | 60.4 ± 4.6 | MPa | Elongation at Break | elongation_at_break | 14.7 ± 1.8 |  | Young's Modulus | young's_modulus | 2000 ± 300 | Mpa |  | Mechanical Properties | mechanicalOtherProperties | [29 empty] | Physical Properties | physicalProperties | Thickness | thickness | 64.7 ± 6.8 | μm | [25 empty] | Chemical Properties | chemicalProperties | Swelling Ratio | swelling_ratio | 49.2 ± 4.0 | [14 empty] | Optical Properties | opticalProperties | Colour Difference | colour_difference | 2.4 ± 0.2 | ΔE | Whitness Index | whitness_index | 92.8 ± 0.3 | % | Whitness Index | whitness_index | 92.8 ± 0.3 |  | Clarity | clarity | 6.6 ± 0.3 | % | Light Transmittence Values T280 | light_transmittence_values_t280 | 55.6 ± 0.4 | % | Light Transmittence Values T660 | light_transmittence_values_t660 | 88.7 ± 0.6 | % | [21 empty] | Thermal Properties | thermalProperties | [21 empty] | Barrier Properties | barrierProperties | [13 empty] | Rheological Properties | rheologicalProperties | [13 empty] | Antioxidant Properties | antioxidantProperties | [45 empty] | Antimicrobial Properties | antimicrobialProperties | [41 empty] | Antimicrobial Properties | antimicrobialProperties
222 | 649c36159ee946b7c103eb24 | https://doi.org/10.1016/j.ijbiomac.2021.04.162 | https://doi.org/10.1016/j.ijbiomac.2021.04.162 | 64970585acd990a5ec0dde14 | 24.2 | 1 | academic_source | PUBLISHED | 1687959061495 | 1687959061495 | carboxymethyl cellulose (CMC)/agar-based | The CMC/agar-based color indicator film was prepared using a solution casting method [23,34] following the procedure shown in Scheme 1. 2 g each of CMC and agar were added to 200 mL of distilled water containing 1.2 g of glycerol (30 wt% based on polymer) and agitated vigorously at 90 °C for 1 h to completely dissolve the polymers. The mixture was cooled to 50 °C, and then to this solution, water extract of anthocyanin (10.0 wt% based on polymer), ethanol solution of shikonin (10.0 wt% based on polymer), and their combination (10 wt% of anthocyanin/shikonin in 1:3 and 3: 1 ratio) was added separately and stirred for an additional 40 min at 50 °C. The film-forming solution was cast onto a flat Teflon film-coated glass plate and dried at room temperature (22 ± 2 °C) for 48 h. The dried film was peeled off a glass plate and conditioned at 25 °C and 50% RH for at least 72 h. For comparison, a neat CMC/agar film was also prepared using the same procedure without adding any colorant. The fabricated films were designated as CMC/agar, CMC/agar/ACN, CMC/agar/SKN, CMC/agar/ACN1:SKN3, and CMC/agar/ACN3:SKN1 depending on component and blending ratio of anthocyanin (ACN) and shikonin (SKN) as shown in Scheme 2 | 121.6 |  |  | Carboxymethyl cellulose | 2 | grams | agar | 2 | grams | glycerol | 1.2 | grams | anthocyanin | 10 | wt% | [6 empty] | Mechanical Tension Properties | mechanicalTensionProperties | Tensile Strength | tensile_strength | 62.6 ± 3.8 | MPa | Elongation at Break | elongation_at_break | 11.5 ± 2.3 |  | Young's Modulus | young's_modulus | 2100 ± 100 | Mpa |  | Mechanical Properties | mechanicalOtherProperties | [29 empty] | Physical Properties | physicalProperties | Thickness | thickness | 65.9 ± 6.8 | μm | [25 empty] | Chemical Properties | chemicalProperties | Swelling Ratio | swelling_ratio | 54.8 ± 3.8 | [14 empty] | Optical Properties | opticalProperties | Colour Difference | colour_difference | 40.3 ± 1.7 | ΔE | Whitness Index | whitness_index | 79.9 ± 0.2 | % | Whitness Index | whitness_index | 79.9 ± 0.2 |  | Clarity | clarity | 19.1 ± 0.2 | % | Light Transmittence Values T280 | light_transmittence_values_t280 | 0.3 ± 0.1 | % | Light Transmittence Values T660 | light_transmittence_values_t660 | 74.9 ± 1.4 | % | [21 empty] | Thermal Properties | thermalProperties | [21 empty] | Barrier Properties | barrierProperties | [13 empty] | Rheological Properties | rheologicalProperties | [13 empty] | Antioxidant Properties | antioxidantProperties | [45 empty] | Antimicrobial Properties | antimicrobialProperties | [41 empty] | Antimicrobial Properties | antimicrobialProperties
223 | 649c36159ee946b7c103eb25 | https://doi.org/10.1016/j.ijbiomac.2021.04.162 | https://doi.org/10.1016/j.ijbiomac.2021.04.162 | 64970585acd990a5ec0dde14 | 24.3 | 1 | academic_source | PUBLISHED | 1687959061524 | 1687959061524 | carboxymethyl cellulose (CMC)/agar-based | The CMC/agar-based color indicator film was prepared using a solution casting method [23,34] following the procedure shown in Scheme 1. 2 g each of CMC and agar were added to 200 mL of distilled water containing 1.2 g of glycerol (30 wt% based on polymer) and agitated vigorously at 90 °C for 1 h to completely dissolve the polymers. The mixture was cooled to 50 °C, and then to this solution, water extract of anthocyanin (10.0 wt% based on polymer), ethanol solution of shikonin (10.0 wt% based on polymer), and their combination (10 wt% of anthocyanin/shikonin in 1:3 and 3: 1 ratio) was added separately and stirred for an additional 40 min at 50 °C. The film-forming solution was cast onto a flat Teflon film-coated glass plate and dried at room temperature (22 ± 2 °C) for 48 h. The dried film was peeled off a glass plate and conditioned at 25 °C and 50% RH for at least 72 h. For comparison, a neat CMC/agar film was also prepared using the same procedure without adding any colorant. The fabricated films were designated as CMC/agar, CMC/agar/ACN, CMC/agar/SKN, CMC/agar/ACN1:SKN3, and CMC/agar/ACN3:SKN1 depending on component and blending ratio of anthocyanin (ACN) and shikonin (SKN) as shown in Scheme 3 | 121.6 |  |  | Carboxymethyl cellulose | 2 | grams | agar | 2 | grams | glycerol | 1.2 | grams | anthocyanin | 0 | wt% | shikonin | 10 | wt% |  |  |  | Mechanical Tension Properties | mechanicalTensionProperties | Tensile Strength | tensile_strength | 60.9 ± 3.0 | MPa | Elongation at Break | elongation_at_break | 14.4 ± 2.3 |  | Young's Modulus | young's_modulus | 2000 ± 100 | Mpa |  | Mechanical Properties | mechanicalOtherProperties | [29 empty] | Physical Properties | physicalProperties | Thickness | thickness | 66.6 ± 6.5 | μm | [25 empty] | Chemical Properties | chemicalProperties | Swelling Ratio | swelling_ratio | 57.0 ± 2.6 | [14 empty] | Optical Properties | opticalProperties | Colour Difference | colour_difference | 45.1 ± 2.9 | ΔE | Whitness Index | whitness_index | 77.5 ± 1.3 | % | Whitness Index | whitness_index | 77.5 ± 1.3 |  | Clarity | clarity | 21.4 ± 1.3 | % | Light Transmittence Values T280 | light_transmittence_values_t280 | 13.4 ± 2.5 | % | Light Transmittence Values T660 | light_transmittence_values_t660 | 73.5 ± 2.5 | % | [21 empty] | Thermal Properties | thermalProperties | [21 empty] | Barrier Properties | barrierProperties | [13 empty] | Rheological Properties | rheologicalProperties | [13 empty] | Antioxidant Properties | antioxidantProperties | [45 empty] | Antimicrobial Properties | antimicrobialProperties | [41 empty] | Antimicrobial Properties | antimicrobialProperties
224 | 649c36159ee946b7c103eb26 | https://doi.org/10.1016/j.ijbiomac.2021.04.162 | https://doi.org/10.1016/j.ijbiomac.2021.04.162 | 64970585acd990a5ec0dde14 | 24.4 | 1 | academic_source | PUBLISHED | 1687959061557 | 1687959061557 | carboxymethyl cellulose (CMC)/agar-based | The CMC/agar-based color indicator film was prepared using a solution casting method [23,34] following the procedure shown in Scheme 1. 2 g each of CMC and agar were added to 200 mL of distilled water containing 1.2 g of glycerol (30 wt% based on polymer) and agitated vigorously at 90 °C for 1 h to completely dissolve the polymers. The mixture was cooled to 50 °C, and then to this solution, water extract of anthocyanin (10.0 wt% based on polymer), ethanol solution of shikonin (10.0 wt% based on polymer), and their combination (10 wt% of anthocyanin/shikonin in 1:3 and 3: 1 ratio) was added separately and stirred for an additional 40 min at 50 °C. The film-forming solution was cast onto a flat Teflon film-coated glass plate and dried at room temperature (22 ± 2 °C) for 48 h. The dried film was peeled off a glass plate and conditioned at 25 °C and 50% RH for at least 72 h. For comparison, a neat CMC/agar film was also prepared using the same procedure without adding any colorant. The fabricated films were designated as CMC/agar, CMC/agar/ACN, CMC/agar/SKN, CMC/agar/ACN1:SKN3, and CMC/agar/ACN3:SKN1 depending on component and blending ratio of anthocyanin (ACN) and shikonin (SKN) as shown in Scheme 4 | 121.6 |  |  | Carboxymethyl cellulose | 2 | grams | agar | 2 | grams | glycerol | 1.2 | grams | anthocyanin | 10 | wt% | shikonin | 10 | wt% |  |  |  | Mechanical Tension Properties | mechanicalTensionProperties | Tensile Strength | tensile_strength | 60.8 ± 3.1 | MPa | Elongation at Break | elongation_at_break | 14.1 ± 1.8 |  | Young's Modulus | young's_modulus | 2000 ± 100 | Mpa |  | Mechanical Properties | mechanicalOtherProperties | [29 empty] | Physical Properties | physicalProperties | Thickness | thickness | 68.1 ± 3.6 | μm | [25 empty] | Chemical Properties | chemicalProperties | Swelling Ratio | swelling_ratio | 57.2 ± 4.0 | [14 empty] | Optical Properties | opticalProperties | Colour Difference | colour_difference | 35.0 ± 1.1 | ΔE | Whitness Index | whitness_index | 86.8 ± 0.4 | % | Whitness Index | whitness_index | 86.8 ± 0.4 |  | Clarity | clarity | 11.6 ± 0.5 | % | Light Transmittence Values T280 | light_transmittence_values_t280 | 8.6 ± 1.0 | % | Light Transmittence Values T660 | light_transmittence_values_t660 | 72.1 ± 0.4 | % | [21 empty] | Thermal Properties | thermalProperties | [21 empty] | Barrier Properties | barrierProperties | [13 empty] | Rheological Properties | rheologicalProperties | [13 empty] | Antioxidant Properties | antioxidantProperties | [45 empty] | Antimicrobial Properties | antimicrobialProperties | [41 empty] | Antimicrobial Properties | antimicrobialProperties
225 | 649c36159ee946b7c103eb27 | https://doi.org/10.1016/j.ijbiomac.2021.04.162 | https://doi.org/10.1016/j.ijbiomac.2021.04.162 | 64970585acd990a5ec0dde14 | 24.5 | 1 | academic_source | PUBLISHED | 1687959061581 | 1687959061581 | carboxymethyl cellulose (CMC)/agar-based | The CMC/agar-based color indicator film was prepared using a solution casting method [23,34] following the procedure shown in Scheme 1. 2 g each of CMC and agar were added to 200 mL of distilled water containing 1.2 g of glycerol (30 wt% based on polymer) and agitated vigorously at 90 °C for 1 h to completely dissolve the polymers. The mixture was cooled to 50 °C, and then to this solution, water extract of anthocyanin (10.0 wt% based on polymer), ethanol solution of shikonin (10.0 wt% based on polymer), and their combination (10 wt% of anthocyanin/shikonin in 1:3 and 3: 1 ratio) was added separately and stirred for an additional 40 min at 50 °C. The film-forming solution was cast onto a flat Teflon film-coated glass plate and dried at room temperature (22 ± 2 °C) for 48 h. The dried film was peeled off a glass plate and conditioned at 25 °C and 50% RH for at least 72 h. For comparison, a neat CMC/agar film was also prepared using the same procedure without adding any colorant. The fabricated films were designated as CMC/agar, CMC/agar/ACN, CMC/agar/SKN, CMC/agar/ACN1:SKN3, and CMC/agar/ACN3:SKN1 depending on component and blending ratio of anthocyanin (ACN) and shikonin (SKN) as shown in Scheme 5 | 121.6 |  |  | Carboxymethyl cellulose | 2 | grams | agar | 2 | grams | glycerol | 1.2 | grams | anthocyanin | 10 | wt% | shikonin | 10 | wt% |  |  |  | Mechanical Tension Properties | mechanicalTensionProperties | Tensile Strength | tensile_strength | 67.7 ± 6.1 | MPa | Elongation at Break | elongation_at_break | 11.2 ± 2.7 |  | Young's Modulus | young's_modulus | 2400 ± 300 | Mpa |  | Mechanical Properties | mechanicalOtherProperties | [29 empty] | Physical Properties | physicalProperties | Thickness | thickness | 69.5 ± 4.6 | μm | [25 empty] | Chemical Properties | chemicalProperties | Swelling Ratio | swelling_ratio | 58.3 ± 3.8 | [14 empty] | Optical Properties | opticalProperties | Colour Difference | colour_difference | 33.1 ± 1.3 | ΔE | Whitness Index | whitness_index | 85.6 ± 0.5 | % | Whitness Index | whitness_index | 85.6 ± 0.5 |  | Clarity | clarity | 13.2 ± 0.5 | % | Light Transmittence Values T280 | light_transmittence_values_t280 | 2.6 ± 0.8 | % | Light Transmittence Values T660 | light_transmittence_values_t660 | 74.8 ± 0.8 | % | [21 empty] | Thermal Properties | thermalProperties | [21 empty] | Barrier Properties | barrierProperties | [13 empty] | Rheological Properties | rheologicalProperties | [13 empty] | Antioxidant Properties | antioxidantProperties | [45 empty] | Antimicrobial Properties | antimicrobialProperties | [41 empty] | Antimicrobial Properties | antimicrobialProperties
226 | 649c36159ee946b7c103eb28 | https://doi.org/10.1016/j.carbpol.2020.117317 | https://doi.org/10.1016/j.carbpol.2020.117317 | 64970585acd990a5ec0dde1a | 25.1 | 1 | TRUE | PUBLISHED | 1696603100878 | 1687959061609 | Fish gelatin | A 3 wt% FGsolution was prepared by dissolving the FGpowder in distilled water. Different quantities(0, 2, 5, 10 wt% based on the FGweight) of ADA weredissolved in the FGsolution. Subsequently, the film-forming solution was prepared with the addition of15 wt% (basedonthe FGweight) of glycerol to theFG/ADA mixture. The volumesof all the film-forming solutionsweremade upto 50 mLby the above series of processes.After that, the film-forming solution was dried in a Petri dish at 60°C in a vacuum oven for 24 h. Then, the FG/ADAcomposite film was fabricated. The FG-based composite films are termed asFG Film, FG/ADA2, FG/ADA5, and FG/ADA10, according to the amount of ADA used (0, 2, 5, and 10 wt%, respectively). |  |  |  | Fish gelatin | 3 | wt% | Glycerol | 15 | wt% | [12 empty] | Mechanical Tension Properties | mechanicalTensionProperties | Tensile Strength | tensile_strength | 5 | Mpa | Elongation at Break | elongation_at_break | 119 | % | Young's Modulus | young's_modulus | 0.2 | Mpa |  | Mechanical Properties | mechanicalOtherProperties | [29 empty] | Physical Properties | physicalProperties | [29 empty] | Chemical Properties | chemicalProperties | Dissolution time | dissolution_time | 0 | day | Wetting Time | wetting_time | 1 | min | Total Soluble Matter (%) | total_soluble_matter | 100 | % | [5 empty] | Optical Properties | opticalProperties | [45 empty] | Thermal Properties | thermalProperties | [21 empty] | Barrier Properties | barrierProperties | [13 empty] | Rheological Properties | rheologicalProperties | Water Contact Angle | water_contact_angle | 45 | deg | [9 empty] | Antioxidant Properties | antioxidantProperties | Antioxidant activity DPPH | antioxidant_activity_d_p_p_h | 70 | % | Antioxidant activity ABTS | antioxidant_activity_a_b_t_s | 60 | % | [37 empty] | Antimicrobial Properties | antimicrobialProperties | [41 empty] | Antimicrobial Properties | antimicrobialProperties
227 | 649c36159ee946b7c103eb29 | https://doi.org/10.1016/j.carbpol.2020.117317 | https://doi.org/10.1016/j.carbpol.2020.117317 | 64970585acd990a5ec0dde1a | 25.2 | 1 | academic_source | PUBLISHED | 1687959061636 | 1687959061636 | Fish gelatin/Alginate Dialdehyde | A 3 wt% FGsolution was prepared by dissolving the FGpowder in distilled water. Different quantities(0, 2, 5, 10 wt% based on the FGweight) of ADA weredissolved in the FGsolution. Subsequently, the film-forming solution was prepared with the addition of15 wt% (basedonthe FGweight) of glycerol to theFG/ADA mixture. The volumesof all the film-forming solutionsweremade upto 50 mLby the above series of processes.After that, the film-forming solution was dried in a Petri dish at 60°C in a vacuum oven for 24 h. Then, the FG/ADAcomposite film was fabricated. The FG-based composite films are termed asFG Film, FG/ADA2, FG/ADA5, and FG/ADA10, according to the amount of ADA used (0, 2, 5, and 10 wt%, respectively). |  |  |  | Fish gelatin | 3 | wt% | Glycerol | 15 | wt% | Alginate Dialdehyde | 2 | wt% | [9 empty] | Mechanical Tension Properties | mechanicalTensionProperties | Tensile Strength | tensile_strength | 9 | Mpa | Elongation at Break | elongation_at_break | 85 | % | Young's Modulus | young's_modulus | 0.35 | Mpa |  | Mechanical Properties | mechanicalOtherProperties | [29 empty] | Physical Properties | physicalProperties | [29 empty] | Chemical Properties | chemicalProperties | Dissolution time | dissolution_time | 7 | day | Wetting Time | wetting_time | 7.8 | min | Total Soluble Matter (%) | total_soluble_matter | 70 | % | Water Absorption | water_absorption | 1400 | % |  | Optical Properties | opticalProperties | [45 empty] | Thermal Properties | thermalProperties | [21 empty] | Barrier Properties | barrierProperties | [13 empty] | Rheological Properties | rheologicalProperties | Water Contact Angle | water_contact_angle | 60 | deg | [9 empty] | Antioxidant Properties | antioxidantProperties | Antioxidant activity DPPH | antioxidant_activity_d_p_p_h | 85 | % | Antioxidant activity ABTS | antioxidant_activity_a_b_t_s | 70 | % | [37 empty] | Antimicrobial Properties | antimicrobialProperties | [41 empty] | Antimicrobial Properties | antimicrobialProperties
228 | 649c36159ee946b7c103eb2a | https://doi.org/10.1016/j.carbpol.2020.117317 | https://doi.org/10.1016/j.carbpol.2020.117317 | 64970585acd990a5ec0dde1a | 25.3 | 1 | academic_source | PUBLISHED | 1687959061665 | 1687959061665 | Fish gelatin/Alginate Dialdehyde | A 3 wt% FGsolution was prepared by dissolving the FGpowder in distilled water. Different quantities(0, 2, 5, 10 wt% based on the FGweight) of ADA weredissolved in the FGsolution. Subsequently, the film-forming solution was prepared with the addition of15 wt% (basedonthe FGweight) of glycerol to theFG/ADA mixture. The volumesof all the film-forming solutionsweremade upto 50 mLby the above series of processes.After that, the film-forming solution was dried in a Petri dish at 60°C in a vacuum oven for 24 h. Then, the FG/ADAcomposite film was fabricated. The FG-based composite films are termed asFG Film, FG/ADA2, FG/ADA5, and FG/ADA10, according to the amount of ADA used (0, 2, 5, and 10 wt%, respectively). |  |  |  | Fish gelatin | 3 | wt% | Glycerol | 15 | wt% | Alginate Dialdehyde | 5 | wt% | [9 empty] | Mechanical Tension Properties | mechanicalTensionProperties | Tensile Strength | tensile_strength | 16 | Mpa | Elongation at Break | elongation_at_break | 22 | % | Young's Modulus | young's_modulus | 0.9 | Mpa |  | Mechanical Properties | mechanicalOtherProperties | [29 empty] | Physical Properties | physicalProperties | [29 empty] | Chemical Properties | chemicalProperties | Dissolution time | dissolution_time | 25.5 | day | Wetting Time | wetting_time | 9 | min | Total Soluble Matter (%) | total_soluble_matter | 60 | % | Water Absorption | water_absorption | 200 | % |  | Optical Properties | opticalProperties | [45 empty] | Thermal Properties | thermalProperties | [21 empty] | Barrier Properties | barrierProperties | [13 empty] | Rheological Properties | rheologicalProperties | Water Contact Angle | water_contact_angle | 65 | deg | [9 empty] | Antioxidant Properties | antioxidantProperties | Antioxidant activity DPPH | antioxidant_activity_d_p_p_h | 90 | % | Antioxidant activity ABTS | antioxidant_activity_a_b_t_s | 80 | % | [37 empty] | Antimicrobial Properties | antimicrobialProperties | [41 empty] | Antimicrobial Properties | antimicrobialProperties
229 | 649c36159ee946b7c103eb2b | https://doi.org/10.1016/j.carbpol.2020.117317 | https://doi.org/10.1016/j.carbpol.2020.117317 | 64970585acd990a5ec0dde1a | 25.4 | 1 | academic_source | PUBLISHED | 1687959061697 | 1687959061697 | Fish gelatin/Alginate Dialdehyde | A 3 wt% FGsolution was prepared by dissolving the FGpowder in distilled water. Different quantities(0, 2, 5, 10 wt% based on the FGweight) of ADA weredissolved in the FGsolution. Subsequently, the film-forming solution was prepared with the addition of15 wt% (basedonthe FGweight) of glycerol to theFG/ADA mixture. The volumesof all the film-forming solutionsweremade upto 50 mLby the above series of processes.After that, the film-forming solution was dried in a Petri dish at 60°C in a vacuum oven for 24 h. Then, the FG/ADAcomposite film was fabricated. The FG-based composite films are termed asFG Film, FG/ADA2, FG/ADA5, and FG/ADA10, according to the amount of ADA used (0, 2, 5, and 10 wt%, respectively). |  |  |  | Fish gelatin | 3 | wt% | Glycerol | 15 | wt% | Alginate Dialdehyde | 10 | wt% | [9 empty] | Mechanical Tension Properties | mechanicalTensionProperties | Tensile Strength | tensile_strength | 29 | Mpa | Elongation at Break | elongation_at_break | 20 | % | Young's Modulus | young's_modulus | 1.5 | Mpa |  | Mechanical Properties | mechanicalOtherProperties | [29 empty] | Physical Properties | physicalProperties | [29 empty] | Chemical Properties | chemicalProperties | Dissolution time | dissolution_time | 35 | day | Wetting Time | wetting_time | 15 | min | Total Soluble Matter (%) | total_soluble_matter | 40 | % | Water Absorption | water_absorption | 200 | % |  | Optical Properties | opticalProperties | [45 empty] | Thermal Properties | thermalProperties | [21 empty] | Barrier Properties | barrierProperties | [13 empty] | Rheological Properties | rheologicalProperties | Water Contact Angle | water_contact_angle | 108 | deg | [9 empty] | Antioxidant Properties | antioxidantProperties | Antioxidant activity DPPH | antioxidant_activity_d_p_p_h | 90 | % | Antioxidant activity ABTS | antioxidant_activity_a_b_t_s | 90 | % | [37 empty] | Antimicrobial Properties | antimicrobialProperties | [41 empty] | Antimicrobial Properties | antimicrobialProperties
230 | 649c36159ee946b7c103eb2c | https://doi.org/10.1016/j.ijbiomac.2021.04.111 | https://doi.org/10.1016/j.ijbiomac.2021.04.111 | 64970585acd990a5ec0dde20 | 26.1 | 1 | academic_source | PUBLISHED | 1687959061728 | 1687959061728 | Pectin/sodium alginate/xanthan gum | Single-factor experiments: Glycerol (20 g/L) as a plasticizer, 6 g/L pectin, 5 g/L SA and 4 g/L XG were weighed and added into deionized water at 80 ℃, then mixed with the magnetic stirrer until completely dissolved to obtain the PAX solutions. After the mixed solution (40 mL) was poured into a PCP, 20 g/L CaCl2 solution (4 mL) was sprayed on the surface until completely covered. The film-forming solution was dried at 60 ℃ for 4–6 h, and then the PAX film stripped from PCP was dried in a dryer (23 ℃, 45% RH) for 24 h to obtain PAX film. On this basis, the effect of XG concentration (1 g/L, 2 g/L, 3 g/L, 4 g/L, 5 g/L) on TS variables was determined at 20 g/L glycerol and 20 g/L CaCl2). The effect of glycerol concentration (1 g/L, 5 g/L, 15 g/L, 25 g/L, 35 g/L) on TS variables was determined at 4 g/L XG and 20 g/L CaCl2). The effect of CaCl2 concentration (10 g/L, 20 g/L, 30 g/L, 40 g/L, 50 g/L) on TS variables was determined at 4 g/L XG and 20 g/L glycerol. RSM experimental design: According to the single-factor experiment, a Box-Behnken design was used to conduct three factors and three levels experiment with A: XG concentration (3 g/L, 4 g/L, 5 g/L),_x000D_ B: glycerol concentration (10 g/L, 20 g/L, 30 g/L) and C: CaCl2 concentration (10 g/L, 20 g/L, 30 g/L) as independent variables and the TS as response value. The response surface scheme included 5 center points_x000D_ and 17 test points |  |  |  | xanthan gum | 4 | g/L | Glycerol | 20 | g/L | calcium chloride | 20 | g/L | Sodium Alginate | 4 | g/L | Pectin | g/L |  |  |  |  | Mechanical Tension Properties | mechanicalTensionProperties | Tensile Strength | tensile_strength | 30.09 ± 0.06 | Mpa | [9 empty] | Mechanical Properties | mechanicalOtherProperties | [29 empty] | Physical Properties | physicalProperties | [29 empty] | Chemical Properties | chemicalProperties | [17 empty] | Optical Properties | opticalProperties | [45 empty] | Thermal Properties | thermalProperties | [21 empty] | Barrier Properties | barrierProperties | [13 empty] | Rheological Properties | rheologicalProperties | [13 empty] | Antioxidant Properties | antioxidantProperties | [45 empty] | Antimicrobial Properties | antimicrobialProperties | [41 empty] | Antimicrobial Properties | antimicrobialProperties
231 | 649c36159ee946b7c103eb2d | https://doi.org/10.1016/j.ijbiomac.2021.04.111 | https://doi.org/10.1016/j.ijbiomac.2021.04.111 | 64970585acd990a5ec0dde20 | 26.2 | 1 | academic_source | PUBLISHED | 1687959061754 | 1687959061754 | Pectin/sodium alginate/xanthan gum | Single-factor experiments: Glycerol (20 g/L) as a plasticizer, 6 g/L pectin, 5 g/L SA and 4 g/L XG were weighed and added into deionized water at 80 ℃, then mixed with the magnetic stirrer until completely dissolved to obtain the PAX solutions. After the mixed solution (40 mL) was poured into a PCP, 20 g/L CaCl2 solution (4 mL) was sprayed on the surface until completely covered. The film-forming solution was dried at 60 ℃ for 4–6 h, and then the PAX film stripped from PCP was dried in a dryer (23 ℃, 45% RH) for 24 h to obtain PAX film. On this basis, the effect of XG concentration (1 g/L, 2 g/L, 3 g/L, 4 g/L, 5 g/L) on TS variables was determined at 20 g/L glycerol and 20 g/L CaCl2). The effect of glycerol concentration (1 g/L, 5 g/L, 15 g/L, 25 g/L, 35 g/L) on TS variables was determined at 4 g/L XG and 20 g/L CaCl2). The effect of CaCl2 concentration (10 g/L, 20 g/L, 30 g/L, 40 g/L, 50 g/L) on TS variables was determined at 4 g/L XG and 20 g/L glycerol. RSM experimental design: According to the single-factor experiment, a Box-Behnken design was used to conduct three factors and three levels experiment with A: XG concentration (3 g/L, 4 g/L, 5 g/L),_x000D_ B: glycerol concentration (10 g/L, 20 g/L, 30 g/L) and C: CaCl2 concentration (10 g/L, 20 g/L, 30 g/L) as independent variables and the TS as response value. The response surface scheme included 5 center points_x000D_ and 17 test points |  |  |  | xanthan gum | 4 | g/L | Glycerol | 20 | g/L | calcium chloride | 20 | g/L | Sodium Alginate | 4 | g/L | Pectin | g/L |  |  |  |  | Mechanical Tension Properties | mechanicalTensionProperties | Tensile Strength | tensile_strength | 29.65 ± 0.02 | Mpa | [9 empty] | Mechanical Properties | mechanicalOtherProperties | [29 empty] | Physical Properties | physicalProperties | [29 empty] | Chemical Properties | chemicalProperties | [17 empty] | Optical Properties | opticalProperties | [45 empty] | Thermal Properties | thermalProperties | [21 empty] | Barrier Properties | barrierProperties | [13 empty] | Rheological Properties | rheologicalProperties | [13 empty] | Antioxidant Properties | antioxidantProperties | [45 empty] | Antimicrobial Properties | antimicrobialProperties | [41 empty] | Antimicrobial Properties | antimicrobialProperties
232 | 649c36159ee946b7c103eb2e | https://doi.org/10.1016/j.ijbiomac.2021.04.111 | https://doi.org/10.1016/j.ijbiomac.2021.04.111 | 64970585acd990a5ec0dde20 | 26.3 | 1 | academic_source | PUBLISHED | 1687959061778 | 1687959061778 | Pectin/sodium alginate/xanthan gum | Single-factor experiments: Glycerol (20 g/L) as a plasticizer, 6 g/L pectin, 5 g/L SA and 4 g/L XG were weighed and added into deionized water at 80 ℃, then mixed with the magnetic stirrer until completely dissolved to obtain the PAX solutions. After the mixed solution (40 mL) was poured into a PCP, 20 g/L CaCl2 solution (4 mL) was sprayed on the surface until completely covered. The film-forming solution was dried at 60 ℃ for 4–6 h, and then the PAX film stripped from PCP was dried in a dryer (23 ℃, 45% RH) for 24 h to obtain PAX film. On this basis, the effect of XG concentration (1 g/L, 2 g/L, 3 g/L, 4 g/L, 5 g/L) on TS variables was determined at 20 g/L glycerol and 20 g/L CaCl2). The effect of glycerol concentration (1 g/L, 5 g/L, 15 g/L, 25 g/L, 35 g/L) on TS variables was determined at 4 g/L XG and 20 g/L CaCl2). The effect of CaCl2 concentration (10 g/L, 20 g/L, 30 g/L, 40 g/L, 50 g/L) on TS variables was determined at 4 g/L XG and 20 g/L glycerol. RSM experimental design: According to the single-factor experiment, a Box-Behnken design was used to conduct three factors and three levels experiment with A: XG concentration (3 g/L, 4 g/L, 5 g/L),_x000D_ B: glycerol concentration (10 g/L, 20 g/L, 30 g/L) and C: CaCl2 concentration (10 g/L, 20 g/L, 30 g/L) as independent variables and the TS as response value. The response surface scheme included 5 center points_x000D_ and 17 test points |  |  |  | xanthan gum | 4 | g/L | Glycerol | 30 | g/L | calcium chloride | 30 | g/L | Sodium Alginate | 4 | g/L | Pectin | g/L |  |  |  |  | Mechanical Tension Properties | mechanicalTensionProperties | Tensile Strength | tensile_strength | 25.65 ± 0.03 | Mpa | [9 empty] | Mechanical Properties | mechanicalOtherProperties | [29 empty] | Physical Properties | physicalProperties | [29 empty] | Chemical Properties | chemicalProperties | [17 empty] | Optical Properties | opticalProperties | [45 empty] | Thermal Properties | thermalProperties | [21 empty] | Barrier Properties | barrierProperties | [13 empty] | Rheological Properties | rheologicalProperties | [13 empty] | Antioxidant Properties | antioxidantProperties | [45 empty] | Antimicrobial Properties | antimicrobialProperties | [41 empty] | Antimicrobial Properties | antimicrobialProperties
233 | 649c36159ee946b7c103eb2f | https://doi.org/10.1016/j.ijbiomac.2021.04.111 | https://doi.org/10.1016/j.ijbiomac.2021.04.111 | 64970585acd990a5ec0dde20 | 26.4 | 1 | academic_source | PUBLISHED | 1687959061802 | 1687959061802 | Pectin/sodium alginate/xanthan gum | Single-factor experiments: Glycerol (20 g/L) as a plasticizer, 6 g/L pectin, 5 g/L SA and 4 g/L XG were weighed and added into deionized water at 80 ℃, then mixed with the magnetic stirrer until completely dissolved to obtain the PAX solutions. After the mixed solution (40 mL) was poured into a PCP, 20 g/L CaCl2 solution (4 mL) was sprayed on the surface until completely covered. The film-forming solution was dried at 60 ℃ for 4–6 h, and then the PAX film stripped from PCP was dried in a dryer (23 ℃, 45% RH) for 24 h to obtain PAX film. On this basis, the effect of XG concentration (1 g/L, 2 g/L, 3 g/L, 4 g/L, 5 g/L) on TS variables was determined at 20 g/L glycerol and 20 g/L CaCl2). The effect of glycerol concentration (1 g/L, 5 g/L, 15 g/L, 25 g/L, 35 g/L) on TS variables was determined at 4 g/L XG and 20 g/L CaCl2). The effect of CaCl2 concentration (10 g/L, 20 g/L, 30 g/L, 40 g/L, 50 g/L) on TS variables was determined at 4 g/L XG and 20 g/L glycerol. RSM experimental design: According to the single-factor experiment, a Box-Behnken design was used to conduct three factors and three levels experiment with A: XG concentration (3 g/L, 4 g/L, 5 g/L),_x000D_ B: glycerol concentration (10 g/L, 20 g/L, 30 g/L) and C: CaCl2 concentration (10 g/L, 20 g/L, 30 g/L) as independent variables and the TS as response value. The response surface scheme included 5 center points_x000D_ and 17 test points |  |  |  | xanthan gum | 3 | g/L | Glycerol | 10 | g/L | calcium chloride | 20 | g/L | Sodium Alginate | 4 | g/L | Pectin | g/L |  |  |  |  | Mechanical Tension Properties | mechanicalTensionProperties | Tensile Strength | tensile_strength | 26.53 ± 0.03 | Mpa | [9 empty] | Mechanical Properties | mechanicalOtherProperties | [29 empty] | Physical Properties | physicalProperties | [29 empty] | Chemical Properties | chemicalProperties | [17 empty] | Optical Properties | opticalProperties | [45 empty] | Thermal Properties | thermalProperties | [21 empty] | Barrier Properties | barrierProperties | [13 empty] | Rheological Properties | rheologicalProperties | [13 empty] | Antioxidant Properties | antioxidantProperties | [45 empty] | Antimicrobial Properties | antimicrobialProperties | [41 empty] | Antimicrobial Properties | antimicrobialProperties
234 | 649c36159ee946b7c103eb30 | https://doi.org/10.1016/j.ijbiomac.2021.04.111 | https://doi.org/10.1016/j.ijbiomac.2021.04.111 | 64970585acd990a5ec0dde20 | 26.5 | 1 | academic_source | PUBLISHED | 1687959061825 | 1687959061825 | Pectin/sodium alginate/xanthan gum | Single-factor experiments: Glycerol (20 g/L) as a plasticizer, 6 g/L pectin, 5 g/L SA and 4 g/L XG were weighed and added into deionized water at 80 ℃, then mixed with the magnetic stirrer until completely dissolved to obtain the PAX solutions. After the mixed solution (40 mL) was poured into a PCP, 20 g/L CaCl2 solution (4 mL) was sprayed on the surface until completely covered. The film-forming solution was dried at 60 ℃ for 4–6 h, and then the PAX film stripped from PCP was dried in a dryer (23 ℃, 45% RH) for 24 h to obtain PAX film. On this basis, the effect of XG concentration (1 g/L, 2 g/L, 3 g/L, 4 g/L, 5 g/L) on TS variables was determined at 20 g/L glycerol and 20 g/L CaCl2). The effect of glycerol concentration (1 g/L, 5 g/L, 15 g/L, 25 g/L, 35 g/L) on TS variables was determined at 4 g/L XG and 20 g/L CaCl2). The effect of CaCl2 concentration (10 g/L, 20 g/L, 30 g/L, 40 g/L, 50 g/L) on TS variables was determined at 4 g/L XG and 20 g/L glycerol. RSM experimental design: According to the single-factor experiment, a Box-Behnken design was used to conduct three factors and three levels experiment with A: XG concentration (3 g/L, 4 g/L, 5 g/L),_x000D_ B: glycerol concentration (10 g/L, 20 g/L, 30 g/L) and C: CaCl2 concentration (10 g/L, 20 g/L, 30 g/L) as independent variables and the TS as response value. The response surface scheme included 5 center points_x000D_ and 17 test points |  |  |  | xanthan gum | 4 | g/L | Glycerol | 10 | g/L | calcium chloride | 30 | g/L | Sodium Alginate | 4 | g/L | Pectin | g/L |  |  |  |  | Mechanical Tension Properties | mechanicalTensionProperties | Tensile Strength | tensile_strength | 27.83 ± 0.04 | Mpa | [9 empty] | Mechanical Properties | mechanicalOtherProperties | [29 empty] | Physical Properties | physicalProperties | [29 empty] | Chemical Properties | chemicalProperties | [17 empty] | Optical Properties | opticalProperties | [45 empty] | Thermal Properties | thermalProperties | [21 empty] | Barrier Properties | barrierProperties | [13 empty] | Rheological Properties | rheologicalProperties | [13 empty] | Antioxidant Properties | antioxidantProperties | [45 empty] | Antimicrobial Properties | antimicrobialProperties | [41 empty] | Antimicrobial Properties | antimicrobialProperties
235 | 649c36159ee946b7c103eb31 | https://doi.org/10.1016/j.ijbiomac.2021.04.111 | https://doi.org/10.1016/j.ijbiomac.2021.04.111 | 64970585acd990a5ec0dde20 | 26.6 | 1 | academic_source | PUBLISHED | 1687959061852 | 1687959061852 | Pectin/sodium alginate/xanthan gum | Single-factor experiments: Glycerol (20 g/L) as a plasticizer, 6 g/L pectin, 5 g/L SA and 4 g/L XG were weighed and added into deionized water at 80 ℃, then mixed with the magnetic stirrer until completely dissolved to obtain the PAX solutions. After the mixed solution (40 mL) was poured into a PCP, 20 g/L CaCl2 solution (4 mL) was sprayed on the surface until completely covered. The film-forming solution was dried at 60 ℃ for 4–6 h, and then the PAX film stripped from PCP was dried in a dryer (23 ℃, 45% RH) for 24 h to obtain PAX film. On this basis, the effect of XG concentration (1 g/L, 2 g/L, 3 g/L, 4 g/L, 5 g/L) on TS variables was determined at 20 g/L glycerol and 20 g/L CaCl2). The effect of glycerol concentration (1 g/L, 5 g/L, 15 g/L, 25 g/L, 35 g/L) on TS variables was determined at 4 g/L XG and 20 g/L CaCl2). The effect of CaCl2 concentration (10 g/L, 20 g/L, 30 g/L, 40 g/L, 50 g/L) on TS variables was determined at 4 g/L XG and 20 g/L glycerol. RSM experimental design: According to the single-factor experiment, a Box-Behnken design was used to conduct three factors and three levels experiment with A: XG concentration (3 g/L, 4 g/L, 5 g/L),_x000D_ B: glycerol concentration (10 g/L, 20 g/L, 30 g/L) and C: CaCl2 concentration (10 g/L, 20 g/L, 30 g/L) as independent variables and the TS as response value. The response surface scheme included 5 center points_x000D_ and 17 test points |  |  |  | xanthan gum | 4 | g/L | Glycerol | 30 | g/L | calcium chloride | 10 | g/L | Sodium Alginate | 4 | g/L | Pectin | g/L |  |  |  |  | Mechanical Tension Properties | mechanicalTensionProperties | Tensile Strength | tensile_strength | 26.76 ± 0.04 | Mpa | [9 empty] | Mechanical Properties | mechanicalOtherProperties | [29 empty] | Physical Properties | physicalProperties | [29 empty] | Chemical Properties | chemicalProperties | [17 empty] | Optical Properties | opticalProperties | [45 empty] | Thermal Properties | thermalProperties | [21 empty] | Barrier Properties | barrierProperties | [13 empty] | Rheological Properties | rheologicalProperties | [13 empty] | Antioxidant Properties | antioxidantProperties | [45 empty] | Antimicrobial Properties | antimicrobialProperties | [41 empty] | Antimicrobial Properties | antimicrobialProperties
236 | 649c36159ee946b7c103eb32 | https://doi.org/10.1016/j.ijbiomac.2021.04.111 | https://doi.org/10.1016/j.ijbiomac.2021.04.111 | 64970585acd990a5ec0dde20 | 26.7 | 1 | academic_source | PUBLISHED | 1687959061876 | 1687959061876 | Pectin/sodium alginate/xanthan gum | Single-factor experiments: Glycerol (20 g/L) as a plasticizer, 6 g/L pectin, 5 g/L SA and 4 g/L XG were weighed and added into deionized water at 80 ℃, then mixed with the magnetic stirrer until completely dissolved to obtain the PAX solutions. After the mixed solution (40 mL) was poured into a PCP, 20 g/L CaCl2 solution (4 mL) was sprayed on the surface until completely covered. The film-forming solution was dried at 60 ℃ for 4–6 h, and then the PAX film stripped from PCP was dried in a dryer (23 ℃, 45% RH) for 24 h to obtain PAX film. On this basis, the effect of XG concentration (1 g/L, 2 g/L, 3 g/L, 4 g/L, 5 g/L) on TS variables was determined at 20 g/L glycerol and 20 g/L CaCl2). The effect of glycerol concentration (1 g/L, 5 g/L, 15 g/L, 25 g/L, 35 g/L) on TS variables was determined at 4 g/L XG and 20 g/L CaCl2). The effect of CaCl2 concentration (10 g/L, 20 g/L, 30 g/L, 40 g/L, 50 g/L) on TS variables was determined at 4 g/L XG and 20 g/L glycerol. RSM experimental design: According to the single-factor experiment, a Box-Behnken design was used to conduct three factors and three levels experiment with A: XG concentration (3 g/L, 4 g/L, 5 g/L),_x000D_ B: glycerol concentration (10 g/L, 20 g/L, 30 g/L) and C: CaCl2 concentration (10 g/L, 20 g/L, 30 g/L) as independent variables and the TS as response value. The response surface scheme included 5 center points_x000D_ and 17 test points |  |  |  | xanthan gum | 4 | g/L | Glycerol | 20 | g/L | calcium chloride | 20 | g/L | Sodium Alginate | 4 | g/L | Pectin | g/L |  |  |  |  | Mechanical Tension Properties | mechanicalTensionProperties | Tensile Strength | tensile_strength | 30.01 ± 0.04 | Mpa | [9 empty] | Mechanical Properties | mechanicalOtherProperties | [29 empty] | Physical Properties | physicalProperties | [29 empty] | Chemical Properties | chemicalProperties | [17 empty] | Optical Properties | opticalProperties | [45 empty] | Thermal Properties | thermalProperties | [21 empty] | Barrier Properties | barrierProperties | [13 empty] | Rheological Properties | rheologicalProperties | [13 empty] | Antioxidant Properties | antioxidantProperties | [45 empty] | Antimicrobial Properties | antimicrobialProperties | [41 empty] | Antimicrobial Properties | antimicrobialProperties
237 | 649c36159ee946b7c103eb33 | https://doi.org/10.1016/j.ijbiomac.2021.04.111 | https://doi.org/10.1016/j.ijbiomac.2021.04.111 | 64970585acd990a5ec0dde20 | 26.8 | 1 | academic_source | PUBLISHED | 1687959061906 | 1687959061906 | Pectin/sodium alginate/xanthan gum | Single-factor experiments: Glycerol (20 g/L) as a plasticizer, 6 g/L pectin, 5 g/L SA and 4 g/L XG were weighed and added into deionized water at 80 ℃, then mixed with the magnetic stirrer until completely dissolved to obtain the PAX solutions. After the mixed solution (40 mL) was poured into a PCP, 20 g/L CaCl2 solution (4 mL) was sprayed on the surface until completely covered. The film-forming solution was dried at 60 ℃ for 4–6 h, and then the PAX film stripped from PCP was dried in a dryer (23 ℃, 45% RH) for 24 h to obtain PAX film. On this basis, the effect of XG concentration (1 g/L, 2 g/L, 3 g/L, 4 g/L, 5 g/L) on TS variables was determined at 20 g/L glycerol and 20 g/L CaCl2). The effect of glycerol concentration (1 g/L, 5 g/L, 15 g/L, 25 g/L, 35 g/L) on TS variables was determined at 4 g/L XG and 20 g/L CaCl2). The effect of CaCl2 concentration (10 g/L, 20 g/L, 30 g/L, 40 g/L, 50 g/L) on TS variables was determined at 4 g/L XG and 20 g/L glycerol. RSM experimental design: According to the single-factor experiment, a Box-Behnken design was used to conduct three factors and three levels experiment with A: XG concentration (3 g/L, 4 g/L, 5 g/L),_x000D_ B: glycerol concentration (10 g/L, 20 g/L, 30 g/L) and C: CaCl2 concentration (10 g/L, 20 g/L, 30 g/L) as independent variables and the TS as response value. The response surface scheme included 5 center points_x000D_ and 17 test points |  |  |  | xanthan gum | 3 | g/L | Glycerol | 30 | g/L | calcium chloride | 20 | g/L | Sodium Alginate | 4 | g/L | Pectin | g/L |  |  |  |  | Mechanical Tension Properties | mechanicalTensionProperties | Tensile Strength | tensile_strength | 25.81 ± 0.03 | Mpa | [9 empty] | Mechanical Properties | mechanicalOtherProperties | [29 empty] | Physical Properties | physicalProperties | [29 empty] | Chemical Properties | chemicalProperties | [17 empty] | Optical Properties | opticalProperties | [45 empty] | Thermal Properties | thermalProperties | [21 empty] | Barrier Properties | barrierProperties | [13 empty] | Rheological Properties | rheologicalProperties | [13 empty] | Antioxidant Properties | antioxidantProperties | [45 empty] | Antimicrobial Properties | antimicrobialProperties | [41 empty] | Antimicrobial Properties | antimicrobialProperties
238 | 649c36159ee946b7c103eb34 | https://doi.org/10.1016/j.ijbiomac.2021.04.111 | https://doi.org/10.1016/j.ijbiomac.2021.04.111 | 64970585acd990a5ec0dde20 | 26.9 | 1 | academic_source | PUBLISHED | 1687959061931 | 1687959061931 | Pectin/sodium alginate/xanthan gum | Single-factor experiments: Glycerol (20 g/L) as a plasticizer, 6 g/L pectin, 5 g/L SA and 4 g/L XG were weighed and added into deionized water at 80 ℃, then mixed with the magnetic stirrer until completely dissolved to obtain the PAX solutions. After the mixed solution (40 mL) was poured into a PCP, 20 g/L CaCl2 solution (4 mL) was sprayed on the surface until completely covered. The film-forming solution was dried at 60 ℃ for 4–6 h, and then the PAX film stripped from PCP was dried in a dryer (23 ℃, 45% RH) for 24 h to obtain PAX film. On this basis, the effect of XG concentration (1 g/L, 2 g/L, 3 g/L, 4 g/L, 5 g/L) on TS variables was determined at 20 g/L glycerol and 20 g/L CaCl2). The effect of glycerol concentration (1 g/L, 5 g/L, 15 g/L, 25 g/L, 35 g/L) on TS variables was determined at 4 g/L XG and 20 g/L CaCl2). The effect of CaCl2 concentration (10 g/L, 20 g/L, 30 g/L, 40 g/L, 50 g/L) on TS variables was determined at 4 g/L XG and 20 g/L glycerol. RSM experimental design: According to the single-factor experiment, a Box-Behnken design was used to conduct three factors and three levels experiment with A: XG concentration (3 g/L, 4 g/L, 5 g/L),_x000D_ B: glycerol concentration (10 g/L, 20 g/L, 30 g/L) and C: CaCl2 concentration (10 g/L, 20 g/L, 30 g/L) as independent variables and the TS as response value. The response surface scheme included 5 center points_x000D_ and 17 test points |  |  |  | xanthan gum | 5 | g/L | Glycerol | 10 | g/L | calcium chloride | 20 | g/L | Sodium Alginate | 4 | g/L | Pectin | g/L |  |  |  |  | Mechanical Tension Properties | mechanicalTensionProperties | Tensile Strength | tensile_strength | 26.93 ± 0.04 | Mpa | [9 empty] | Mechanical Properties | mechanicalOtherProperties | [29 empty] | Physical Properties | physicalProperties | [29 empty] | Chemical Properties | chemicalProperties | [17 empty] | Optical Properties | opticalProperties | [45 empty] | Thermal Properties | thermalProperties | [21 empty] | Barrier Properties | barrierProperties | [13 empty] | Rheological Properties | rheologicalProperties | [13 empty] | Antioxidant Properties | antioxidantProperties | [45 empty] | Antimicrobial Properties | antimicrobialProperties | [41 empty] | Antimicrobial Properties | antimicrobialProperties
239 | 649c36159ee946b7c103eb35 | https://doi.org/10.1016/j.ijbiomac.2021.04.111 | https://doi.org/10.1016/j.ijbiomac.2021.04.111 | 64970585acd990a5ec0dde20 | 26.10 | 1 | academic_source | PUBLISHED | 1687959061959 | 1687959061959 | Pectin/sodium alginate/xanthan gum | Single-factor experiments: Glycerol (20 g/L) as a plasticizer, 6 g/L pectin, 5 g/L SA and 4 g/L XG were weighed and added into deionized water at 80 ℃, then mixed with the magnetic stirrer until completely dissolved to obtain the PAX solutions. After the mixed solution (40 mL) was poured into a PCP, 20 g/L CaCl2 solution (4 mL) was sprayed on the surface until completely covered. The film-forming solution was dried at 60 ℃ for 4–6 h, and then the PAX film stripped from PCP was dried in a dryer (23 ℃, 45% RH) for 24 h to obtain PAX film. On this basis, the effect of XG concentration (1 g/L, 2 g/L, 3 g/L, 4 g/L, 5 g/L) on TS variables was determined at 20 g/L glycerol and 20 g/L CaCl2). The effect of glycerol concentration (1 g/L, 5 g/L, 15 g/L, 25 g/L, 35 g/L) on TS variables was determined at 4 g/L XG and 20 g/L CaCl2). The effect of CaCl2 concentration (10 g/L, 20 g/L, 30 g/L, 40 g/L, 50 g/L) on TS variables was determined at 4 g/L XG and 20 g/L glycerol. RSM experimental design: According to the single-factor experiment, a Box-Behnken design was used to conduct three factors and three levels experiment with A: XG concentration (3 g/L, 4 g/L, 5 g/L),_x000D_ B: glycerol concentration (10 g/L, 20 g/L, 30 g/L) and C: CaCl2 concentration (10 g/L, 20 g/L, 30 g/L) as independent variables and the TS as response value. The response surface scheme included 5 center points_x000D_ and 17 test points |  |  |  | xanthan gum | 5 | g/L | Glycerol | 20 | g/L | calcium chloride | 10 | g/L | Sodium Alginate | 4 | g/L | Pectin | g/L |  |  |  |  | Mechanical Tension Properties | mechanicalTensionProperties | Tensile Strength | tensile_strength | 25.94 ± 0.03 | Mpa | [9 empty] | Mechanical Properties | mechanicalOtherProperties | [29 empty] | Physical Properties | physicalProperties | [29 empty] | Chemical Properties | chemicalProperties | [17 empty] | Optical Properties | opticalProperties | [45 empty] | Thermal Properties | thermalProperties | [21 empty] | Barrier Properties | barrierProperties | [13 empty] | Rheological Properties | rheologicalProperties | [13 empty] | Antioxidant Properties | antioxidantProperties | [45 empty] | Antimicrobial Properties | antimicrobialProperties | [41 empty] | Antimicrobial Properties | antimicrobialProperties
240 | 649c36159ee946b7c103eb36 | https://doi.org/10.1016/j.ijbiomac.2021.04.111 | https://doi.org/10.1016/j.ijbiomac.2021.04.111 | 64970585acd990a5ec0dde20 | 26.11 | 1 | academic_source | PUBLISHED | 1687959061984 | 1687959061984 | Pectin/sodium alginate/xanthan gum | Single-factor experiments: Glycerol (20 g/L) as a plasticizer, 6 g/L pectin, 5 g/L SA and 4 g/L XG were weighed and added into deionized water at 80 ℃, then mixed with the magnetic stirrer until completely dissolved to obtain the PAX solutions. After the mixed solution (40 mL) was poured into a PCP, 20 g/L CaCl2 solution (4 mL) was sprayed on the surface until completely covered. The film-forming solution was dried at 60 ℃ for 4–6 h, and then the PAX film stripped from PCP was dried in a dryer (23 ℃, 45% RH) for 24 h to obtain PAX film. On this basis, the effect of XG concentration (1 g/L, 2 g/L, 3 g/L, 4 g/L, 5 g/L) on TS variables was determined at 20 g/L glycerol and 20 g/L CaCl2). The effect of glycerol concentration (1 g/L, 5 g/L, 15 g/L, 25 g/L, 35 g/L) on TS variables was determined at 4 g/L XG and 20 g/L CaCl2). The effect of CaCl2 concentration (10 g/L, 20 g/L, 30 g/L, 40 g/L, 50 g/L) on TS variables was determined at 4 g/L XG and 20 g/L glycerol. RSM experimental design: According to the single-factor experiment, a Box-Behnken design was used to conduct three factors and three levels experiment with A: XG concentration (3 g/L, 4 g/L, 5 g/L),_x000D_ B: glycerol concentration (10 g/L, 20 g/L, 30 g/L) and C: CaCl2 concentration (10 g/L, 20 g/L, 30 g/L) as independent variables and the TS as response value. The response surface scheme included 5 center points_x000D_ and 17 test points |  |  |  | xanthan gum | 3 | g/L | Glycerol | 20 | g/L | calcium chloride | 10 | g/L | Sodium Alginate | 4 | g/L | Pectin | g/L |  |  |  |  | Mechanical Tension Properties | mechanicalTensionProperties | Tensile Strength | tensile_strength | 26.85 ± 0.03 | Mpa | [9 empty] | Mechanical Properties | mechanicalOtherProperties | [29 empty] | Physical Properties | physicalProperties | [29 empty] | Chemical Properties | chemicalProperties | [17 empty] | Optical Properties | opticalProperties | [45 empty] | Thermal Properties | thermalProperties | [21 empty] | Barrier Properties | barrierProperties | [13 empty] | Rheological Properties | rheologicalProperties | [13 empty] | Antioxidant Properties | antioxidantProperties | [45 empty] | Antimicrobial Properties | antimicrobialProperties | [41 empty] | Antimicrobial Properties | antimicrobialProperties
241 | 649c36169ee946b7c103eb37 | https://doi.org/10.1016/j.ijbiomac.2021.04.111 | https://doi.org/10.1016/j.ijbiomac.2021.04.111 | 64970585acd990a5ec0dde20 | 26.12 | 1 | academic_source | PUBLISHED | 1687959062014 | 1687959062014 | Pectin/sodium alginate/xanthan gum | Single-factor experiments: Glycerol (20 g/L) as a plasticizer, 6 g/L pectin, 5 g/L SA and 4 g/L XG were weighed and added into deionized water at 80 ℃, then mixed with the magnetic stirrer until completely dissolved to obtain the PAX solutions. After the mixed solution (40 mL) was poured into a PCP, 20 g/L CaCl2 solution (4 mL) was sprayed on the surface until completely covered. The film-forming solution was dried at 60 ℃ for 4–6 h, and then the PAX film stripped from PCP was dried in a dryer (23 ℃, 45% RH) for 24 h to obtain PAX film. On this basis, the effect of XG concentration (1 g/L, 2 g/L, 3 g/L, 4 g/L, 5 g/L) on TS variables was determined at 20 g/L glycerol and 20 g/L CaCl2). The effect of glycerol concentration (1 g/L, 5 g/L, 15 g/L, 25 g/L, 35 g/L) on TS variables was determined at 4 g/L XG and 20 g/L CaCl2). The effect of CaCl2 concentration (10 g/L, 20 g/L, 30 g/L, 40 g/L, 50 g/L) on TS variables was determined at 4 g/L XG and 20 g/L glycerol. RSM experimental design: According to the single-factor experiment, a Box-Behnken design was used to conduct three factors and three levels experiment with A: XG concentration (3 g/L, 4 g/L, 5 g/L),_x000D_ B: glycerol concentration (10 g/L, 20 g/L, 30 g/L) and C: CaCl2 concentration (10 g/L, 20 g/L, 30 g/L) as independent variables and the TS as response value. The response surface scheme included 5 center points_x000D_ and 17 test points |  |  |  | xanthan gum | 4 | g/L | Glycerol | 20 | g/L | calcium chloride | 20 | g/L | Sodium Alginate | 4 | g/L | Pectin | g/L |  |  |  |  | Mechanical Tension Properties | mechanicalTensionProperties | Tensile Strength | tensile_strength | 29.57 ± 0.02 | Mpa | [9 empty] | Mechanical Properties | mechanicalOtherProperties | [29 empty] | Physical Properties | physicalProperties | [29 empty] | Chemical Properties | chemicalProperties | [17 empty] | Optical Properties | opticalProperties | [45 empty] | Thermal Properties | thermalProperties | [21 empty] | Barrier Properties | barrierProperties | [13 empty] | Rheological Properties | rheologicalProperties | [13 empty] | Antioxidant Properties | antioxidantProperties | [45 empty] | Antimicrobial Properties | antimicrobialProperties | [41 empty] | Antimicrobial Properties | antimicrobialProperties
242 | 649c36169ee946b7c103eb38 | https://doi.org/10.1016/j.ijbiomac.2021.04.111 | https://doi.org/10.1016/j.ijbiomac.2021.04.111 | 64970585acd990a5ec0dde20 | 26.13 | 1 | academic_source | PUBLISHED | 1687959062041 | 1687959062041 | Pectin/sodium alginate/xanthan gum | Single-factor experiments: Glycerol (20 g/L) as a plasticizer, 6 g/L pectin, 5 g/L SA and 4 g/L XG were weighed and added into deionized water at 80 ℃, then mixed with the magnetic stirrer until completely dissolved to obtain the PAX solutions. After the mixed solution (40 mL) was poured into a PCP, 20 g/L CaCl2 solution (4 mL) was sprayed on the surface until completely covered. The film-forming solution was dried at 60 ℃ for 4–6 h, and then the PAX film stripped from PCP was dried in a dryer (23 ℃, 45% RH) for 24 h to obtain PAX film. On this basis, the effect of XG concentration (1 g/L, 2 g/L, 3 g/L, 4 g/L, 5 g/L) on TS variables was determined at 20 g/L glycerol and 20 g/L CaCl2). The effect of glycerol concentration (1 g/L, 5 g/L, 15 g/L, 25 g/L, 35 g/L) on TS variables was determined at 4 g/L XG and 20 g/L CaCl2). The effect of CaCl2 concentration (10 g/L, 20 g/L, 30 g/L, 40 g/L, 50 g/L) on TS variables was determined at 4 g/L XG and 20 g/L glycerol. RSM experimental design: According to the single-factor experiment, a Box-Behnken design was used to conduct three factors and three levels experiment with A: XG concentration (3 g/L, 4 g/L, 5 g/L),_x000D_ B: glycerol concentration (10 g/L, 20 g/L, 30 g/L) and C: CaCl2 concentration (10 g/L, 20 g/L, 30 g/L) as independent variables and the TS as response value. The response surface scheme included 5 center points_x000D_ and 17 test points |  |  |  | xanthan gum | 5 | g/L | Glycerol | 30 | g/L | calcium chloride | 20 | g/L | Sodium Alginate | 4 | g/L | Pectin | g/L |  |  |  |  | Mechanical Tension Properties | mechanicalTensionProperties | Tensile Strength | tensile_strength | 24.54 ± 0.04 | Mpa | [9 empty] | Mechanical Properties | mechanicalOtherProperties | [29 empty] | Physical Properties | physicalProperties | [29 empty] | Chemical Properties | chemicalProperties | [17 empty] | Optical Properties | opticalProperties | [45 empty] | Thermal Properties | thermalProperties | [21 empty] | Barrier Properties | barrierProperties | [13 empty] | Rheological Properties | rheologicalProperties | [13 empty] | Antioxidant Properties | antioxidantProperties | [45 empty] | Antimicrobial Properties | antimicrobialProperties | [41 empty] | Antimicrobial Properties | antimicrobialProperties
243 | 649c36169ee946b7c103eb39 | https://doi.org/10.1016/j.ijbiomac.2021.04.111 | https://doi.org/10.1016/j.ijbiomac.2021.04.111 | 64970585acd990a5ec0dde20 | 26.14 | 1 | academic_source | PUBLISHED | 1687959062071 | 1687959062071 | Pectin/sodium alginate/xanthan gum | Single-factor experiments: Glycerol (20 g/L) as a plasticizer, 6 g/L pectin, 5 g/L SA and 4 g/L XG were weighed and added into deionized water at 80 ℃, then mixed with the magnetic stirrer until completely dissolved to obtain the PAX solutions. After the mixed solution (40 mL) was poured into a PCP, 20 g/L CaCl2 solution (4 mL) was sprayed on the surface until completely covered. The film-forming solution was dried at 60 ℃ for 4–6 h, and then the PAX film stripped from PCP was dried in a dryer (23 ℃, 45% RH) for 24 h to obtain PAX film. On this basis, the effect of XG concentration (1 g/L, 2 g/L, 3 g/L, 4 g/L, 5 g/L) on TS variables was determined at 20 g/L glycerol and 20 g/L CaCl2). The effect of glycerol concentration (1 g/L, 5 g/L, 15 g/L, 25 g/L, 35 g/L) on TS variables was determined at 4 g/L XG and 20 g/L CaCl2). The effect of CaCl2 concentration (10 g/L, 20 g/L, 30 g/L, 40 g/L, 50 g/L) on TS variables was determined at 4 g/L XG and 20 g/L glycerol. RSM experimental design: According to the single-factor experiment, a Box-Behnken design was used to conduct three factors and three levels experiment with A: XG concentration (3 g/L, 4 g/L, 5 g/L),_x000D_ B: glycerol concentration (10 g/L, 20 g/L, 30 g/L) and C: CaCl2 concentration (10 g/L, 20 g/L, 30 g/L) as independent variables and the TS as response value. The response surface scheme included 5 center points_x000D_ and 17 test points |  |  |  | xanthan gum | 4 | g/L | Glycerol | 20 | g/L | calcium chloride | 20 | g/L | Sodium Alginate | 4 | g/L | Pectin | g/L |  |  |  |  | Mechanical Tension Properties | mechanicalTensionProperties | Tensile Strength | tensile_strength | 29.66 ± 0.05 | Mpa | [9 empty] | Mechanical Properties | mechanicalOtherProperties | [29 empty] | Physical Properties | physicalProperties | [29 empty] | Chemical Properties | chemicalProperties | [17 empty] | Optical Properties | opticalProperties | [45 empty] | Thermal Properties | thermalProperties | [21 empty] | Barrier Properties | barrierProperties | [13 empty] | Rheological Properties | rheologicalProperties | [13 empty] | Antioxidant Properties | antioxidantProperties | [45 empty] | Antimicrobial Properties | antimicrobialProperties | [41 empty] | Antimicrobial Properties | antimicrobialProperties
244 | 649c36169ee946b7c103eb3a | https://doi.org/10.1016/j.ijbiomac.2021.04.111 | https://doi.org/10.1016/j.ijbiomac.2021.04.111 | 64970585acd990a5ec0dde20 | 26.15 | 1 | academic_source | PUBLISHED | 1687959062102 | 1687959062102 | Pectin/sodium alginate/xanthan gum | Single-factor experiments: Glycerol (20 g/L) as a plasticizer, 6 g/L pectin, 5 g/L SA and 4 g/L XG were weighed and added into deionized water at 80 ℃, then mixed with the magnetic stirrer until completely dissolved to obtain the PAX solutions. After the mixed solution (40 mL) was poured into a PCP, 20 g/L CaCl2 solution (4 mL) was sprayed on the surface until completely covered. The film-forming solution was dried at 60 ℃ for 4–6 h, and then the PAX film stripped from PCP was dried in a dryer (23 ℃, 45% RH) for 24 h to obtain PAX film. On this basis, the effect of XG concentration (1 g/L, 2 g/L, 3 g/L, 4 g/L, 5 g/L) on TS variables was determined at 20 g/L glycerol and 20 g/L CaCl2). The effect of glycerol concentration (1 g/L, 5 g/L, 15 g/L, 25 g/L, 35 g/L) on TS variables was determined at 4 g/L XG and 20 g/L CaCl2). The effect of CaCl2 concentration (10 g/L, 20 g/L, 30 g/L, 40 g/L, 50 g/L) on TS variables was determined at 4 g/L XG and 20 g/L glycerol. RSM experimental design: According to the single-factor experiment, a Box-Behnken design was used to conduct three factors and three levels experiment with A: XG concentration (3 g/L, 4 g/L, 5 g/L),_x000D_ B: glycerol concentration (10 g/L, 20 g/L, 30 g/L) and C: CaCl2 concentration (10 g/L, 20 g/L, 30 g/L) as independent variables and the TS as response value. The response surface scheme included 5 center points_x000D_ and 17 test points |  |  |  | xanthan gum | 3 | g/L | Glycerol | 20 | g/L | calcium chloride | 30 | g/L | Sodium Alginate | 4 | g/L | Pectin | g/L |  |  |  |  | Mechanical Tension Properties | mechanicalTensionProperties | Tensile Strength | tensile_strength | 27.25 ± 0.03 | Mpa | [9 empty] | Mechanical Properties | mechanicalOtherProperties | [29 empty] | Physical Properties | physicalProperties | [29 empty] | Chemical Properties | chemicalProperties | [17 empty] | Optical Properties | opticalProperties | [45 empty] | Thermal Properties | thermalProperties | [21 empty] | Barrier Properties | barrierProperties | [13 empty] | Rheological Properties | rheologicalProperties | [13 empty] | Antioxidant Properties | antioxidantProperties | [45 empty] | Antimicrobial Properties | antimicrobialProperties | [41 empty] | Antimicrobial Properties | antimicrobialProperties
245 | 649c36169ee946b7c103eb3b | https://doi.org/10.1016/j.ijbiomac.2021.04.111 | https://doi.org/10.1016/j.ijbiomac.2021.04.111 | 64970585acd990a5ec0dde20 | 26.16 | 1 | academic_source | PUBLISHED | 1687959062127 | 1687959062127 | Pectin/sodium alginate/xanthan gum | Single-factor experiments: Glycerol (20 g/L) as a plasticizer, 6 g/L pectin, 5 g/L SA and 4 g/L XG were weighed and added into deionized water at 80 ℃, then mixed with the magnetic stirrer until completely dissolved to obtain the PAX solutions. After the mixed solution (40 mL) was poured into a PCP, 20 g/L CaCl2 solution (4 mL) was sprayed on the surface until completely covered. The film-forming solution was dried at 60 ℃ for 4–6 h, and then the PAX film stripped from PCP was dried in a dryer (23 ℃, 45% RH) for 24 h to obtain PAX film. On this basis, the effect of XG concentration (1 g/L, 2 g/L, 3 g/L, 4 g/L, 5 g/L) on TS variables was determined at 20 g/L glycerol and 20 g/L CaCl2). The effect of glycerol concentration (1 g/L, 5 g/L, 15 g/L, 25 g/L, 35 g/L) on TS variables was determined at 4 g/L XG and 20 g/L CaCl2). The effect of CaCl2 concentration (10 g/L, 20 g/L, 30 g/L, 40 g/L, 50 g/L) on TS variables was determined at 4 g/L XG and 20 g/L glycerol. RSM experimental design: According to the single-factor experiment, a Box-Behnken design was used to conduct three factors and three levels experiment with A: XG concentration (3 g/L, 4 g/L, 5 g/L),_x000D_ B: glycerol concentration (10 g/L, 20 g/L, 30 g/L) and C: CaCl2 concentration (10 g/L, 20 g/L, 30 g/L) as independent variables and the TS as response value. The response surface scheme included 5 center points_x000D_ and 17 test points |  |  |  | xanthan gum | 5 | g/L | Glycerol | 20 | g/L | calcium chloride | 30 | g/L | Sodium Alginate | 4 | g/L | Pectin | g/L |  |  |  |  | Mechanical Tension Properties | mechanicalTensionProperties | Tensile Strength | tensile_strength | 25.45 ± 0.02 | Mpa | [9 empty] | Mechanical Properties | mechanicalOtherProperties | [29 empty] | Physical Properties | physicalProperties | [29 empty] | Chemical Properties | chemicalProperties | [17 empty] | Optical Properties | opticalProperties | [45 empty] | Thermal Properties | thermalProperties | [21 empty] | Barrier Properties | barrierProperties | [13 empty] | Rheological Properties | rheologicalProperties | [13 empty] | Antioxidant Properties | antioxidantProperties | [45 empty] | Antimicrobial Properties | antimicrobialProperties | [41 empty] | Antimicrobial Properties | antimicrobialProperties
246 | 649c36169ee946b7c103eb3c | https://doi.org/10.1016/j.ijbiomac.2021.04.111 | https://doi.org/10.1016/j.ijbiomac.2021.04.111 | 64970585acd990a5ec0dde20 | 26.17 | 1 | academic_source | PUBLISHED | 1687959062155 | 1687959062155 | Pectin/sodium alginate/xanthan gum | Single-factor experiments: Glycerol (20 g/L) as a plasticizer, 6 g/L pectin, 5 g/L SA and 4 g/L XG were weighed and added into deionized water at 80 ℃, then mixed with the magnetic stirrer until completely dissolved to obtain the PAX solutions. After the mixed solution (40 mL) was poured into a PCP, 20 g/L CaCl2 solution (4 mL) was sprayed on the surface until completely covered. The film-forming solution was dried at 60 ℃ for 4–6 h, and then the PAX film stripped from PCP was dried in a dryer (23 ℃, 45% RH) for 24 h to obtain PAX film. On this basis, the effect of XG concentration (1 g/L, 2 g/L, 3 g/L, 4 g/L, 5 g/L) on TS variables was determined at 20 g/L glycerol and 20 g/L CaCl2). The effect of glycerol concentration (1 g/L, 5 g/L, 15 g/L, 25 g/L, 35 g/L) on TS variables was determined at 4 g/L XG and 20 g/L CaCl2). The effect of CaCl2 concentration (10 g/L, 20 g/L, 30 g/L, 40 g/L, 50 g/L) on TS variables was determined at 4 g/L XG and 20 g/L glycerol. RSM experimental design: According to the single-factor experiment, a Box-Behnken design was used to conduct three factors and three levels experiment with A: XG concentration (3 g/L, 4 g/L, 5 g/L),_x000D_ B: glycerol concentration (10 g/L, 20 g/L, 30 g/L) and C: CaCl2 concentration (10 g/L, 20 g/L, 30 g/L) as independent variables and the TS as response value. The response surface scheme included 5 center points_x000D_ and 17 test points |  |  |  | xanthan gum | 4 | g/L | Glycerol | 10 | g/L | calcium chloride | 10 | g/L | Sodium Alginate | 4 | g/L | Pectin | g/L |  |  |  |  | Mechanical Tension Properties | mechanicalTensionProperties | Tensile Strength | tensile_strength | 27.51 ± 0.02 | Mpa | [9 empty] | Mechanical Properties | mechanicalOtherProperties | [29 empty] | Physical Properties | physicalProperties | [29 empty] | Chemical Properties | chemicalProperties | [17 empty] | Optical Properties | opticalProperties | [45 empty] | Thermal Properties | thermalProperties | [21 empty] | Barrier Properties | barrierProperties | [13 empty] | Rheological Properties | rheologicalProperties | [13 empty] | Antioxidant Properties | antioxidantProperties | [45 empty] | Antimicrobial Properties | antimicrobialProperties | [41 empty] | Antimicrobial Properties | antimicrobialProperties
247 | 649c36169ee946b7c103eb3d | https://doi.org/10.1016/j.fpsl.2020.100548 | https://doi.org/10.1016/j.fpsl.2020.100548 | 64970585acd990a5ec0dde33 | 27.1 | 1 | TRUE | PUBLISHED | 1699193704156 | 1687959062185 | alginate/yerba mate | Films were prepared through a casting technique using a film- forming solution containing 1.5 % (w/v) of medium viscosity sodium alginate (GRINDSTED® Alginate FD/PH 175, Danisco, Brazil, with aviscosity of 350–550 mPa.s - measured in Brookfield viscometer in a 1%solution, at 20 ◦C) and 0.3 g of glycerol/ g of alginate. Five film-forming solutions were prepared, with different concentrations of yerba mate extract: 0% (C, Control), 10 % (A10), 15 % (A15), 20 % (A20) and 25 % (A25) (w/w of film-forming solution and yerba mate extract). After complete dissolution, the solutions were filtered and placed in a soni-cator (Maxi Clean 1650a, Unique, Brazil) for 20 min and poured homogenously into Plexiglas plates. The film-forming solutions were dried in an oven with air circulation (TE 394/2, Tecnal, Brazil), at 40 ◦C for 14 h. The dried films were immersed in 100 mL of a crosslinking solution for 5 min. The crosslinking solution was prepared with 3% (w/v) CaCl2 and 30 % (v/v) ethanol according to a method described by Li, He, Huang, Li, and Chen (2015). The excess solution was removed and the films were dried at 25 ◦C for 4 h. The tests were performed after theproduction of the films. |  |  |  | sodium alginate | 1.5 | w/v | Glycerol | 0.3 | grams | alginate | 1 | grams | yerba mate | 0 | % | [6 empty] | Mechanical Tension Properties | mechanicalTensionProperties | Tensile Strength | tensile_strength | 62.2 ± 7.6 | Mpa | Elongation at Break | elongation_at_break | 5.2 ± 2.0 | % | Young's Modulus | young's_modulus | 3066 ± 283 | MPa |  | Mechanical Properties | mechanicalOtherProperties | [29 empty] | Physical Properties | physicalProperties | Thickness | thickness | 0.045 ± 0.004 | mm | [25 empty] | Chemical Properties | chemicalProperties | [17 empty] | Optical Properties | opticalProperties | [45 empty] | Thermal Properties | thermalProperties | [21 empty] | Barrier Properties | barrierProperties | Water vapour permeabilty coefficient | water_vapour_permeabilty_coefficient | 0.9889 ± 0.0111 | g·m/m²·Pa·s | [9 empty] | Rheological Properties | rheologicalProperties | [13 empty] | Antioxidant Properties | antioxidantProperties | [45 empty] | Antimicrobial Properties | antimicrobialProperties | [41 empty] | Antimicrobial Properties | antimicrobialProperties
248 | 649c36169ee946b7c103eb3e | https://doi.org/10.1016/j.fpsl.2020.100548 | https://doi.org/10.1016/j.fpsl.2020.100548 | 64970585acd990a5ec0dde33 | 27.2 | 1 | academic_source | PUBLISHED | 1687959062212 | 1687959062212 | alginate/yerba mate | Films were prepared through a casting technique using a film- forming solution containing 1.5 % (w/v) of medium viscosity sodium alginate (GRINDSTED® Alginate FD/PH 175, Danisco, Brazil, with aviscosity of 350–550 mPa.s - measured in Brookfield viscometer in a 1%solution, at 20 ◦C) and 0.3 g of glycerol/ g of alginate. Five film-forming solutions were prepared, with different concentrations of yerba mate extract: 0% (C, Control), 10 % (A10), 15 % (A15), 20 % (A20) and 25 % (A25) (w/w of film-forming solution and yerba mate extract). After complete dissolution, the solutions were filtered and placed in a soni-cator (Maxi Clean 1650a, Unique, Brazil) for 20 min and poured homogenously into Plexiglas plates. The film-forming solutions were dried in an oven with air circulation (TE 394/2, Tecnal, Brazil), at 40 ◦C for 14 h. The dried films were immersed in 100 mL of a crosslinking solution for 5 min. The crosslinking solution was prepared with 3% (w/v) CaCl2 and 30 % (v/v) ethanol according to a method described by Li, He, Huang, Li, and Chen (2015). The excess solution was removed and the films were dried at 25 ◦C for 4 h. The tests were performed after theproduction of the films. |  |  |  | sodium alginate | 1.5 | w/v | Glycerol | 0.3 | grams | alginate | 1 | grams | yerba mate | 10 | % | [6 empty] | Mechanical Tension Properties | mechanicalTensionProperties | Tensile Strength | tensile_strength | 81.9 ± 5.1 | Mpa | Elongation at Break | elongation_at_break | 5.0 ± 1.1 | % | Young's Modulus | young's_modulus | 3377 ± 274 | MPa |  | Mechanical Properties | mechanicalOtherProperties | [29 empty] | Physical Properties | physicalProperties | Thickness | thickness | 0,058 ± 0,002 | mm | [25 empty] | Chemical Properties | chemicalProperties | [17 empty] | Optical Properties | opticalProperties | [45 empty] | Thermal Properties | thermalProperties | [21 empty] | Barrier Properties | barrierProperties | Water vapour permeabilty coefficient | water_vapour_permeabilty_coefficient | 1.006 ± 0.036 | g·m/m²·Pa·s | [9 empty] | Rheological Properties | rheologicalProperties | [13 empty] | Antioxidant Properties | antioxidantProperties | [45 empty] | Antimicrobial Properties | antimicrobialProperties | [41 empty] | Antimicrobial Properties | antimicrobialProperties
249 | 649c36169ee946b7c103eb3f | https://doi.org/10.1016/j.fpsl.2020.100548 | https://doi.org/10.1016/j.fpsl.2020.100548 | 64970585acd990a5ec0dde33 | 27.3 | 1 | academic_source | PUBLISHED | 1687959062241 | 1687959062241 | alginate/yerba mate | Films were prepared through a casting technique using a film- forming solution containing 1.5 % (w/v) of medium viscosity sodium alginate (GRINDSTED® Alginate FD/PH 175, Danisco, Brazil, with aviscosity of 350–550 mPa.s - measured in Brookfield viscometer in a 1%solution, at 20 ◦C) and 0.3 g of glycerol/ g of alginate. Five film-forming solutions were prepared, with different concentrations of yerba mate extract: 0% (C, Control), 10 % (A10), 15 % (A15), 20 % (A20) and 25 % (A25) (w/w of film-forming solution and yerba mate extract). After complete dissolution, the solutions were filtered and placed in a soni-cator (Maxi Clean 1650a, Unique, Brazil) for 20 min and poured homogenously into Plexiglas plates. The film-forming solutions were dried in an oven with air circulation (TE 394/2, Tecnal, Brazil), at 40 ◦C for 14 h. The dried films were immersed in 100 mL of a crosslinking solution for 5 min. The crosslinking solution was prepared with 3% (w/v) CaCl2 and 30 % (v/v) ethanol according to a method described by Li, He, Huang, Li, and Chen (2015). The excess solution was removed and the films were dried at 25 ◦C for 4 h. The tests were performed after theproduction of the films. |  |  |  | sodium alginate | 1.5 | w/v | Glycerol | 0.3 | grams | alginate | 1 | grams | yerba mate | 15 | % | [6 empty] | Mechanical Tension Properties | mechanicalTensionProperties | Tensile Strength | tensile_strength | 80.2 ± 3.2 | Mpa | Elongation at Break | elongation_at_break | 5.4 ± 0.8 | % | Young's Modulus | young's_modulus | 3464 ± 217 | MPa |  | Mechanical Properties | mechanicalOtherProperties | [29 empty] | Physical Properties | physicalProperties | Thickness | thickness | 0,057 ± 0,004 | mm | [25 empty] | Chemical Properties | chemicalProperties | [17 empty] | Optical Properties | opticalProperties | [45 empty] | Thermal Properties | thermalProperties | [21 empty] | Barrier Properties | barrierProperties | Water vapour permeabilty coefficient | water_vapour_permeabilty_coefficient | 1.069 ± 0.036 | g·m/m²·Pa·s | [9 empty] | Rheological Properties | rheologicalProperties | [13 empty] | Antioxidant Properties | antioxidantProperties | [45 empty] | Antimicrobial Properties | antimicrobialProperties | [41 empty] | Antimicrobial Properties | antimicrobialProperties
250 | 649c36169ee946b7c103eb40 | https://doi.org/10.1016/j.fpsl.2020.100548 | https://doi.org/10.1016/j.fpsl.2020.100548 | 64970585acd990a5ec0dde33 | 27.4 | 1 | academic_source | PUBLISHED | 1687959062265 | 1687959062265 | alginate/yerba mate | Films were prepared through a casting technique using a film- forming solution containing 1.5 % (w/v) of medium viscosity sodium alginate (GRINDSTED® Alginate FD/PH 175, Danisco, Brazil, with aviscosity of 350–550 mPa.s - measured in Brookfield viscometer in a 1%solution, at 20 ◦C) and 0.3 g of glycerol/ g of alginate. Five film-forming solutions were prepared, with different concentrations of yerba mate extract: 0% (C, Control), 10 % (A10), 15 % (A15), 20 % (A20) and 25 % (A25) (w/w of film-forming solution and yerba mate extract). After complete dissolution, the solutions were filtered and placed in a soni-cator (Maxi Clean 1650a, Unique, Brazil) for 20 min and poured homogenously into Plexiglas plates. The film-forming solutions were dried in an oven with air circulation (TE 394/2, Tecnal, Brazil), at 40 ◦C for 14 h. The dried films were immersed in 100 mL of a crosslinking solution for 5 min. The crosslinking solution was prepared with 3% (w/v) CaCl2 and 30 % (v/v) ethanol according to a method described by Li, He, Huang, Li, and Chen (2015). The excess solution was removed and the films were dried at 25 ◦C for 4 h. The tests were performed after theproduction of the films. |  |  |  | sodium alginate | 1.5 | w/v | Glycerol | 0.3 | grams | alginate | 1 | grams | yerba mate | 20 | % | [6 empty] | Mechanical Tension Properties | mechanicalTensionProperties | Tensile Strength | tensile_strength | 77.4 ± 9.8 | Mpa | Elongation at Break | elongation_at_break | 4.5 ± 1.2 | % | Young's Modulus | young's_modulus | 3131 ± 444 | MPa |  | Mechanical Properties | mechanicalOtherProperties | [29 empty] | Physical Properties | physicalProperties | Thickness | thickness | 0,067 ± 0,009 | mm | [25 empty] | Chemical Properties | chemicalProperties | [17 empty] | Optical Properties | opticalProperties | [45 empty] | Thermal Properties | thermalProperties | [21 empty] | Barrier Properties | barrierProperties | Water vapour permeabilty coefficient | water_vapour_permeabilty_coefficient | 1.289 ± 0.01 | g·m/m²·Pa·s | [9 empty] | Rheological Properties | rheologicalProperties | [13 empty] | Antioxidant Properties | antioxidantProperties | [45 empty] | Antimicrobial Properties | antimicrobialProperties | [41 empty] | Antimicrobial Properties | antimicrobialProperties
251 | 649c36169ee946b7c103eb41 | https://doi.org/10.1016/j.fpsl.2020.100548 | https://doi.org/10.1016/j.fpsl.2020.100548 | 64970585acd990a5ec0dde33 | 27.5 | 1 | academic_source | PUBLISHED | 1687959062291 | 1687959062291 | alginate/yerba mate | Films were prepared through a casting technique using a film- forming solution containing 1.5 % (w/v) of medium viscosity sodium alginate (GRINDSTED® Alginate FD/PH 175, Danisco, Brazil, with aviscosity of 350–550 mPa.s - measured in Brookfield viscometer in a 1%solution, at 20 ◦C) and 0.3 g of glycerol/ g of alginate. Five film-forming solutions were prepared, with different concentrations of yerba mate extract: 0% (C, Control), 10 % (A10), 15 % (A15), 20 % (A20) and 25 % (A25) (w/w of film-forming solution and yerba mate extract). After complete dissolution, the solutions were filtered and placed in a soni-cator (Maxi Clean 1650a, Unique, Brazil) for 20 min and poured homogenously into Plexiglas plates. The film-forming solutions were dried in an oven with air circulation (TE 394/2, Tecnal, Brazil), at 40 ◦C for 14 h. The dried films were immersed in 100 mL of a crosslinking solution for 5 min. The crosslinking solution was prepared with 3% (w/v) CaCl2 and 30 % (v/v) ethanol according to a method described by Li, He, Huang, Li, and Chen (2015). The excess solution was removed and the films were dried at 25 ◦C for 4 h. The tests were performed after theproduction of the films. |  |  |  | sodium alginate | 1.5 | w/v | Glycerol | 0.3 | grams | alginate | 1 | grams | yerba mate | 25 | % | [6 empty] | Mechanical Tension Properties | mechanicalTensionProperties | Tensile Strength | tensile_strength | 87.7 ± 3.9 | Mpa | Elongation at Break | elongation_at_break | 5.9 ± 0.7 | % | Young's Modulus | young's_modulus | 3615 ± 333 | MPa |  | Mechanical Properties | mechanicalOtherProperties | [29 empty] | Physical Properties | physicalProperties | Thickness | thickness | 0,068 ± 0,002 | mm | [25 empty] | Chemical Properties | chemicalProperties | [17 empty] | Optical Properties | opticalProperties | [45 empty] | Thermal Properties | thermalProperties | [21 empty] | Barrier Properties | barrierProperties | Water vapour permeabilty coefficient | water_vapour_permeabilty_coefficient | 1.275 ± 0.025 | g·m/m²·Pa·s | [9 empty] | Rheological Properties | rheologicalProperties | [13 empty] | Antioxidant Properties | antioxidantProperties | [45 empty] | Antimicrobial Properties | antimicrobialProperties | [41 empty] | Antimicrobial Properties | antimicrobialProperties
252 | 649c36169ee946b7c103eb42 | https://doi.org/10.1111/ijfs.14646 | https://doi.org/10.1111/ijfs.14646 | 64970585acd990a5ec0dde3a | 28.1 | 1 | academic_source | PUBLISHED | 1687959062321 | 1687959062321 | Hydroxypropyl cassava starch powder | Suspensions (5% w/v) of hydroxypropyl cassava starch (DS 0.075-0.095, 18.6% amylose content, SMS Corporation Co., Ltd., Thailand), rice starch (25.8% amylose content, Thai Flour Industry Co., Ltd., Thailand) and their mixtures were prepared. Glycerol (35% w/w of solids) was used as a plasticizer and 0.5% (w/v) agar (Thai Food and Chemical Co., Ltd., Thailand) was added to improve film formability. Hydroxypropyl cassava starch and rice starch suspensions were heated at 90 °C with magnetic stirring at 250 rpm for 60 and 90 min, respectively. Each starch suspension was mixed at different ratios of hydroxypropyl cassava starch: rice starch at 100:0 (HS), 75:25 (H75R25), 50:50 (H50R50), 25:75 (H25R75) and 0:100 (RS) using a magnetic stirrer at 90 °C for 15 min. Peelable shells were formed following solution dipping by immersing polypropylene molds in starch suspensions at 90 °C. Layer-by-layer depositions of liquid suspensions were performed up to 5 cycles. Molds were dipped into suspensions for 30 s followed by removed and held in the air for 10 s prior to the next dipping cycle. Dipped molds were transferred to a hot air oven and dried at 60 °C until the film layers covered the pin surface. Thin films are gently peeled off from the mold surface and the shells were obtained.The starch-based formulations were prepared into films by solution casting and used for material characterizations. Starch-based suspensions were then poured onto polystyrene Petri dishes and oven-dried at 50 °C for 13 h. The films were peeled off and stored in an electronic desiccator (DE-90LB, Scilution Co., Ltd., Thailand) at 25 °C and 50% relative humidity (RH) until required for measurements. Film properties including physical, mechanical, barrier and solubility were determined before and after storage for 3 months at 25 °C and 50% RH |  |  |  | Hydroxypropyl cassava starch powder | 1 |  | Glycerol | 35 | %w/w | Agar | 0.5 | %w/v | [9 empty] | Mechanical Tension Properties | mechanicalTensionProperties | Tensile Strength | tensile_strength | 4 | Mpa | Elongation at Break | elongation_at_break | 93 | % | Young's Modulus | young's_modulus | 10 | MPa |  | Mechanical Properties | mechanicalOtherProperties | [29 empty] | Physical Properties | physicalProperties | [29 empty] | Chemical Properties | chemicalProperties | [17 empty] | Optical Properties | opticalProperties | [45 empty] | Thermal Properties | thermalProperties | [21 empty] | Barrier Properties | barrierProperties | Water vapour permeabilty coefficient | water_vapour_permeabilty_coefficient | 0.089 | g·m/m²·Pa·s | Oxygen Permeability (OP) | oxygen_permeability | 10.4 | cm3 mm/m2 day KPa | [5 empty] | Rheological Properties | rheologicalProperties | Storage Modulus | storage_modulus | x |  | Water Contact Angle | water_contact_angle | 103 | deg | [5 empty] | Antioxidant Properties | antioxidantProperties | [45 empty] | Antimicrobial Properties | antimicrobialProperties | [41 empty] | Antimicrobial Properties | antimicrobialProperties
253 | 649c36169ee946b7c103eb43 | https://doi.org/10.1111/ijfs.14646 | https://doi.org/10.1111/ijfs.14646 | 64970585acd990a5ec0dde3a | 28.2 | 1 | academic_source | PUBLISHED | 1687959062346 | 1687959062346 | Hydroxypropyl cassava starch powder | Suspensions (5% w/v) of hydroxypropyl cassava starch (DS 0.075-0.095, 18.6% amylose content, SMS Corporation Co., Ltd., Thailand), rice starch (25.8% amylose content, Thai Flour Industry Co., Ltd., Thailand) and their mixtures were prepared. Glycerol (35% w/w of solids) was used as a plasticizer and 0.5% (w/v) agar (Thai Food and Chemical Co., Ltd., Thailand) was added to improve film formability. Hydroxypropyl cassava starch and rice starch suspensions were heated at 90 °C with magnetic stirring at 250 rpm for 60 and 90 min, respectively. Each starch suspension was mixed at different ratios of hydroxypropyl cassava starch: rice starch at 100:0 (HS), 75:25 (H75R25), 50:50 (H50R50), 25:75 (H25R75) and 0:100 (RS) using a magnetic stirrer at 90 °C for 15 min. Peelable shells were formed following solution dipping by immersing polypropylene molds in starch suspensions at 90 °C. Layer-by-layer depositions of liquid suspensions were performed up to 5 cycles. Molds were dipped into suspensions for 30 s followed by removed and held in the air for 10 s prior to the next dipping cycle. Dipped molds were transferred to a hot air oven and dried at 60 °C until the film layers covered the pin surface. Thin films are gently peeled off from the mold surface and the shells were obtained.The starch-based formulations were prepared into films by solution casting and used for material characterizations. Starch-based suspensions were then poured onto polystyrene Petri dishes and oven-dried at 50 °C for 13 h. The films were peeled off and stored in an electronic desiccator (DE-90LB, Scilution Co., Ltd., Thailand) at 25 °C and 50% relative humidity (RH) until required for measurements. Film properties including physical, mechanical, barrier and solubility were determined before and after storage for 3 months at 25 °C and 50% RH |  |  |  | Hydroxypropyl cassava starch powder | 1 |  | Glycerol | 35 | %w/w | Agar | 0.5 | %w/v | [9 empty] | Mechanical Tension Properties | mechanicalTensionProperties | Tensile Strength | tensile_strength | 5 | Mpa | Elongation at Break | elongation_at_break | 104 | % | Young's Modulus | young's_modulus | 10 | MPa |  | Mechanical Properties | mechanicalOtherProperties | [29 empty] | Physical Properties | physicalProperties | [29 empty] | Chemical Properties | chemicalProperties | [17 empty] | Optical Properties | opticalProperties | [45 empty] | Thermal Properties | thermalProperties | [21 empty] | Barrier Properties | barrierProperties | Water vapour permeabilty coefficient | water_vapour_permeabilty_coefficient | 0.104 | g·m/m²·Pa·s | Oxygen Permeability (OP) | oxygen_permeability | 14.9 | cm3 mm/m2 day KPa | [5 empty] | Rheological Properties | rheologicalProperties | Water Contact Angle | water_contact_angle | 86 | deg | [9 empty] | Antioxidant Properties | antioxidantProperties | [45 empty] | Antimicrobial Properties | antimicrobialProperties | [41 empty] | Antimicrobial Properties | antimicrobialProperties
254 | 649c36169ee946b7c103eb44 | https://doi.org/10.1111/ijfs.14646 | https://doi.org/10.1111/ijfs.14646 | 64970585acd990a5ec0dde3a | 28.3 | 1 | academic_source | PUBLISHED | 1687959062375 | 1687959062375 | Hydroxypropyl cassava starch powder/Rice starch | Suspensions (5% w/v) of hydroxypropyl cassava starch (DS 0.075-0.095, 18.6% amylose content, SMS Corporation Co., Ltd., Thailand), rice starch (25.8% amylose content, Thai Flour Industry Co., Ltd., Thailand) and their mixtures were prepared. Glycerol (35% w/w of solids) was used as a plasticizer and 0.5% (w/v) agar (Thai Food and Chemical Co., Ltd., Thailand) was added to improve film formability. Hydroxypropyl cassava starch and rice starch suspensions were heated at 90 °C with magnetic stirring at 250 rpm for 60 and 90 min, respectively. Each starch suspension was mixed at different ratios of hydroxypropyl cassava starch: rice starch at 100:0 (HS), 75:25 (H75R25), 50:50 (H50R50), 25:75 (H25R75) and 0:100 (RS) using a magnetic stirrer at 90 °C for 15 min. Peelable shells were formed following solution dipping by immersing polypropylene molds in starch suspensions at 90 °C. Layer-by-layer depositions of liquid suspensions were performed up to 5 cycles. Molds were dipped into suspensions for 30 s followed by removed and held in the air for 10 s prior to the next dipping cycle. Dipped molds were transferred to a hot air oven and dried at 60 °C until the film layers covered the pin surface. Thin films are gently peeled off from the mold surface and the shells were obtained.The starch-based formulations were prepared into films by solution casting and used for material characterizations. Starch-based suspensions were then poured onto polystyrene Petri dishes and oven-dried at 50 °C for 13 h. The films were peeled off and stored in an electronic desiccator (DE-90LB, Scilution Co., Ltd., Thailand) at 25 °C and 50% relative humidity (RH) until required for measurements. Film properties including physical, mechanical, barrier and solubility were determined before and after storage for 3 months at 25 °C and 50% RH |  |  |  | Hydroxypropyl cassava starch powder | 0.75 |  | Rice starch | 0.25 |  | Glycerol | 35 | %w/w | Agar | 0.5 | %w/v | [6 empty] | Mechanical Tension Properties | mechanicalTensionProperties | Tensile Strength | tensile_strength | 5.6 | Mpa | Elongation at Break | elongation_at_break | 115 | % | Young's Modulus | young's_modulus | 13 | MPa |  | Mechanical Properties | mechanicalOtherProperties | [29 empty] | Physical Properties | physicalProperties | [29 empty] | Chemical Properties | chemicalProperties | [17 empty] | Optical Properties | opticalProperties | [45 empty] | Thermal Properties | thermalProperties | [21 empty] | Barrier Properties | barrierProperties | Water vapour permeabilty coefficient | water_vapour_permeabilty_coefficient | 0.106 | g·m/m²·Pa·s | Oxygen Permeability (OP) | oxygen_permeability | 9 | cm3 mm/m2 day KPa | [5 empty] | Rheological Properties | rheologicalProperties | Storage Modulus | storage_modulus | x |  | Water Contact Angle | water_contact_angle | 115 | deg | [5 empty] | Antioxidant Properties | antioxidantProperties | [45 empty] | Antimicrobial Properties | antimicrobialProperties | [41 empty] | Antimicrobial Properties | antimicrobialProperties
255 | 649c36169ee946b7c103eb45 | https://doi.org/10.1111/ijfs.14646 | https://doi.org/10.1111/ijfs.14646 | 64970585acd990a5ec0dde3a | 28.4 | 1 | academic_source | PUBLISHED | 1687959062411 | 1687959062411 | Hydroxypropyl cassava starch powder/Rice starch | Suspensions (5% w/v) of hydroxypropyl cassava starch (DS 0.075-0.095, 18.6% amylose content, SMS Corporation Co., Ltd., Thailand), rice starch (25.8% amylose content, Thai Flour Industry Co., Ltd., Thailand) and their mixtures were prepared. Glycerol (35% w/w of solids) was used as a plasticizer and 0.5% (w/v) agar (Thai Food and Chemical Co., Ltd., Thailand) was added to improve film formability. Hydroxypropyl cassava starch and rice starch suspensions were heated at 90 °C with magnetic stirring at 250 rpm for 60 and 90 min, respectively. Each starch suspension was mixed at different ratios of hydroxypropyl cassava starch: rice starch at 100:0 (HS), 75:25 (H75R25), 50:50 (H50R50), 25:75 (H25R75) and 0:100 (RS) using a magnetic stirrer at 90 °C for 15 min. Peelable shells were formed following solution dipping by immersing polypropylene molds in starch suspensions at 90 °C. Layer-by-layer depositions of liquid suspensions were performed up to 5 cycles. Molds were dipped into suspensions for 30 s followed by removed and held in the air for 10 s prior to the next dipping cycle. Dipped molds were transferred to a hot air oven and dried at 60 °C until the film layers covered the pin surface. Thin films are gently peeled off from the mold surface and the shells were obtained.The starch-based formulations were prepared into films by solution casting and used for material characterizations. Starch-based suspensions were then poured onto polystyrene Petri dishes and oven-dried at 50 °C for 13 h. The films were peeled off and stored in an electronic desiccator (DE-90LB, Scilution Co., Ltd., Thailand) at 25 °C and 50% relative humidity (RH) until required for measurements. Film properties including physical, mechanical, barrier and solubility were determined before and after storage for 3 months at 25 °C and 50% RH |  |  |  | Hydroxypropyl cassava starch powder | 0.75 |  | Rice starch | 0.25 |  | Glycerol | 35 | %w/w | Agar | 0.5 | %w/v | [6 empty] | Mechanical Tension Properties | mechanicalTensionProperties | Tensile Strength | tensile_strength | 6 | Mpa | Elongation at Break | elongation_at_break | 100 | % | Young's Modulus | young's_modulus | 20 | MPa |  | Mechanical Properties | mechanicalOtherProperties | [29 empty] | Physical Properties | physicalProperties | [29 empty] | Chemical Properties | chemicalProperties | [17 empty] | Optical Properties | opticalProperties | [45 empty] | Thermal Properties | thermalProperties | [21 empty] | Barrier Properties | barrierProperties | Water vapour permeabilty coefficient | water_vapour_permeabilty_coefficient | 0.125 | g·m/m²·Pa·s | Oxygen Permeability (OP) | oxygen_permeability | 10 | cm3 mm/m2 day KPa | [5 empty] | Rheological Properties | rheologicalProperties | Water Contact Angle | water_contact_angle | 117 | deg | [9 empty] | Antioxidant Properties | antioxidantProperties | [45 empty] | Antimicrobial Properties | antimicrobialProperties | [41 empty] | Antimicrobial Properties | antimicrobialProperties
256 | 649c36169ee946b7c103eb46 | https://doi.org/10.1111/ijfs.14646 | https://doi.org/10.1111/ijfs.14646 | 64970585acd990a5ec0dde3a | 28.5 | 1 | academic_source | PUBLISHED | 1687959062443 | 1687959062443 | Hydroxypropyl cassava starch powder/Rice starch | Suspensions (5% w/v) of hydroxypropyl cassava starch (DS 0.075-0.095, 18.6% amylose content, SMS Corporation Co., Ltd., Thailand), rice starch (25.8% amylose content, Thai Flour Industry Co., Ltd., Thailand) and their mixtures were prepared. Glycerol (35% w/w of solids) was used as a plasticizer and 0.5% (w/v) agar (Thai Food and Chemical Co., Ltd., Thailand) was added to improve film formability. Hydroxypropyl cassava starch and rice starch suspensions were heated at 90 °C with magnetic stirring at 250 rpm for 60 and 90 min, respectively. Each starch suspension was mixed at different ratios of hydroxypropyl cassava starch: rice starch at 100:0 (HS), 75:25 (H75R25), 50:50 (H50R50), 25:75 (H25R75) and 0:100 (RS) using a magnetic stirrer at 90 °C for 15 min. Peelable shells were formed following solution dipping by immersing polypropylene molds in starch suspensions at 90 °C. Layer-by-layer depositions of liquid suspensions were performed up to 5 cycles. Molds were dipped into suspensions for 30 s followed by removed and held in the air for 10 s prior to the next dipping cycle. Dipped molds were transferred to a hot air oven and dried at 60 °C until the film layers covered the pin surface. Thin films are gently peeled off from the mold surface and the shells were obtained.The starch-based formulations were prepared into films by solution casting and used for material characterizations. Starch-based suspensions were then poured onto polystyrene Petri dishes and oven-dried at 50 °C for 13 h. The films were peeled off and stored in an electronic desiccator (DE-90LB, Scilution Co., Ltd., Thailand) at 25 °C and 50% relative humidity (RH) until required for measurements. Film properties including physical, mechanical, barrier and solubility were determined before and after storage for 3 months at 25 °C and 50% RH |  |  |  | Hydroxypropyl cassava starch powder | 0.5 |  | Rice starch | 0.5 |  | Glycerol | 35 | %w/w | Agar | 0.5 | %w/v | [6 empty] | Mechanical Tension Properties | mechanicalTensionProperties | Tensile Strength | tensile_strength | 6 | Mpa | Elongation at Break | elongation_at_break | 108 | % | Young's Modulus | young's_modulus | 16 | MPa |  | Mechanical Properties | mechanicalOtherProperties | [29 empty] | Physical Properties | physicalProperties | [29 empty] | Chemical Properties | chemicalProperties | [17 empty] | Optical Properties | opticalProperties | [45 empty] | Thermal Properties | thermalProperties | [21 empty] | Barrier Properties | barrierProperties | Water vapour permeabilty coefficient | water_vapour_permeabilty_coefficient | 0.09 | g·m/m²·Pa·s | Oxygen Permeability (OP) | oxygen_permeability | 9.9 | cm3 mm/m2 day KPa | [5 empty] | Rheological Properties | rheologicalProperties | Storage Modulus | storage_modulus | x |  | Water Contact Angle | water_contact_angle | 119 | deg | [5 empty] | Antioxidant Properties | antioxidantProperties | [45 empty] | Antimicrobial Properties | antimicrobialProperties | [41 empty] | Antimicrobial Properties | antimicrobialProperties
257 | 649c36169ee946b7c103eb47 | https://doi.org/10.1111/ijfs.14646 | https://doi.org/10.1111/ijfs.14646 | 64970585acd990a5ec0dde3a | 28.6 | 1 | academic_source | PUBLISHED | 1687959062470 | 1687959062470 | Hydroxypropyl cassava starch powder/Rice starch | Suspensions (5% w/v) of hydroxypropyl cassava starch (DS 0.075-0.095, 18.6% amylose content, SMS Corporation Co., Ltd., Thailand), rice starch (25.8% amylose content, Thai Flour Industry Co., Ltd., Thailand) and their mixtures were prepared. Glycerol (35% w/w of solids) was used as a plasticizer and 0.5% (w/v) agar (Thai Food and Chemical Co., Ltd., Thailand) was added to improve film formability. Hydroxypropyl cassava starch and rice starch suspensions were heated at 90 °C with magnetic stirring at 250 rpm for 60 and 90 min, respectively. Each starch suspension was mixed at different ratios of hydroxypropyl cassava starch: rice starch at 100:0 (HS), 75:25 (H75R25), 50:50 (H50R50), 25:75 (H25R75) and 0:100 (RS) using a magnetic stirrer at 90 °C for 15 min. Peelable shells were formed following solution dipping by immersing polypropylene molds in starch suspensions at 90 °C. Layer-by-layer depositions of liquid suspensions were performed up to 5 cycles. Molds were dipped into suspensions for 30 s followed by removed and held in the air for 10 s prior to the next dipping cycle. Dipped molds were transferred to a hot air oven and dried at 60 °C until the film layers covered the pin surface. Thin films are gently peeled off from the mold surface and the shells were obtained.The starch-based formulations were prepared into films by solution casting and used for material characterizations. Starch-based suspensions were then poured onto polystyrene Petri dishes and oven-dried at 50 °C for 13 h. The films were peeled off and stored in an electronic desiccator (DE-90LB, Scilution Co., Ltd., Thailand) at 25 °C and 50% relative humidity (RH) until required for measurements. Film properties including physical, mechanical, barrier and solubility were determined before and after storage for 3 months at 25 °C and 50% RH |  |  |  | Hydroxypropyl cassava starch powder | 0.5 |  | Rice starch | 0.5 |  | Glycerol | 35 | %w/w | Agar | 0.5 | %w/v | [6 empty] | Mechanical Tension Properties | mechanicalTensionProperties | Tensile Strength | tensile_strength | 9.2 | Mpa | Elongation at Break | elongation_at_break | 85 | % | Young's Modulus | young's_modulus | 72 | MPa |  | Mechanical Properties | mechanicalOtherProperties | [29 empty] | Physical Properties | physicalProperties | [29 empty] | Chemical Properties | chemicalProperties | [17 empty] | Optical Properties | opticalProperties | [45 empty] | Thermal Properties | thermalProperties | [21 empty] | Barrier Properties | barrierProperties | Water vapour permeabilty coefficient | water_vapour_permeabilty_coefficient | 0.139 | g·m/m²·Pa·s | Oxygen Permeability (OP) | oxygen_permeability | 11.7 | cm3 mm/m2 day KPa | [5 empty] | Rheological Properties | rheologicalProperties | Water Contact Angle | water_contact_angle | 122 | deg | [9 empty] | Antioxidant Properties | antioxidantProperties | [45 empty] | Antimicrobial Properties | antimicrobialProperties | [41 empty] | Antimicrobial Properties | antimicrobialProperties
258 | 649c36169ee946b7c103eb48 | https://doi.org/10.1111/ijfs.14646 | https://doi.org/10.1111/ijfs.14646 | 64970585acd990a5ec0dde3a | 28.7 | 1 | academic_source | PUBLISHED | 1687959062498 | 1687959062498 | Hydroxypropyl cassava starch powder/Rice starch | Suspensions (5% w/v) of hydroxypropyl cassava starch (DS 0.075-0.095, 18.6% amylose content, SMS Corporation Co., Ltd., Thailand), rice starch (25.8% amylose content, Thai Flour Industry Co., Ltd., Thailand) and their mixtures were prepared. Glycerol (35% w/w of solids) was used as a plasticizer and 0.5% (w/v) agar (Thai Food and Chemical Co., Ltd., Thailand) was added to improve film formability. Hydroxypropyl cassava starch and rice starch suspensions were heated at 90 °C with magnetic stirring at 250 rpm for 60 and 90 min, respectively. Each starch suspension was mixed at different ratios of hydroxypropyl cassava starch: rice starch at 100:0 (HS), 75:25 (H75R25), 50:50 (H50R50), 25:75 (H25R75) and 0:100 (RS) using a magnetic stirrer at 90 °C for 15 min. Peelable shells were formed following solution dipping by immersing polypropylene molds in starch suspensions at 90 °C. Layer-by-layer depositions of liquid suspensions were performed up to 5 cycles. Molds were dipped into suspensions for 30 s followed by removed and held in the air for 10 s prior to the next dipping cycle. Dipped molds were transferred to a hot air oven and dried at 60 °C until the film layers covered the pin surface. Thin films are gently peeled off from the mold surface and the shells were obtained.The starch-based formulations were prepared into films by solution casting and used for material characterizations. Starch-based suspensions were then poured onto polystyrene Petri dishes and oven-dried at 50 °C for 13 h. The films were peeled off and stored in an electronic desiccator (DE-90LB, Scilution Co., Ltd., Thailand) at 25 °C and 50% relative humidity (RH) until required for measurements. Film properties including physical, mechanical, barrier and solubility were determined before and after storage for 3 months at 25 °C and 50% RH |  |  |  | Hydroxypropyl cassava starch powder | 0.25 |  | Rice starch | 0.75 |  | Glycerol | 35 | %w/w | Agar | 0.5 | %w/v | [6 empty] | Mechanical Tension Properties | mechanicalTensionProperties | Tensile Strength | tensile_strength | 6.5 | Mpa | Elongation at Break | elongation_at_break | 91 | % | Young's Modulus | young's_modulus | 20 | MPa |  | Mechanical Properties | mechanicalOtherProperties | [29 empty] | Physical Properties | physicalProperties | [29 empty] | Chemical Properties | chemicalProperties | [17 empty] | Optical Properties | opticalProperties | [45 empty] | Thermal Properties | thermalProperties | [21 empty] | Barrier Properties | barrierProperties | Water vapour permeabilty coefficient | water_vapour_permeabilty_coefficient | 0.113 | g·m/m²·Pa·s | Oxygen Permeability (OP) | oxygen_permeability | 9.2 | cm3 mm/m2 day KPa | [5 empty] | Rheological Properties | rheologicalProperties | Storage Modulus | storage_modulus | x |  | Water Contact Angle | water_contact_angle | 113 | deg | [5 empty] | Antioxidant Properties | antioxidantProperties | [45 empty] | Antimicrobial Properties | antimicrobialProperties | [41 empty] | Antimicrobial Properties | antimicrobialProperties
259 | 649c36169ee946b7c103eb49 | https://doi.org/10.1111/ijfs.14646 | https://doi.org/10.1111/ijfs.14646 | 64970585acd990a5ec0dde3a | 28.8 | 1 | academic_source | PUBLISHED | 1687959062529 | 1687959062529 | Hydroxypropyl cassava starch powder/Rice starch | Suspensions (5% w/v) of hydroxypropyl cassava starch (DS 0.075-0.095, 18.6% amylose content, SMS Corporation Co., Ltd., Thailand), rice starch (25.8% amylose content, Thai Flour Industry Co., Ltd., Thailand) and their mixtures were prepared. Glycerol (35% w/w of solids) was used as a plasticizer and 0.5% (w/v) agar (Thai Food and Chemical Co., Ltd., Thailand) was added to improve film formability. Hydroxypropyl cassava starch and rice starch suspensions were heated at 90 °C with magnetic stirring at 250 rpm for 60 and 90 min, respectively. Each starch suspension was mixed at different ratios of hydroxypropyl cassava starch: rice starch at 100:0 (HS), 75:25 (H75R25), 50:50 (H50R50), 25:75 (H25R75) and 0:100 (RS) using a magnetic stirrer at 90 °C for 15 min. Peelable shells were formed following solution dipping by immersing polypropylene molds in starch suspensions at 90 °C. Layer-by-layer depositions of liquid suspensions were performed up to 5 cycles. Molds were dipped into suspensions for 30 s followed by removed and held in the air for 10 s prior to the next dipping cycle. Dipped molds were transferred to a hot air oven and dried at 60 °C until the film layers covered the pin surface. Thin films are gently peeled off from the mold surface and the shells were obtained.The starch-based formulations were prepared into films by solution casting and used for material characterizations. Starch-based suspensions were then poured onto polystyrene Petri dishes and oven-dried at 50 °C for 13 h. The films were peeled off and stored in an electronic desiccator (DE-90LB, Scilution Co., Ltd., Thailand) at 25 °C and 50% relative humidity (RH) until required for measurements. Film properties including physical, mechanical, barrier and solubility were determined before and after storage for 3 months at 25 °C and 50% RH |  |  |  | Hydroxypropyl cassava starch powder | 0.25 |  | Rice starch | 0.75 |  | Glycerol | 35 | %w/w | Agar | 0.5 | %w/v | [6 empty] | Mechanical Tension Properties | mechanicalTensionProperties | Tensile Strength | tensile_strength | 10.5 | Mpa | Elongation at Break | elongation_at_break | 69 | % | Young's Modulus | young's_modulus | 101 | MPa |  | Mechanical Properties | mechanicalOtherProperties | [29 empty] | Physical Properties | physicalProperties | [29 empty] | Chemical Properties | chemicalProperties | [17 empty] | Optical Properties | opticalProperties | [45 empty] | Thermal Properties | thermalProperties | [21 empty] | Barrier Properties | barrierProperties | Water vapour permeabilty coefficient | water_vapour_permeabilty_coefficient | 0.137 | g·m/m²·Pa·s | Oxygen Permeability (OP) | oxygen_permeability | 11 | cm3 mm/m2 day KPa | [5 empty] | Rheological Properties | rheologicalProperties | Water Contact Angle | water_contact_angle | 108 | deg | [9 empty] | Antioxidant Properties | antioxidantProperties | [45 empty] | Antimicrobial Properties | antimicrobialProperties | [41 empty] | Antimicrobial Properties | antimicrobialProperties
260 | 649c36169ee946b7c103eb4a | https://doi.org/10.1111/ijfs.14646 | https://doi.org/10.1111/ijfs.14646 | 64970585acd990a5ec0dde3a | 28.9 | 1 | academic_source | PUBLISHED | 1687959062553 | 1687959062553 | Rice starch | Suspensions (5% w/v) of hydroxypropyl cassava starch (DS 0.075-0.095, 18.6% amylose content, SMS Corporation Co., Ltd., Thailand), rice starch (25.8% amylose content, Thai Flour Industry Co., Ltd., Thailand) and their mixtures were prepared. Glycerol (35% w/w of solids) was used as a plasticizer and 0.5% (w/v) agar (Thai Food and Chemical Co., Ltd., Thailand) was added to improve film formability. Hydroxypropyl cassava starch and rice starch suspensions were heated at 90 °C with magnetic stirring at 250 rpm for 60 and 90 min, respectively. Each starch suspension was mixed at different ratios of hydroxypropyl cassava starch: rice starch at 100:0 (HS), 75:25 (H75R25), 50:50 (H50R50), 25:75 (H25R75) and 0:100 (RS) using a magnetic stirrer at 90 °C for 15 min. Peelable shells were formed following solution dipping by immersing polypropylene molds in starch suspensions at 90 °C. Layer-by-layer depositions of liquid suspensions were performed up to 5 cycles. Molds were dipped into suspensions for 30 s followed by removed and held in the air for 10 s prior to the next dipping cycle. Dipped molds were transferred to a hot air oven and dried at 60 °C until the film layers covered the pin surface. Thin films are gently peeled off from the mold surface and the shells were obtained.The starch-based formulations were prepared into films by solution casting and used for material characterizations. Starch-based suspensions were then poured onto polystyrene Petri dishes and oven-dried at 50 °C for 13 h. The films were peeled off and stored in an electronic desiccator (DE-90LB, Scilution Co., Ltd., Thailand) at 25 °C and 50% relative humidity (RH) until required for measurements. Film properties including physical, mechanical, barrier and solubility were determined before and after storage for 3 months at 25 °C and 50% RH |  |  |  | Rice starch | 1 |  | Glycerol | 35 | %w/w | Agar | 0.5 | %w/v | [9 empty] | Mechanical Tension Properties | mechanicalTensionProperties | Tensile Strength | tensile_strength | 9.4 | Mpa | Elongation at Break | elongation_at_break | 78 | % | Young's Modulus | young's_modulus | 70 | MPa |  | Mechanical Properties | mechanicalOtherProperties | [29 empty] | Physical Properties | physicalProperties | [29 empty] | Chemical Properties | chemicalProperties | [17 empty] | Optical Properties | opticalProperties | [45 empty] | Thermal Properties | thermalProperties | [21 empty] | Barrier Properties | barrierProperties | Water vapour permeabilty coefficient | water_vapour_permeabilty_coefficient | 0.118 | g·m/m²·Pa·s | Oxygen Permeability (OP) | oxygen_permeability | 11.3 | cm3 mm/m2 day KPa | [5 empty] | Rheological Properties | rheologicalProperties | Storage Modulus | storage_modulus | x |  | Water Contact Angle | water_contact_angle | 123 | deg | [5 empty] | Antioxidant Properties | antioxidantProperties | [45 empty] | Antimicrobial Properties | antimicrobialProperties | [41 empty] | Antimicrobial Properties | antimicrobialProperties
261 | 649c36169ee946b7c103eb4b | https://doi.org/10.1111/ijfs.14646 | https://doi.org/10.1111/ijfs.14646 | 64970585acd990a5ec0dde3a | 28.10 | 1 | academic_source | PUBLISHED | 1687959062587 | 1687959062587 | Rice starch | Suspensions (5% w/v) of hydroxypropyl cassava starch (DS 0.075-0.095, 18.6% amylose content, SMS Corporation Co., Ltd., Thailand), rice starch (25.8% amylose content, Thai Flour Industry Co., Ltd., Thailand) and their mixtures were prepared. Glycerol (35% w/w of solids) was used as a plasticizer and 0.5% (w/v) agar (Thai Food and Chemical Co., Ltd., Thailand) was added to improve film formability. Hydroxypropyl cassava starch and rice starch suspensions were heated at 90 °C with magnetic stirring at 250 rpm for 60 and 90 min, respectively. Each starch suspension was mixed at different ratios of hydroxypropyl cassava starch: rice starch at 100:0 (HS), 75:25 (H75R25), 50:50 (H50R50), 25:75 (H25R75) and 0:100 (RS) using a magnetic stirrer at 90 °C for 15 min. Peelable shells were formed following solution dipping by immersing polypropylene molds in starch suspensions at 90 °C. Layer-by-layer depositions of liquid suspensions were performed up to 5 cycles. Molds were dipped into suspensions for 30 s followed by removed and held in the air for 10 s prior to the next dipping cycle. Dipped molds were transferred to a hot air oven and dried at 60 °C until the film layers covered the pin surface. Thin films are gently peeled off from the mold surface and the shells were obtained.The starch-based formulations were prepared into films by solution casting and used for material characterizations. Starch-based suspensions were then poured onto polystyrene Petri dishes and oven-dried at 50 °C for 13 h. The films were peeled off and stored in an electronic desiccator (DE-90LB, Scilution Co., Ltd., Thailand) at 25 °C and 50% relative humidity (RH) until required for measurements. Film properties including physical, mechanical, barrier and solubility were determined before and after storage for 3 months at 25 °C and 50% RH |  |  |  | Rice starch | 1 |  | Glycerol | 35 | %w/w | Agar | 0.5 | %w/v | [9 empty] | Mechanical Tension Properties | mechanicalTensionProperties | Tensile Strength | tensile_strength | 12 | Mpa | Elongation at Break | elongation_at_break | 70 | % | Young's Modulus | young's_modulus | 130 | MPa |  | Mechanical Properties | mechanicalOtherProperties | [29 empty] | Physical Properties | physicalProperties | [29 empty] | Chemical Properties | chemicalProperties | [17 empty] | Optical Properties | opticalProperties | [45 empty] | Thermal Properties | thermalProperties | [21 empty] | Barrier Properties | barrierProperties | Water vapour permeabilty coefficient | water_vapour_permeabilty_coefficient | 0.138 | g·m/m²·Pa·s | Oxygen Permeability (OP) | oxygen_permeability | 10.5 | cm3 mm/m2 day KPa | [5 empty] | Rheological Properties | rheologicalProperties | Water Contact Angle | water_contact_angle | 128 | deg | [9 empty] | Antioxidant Properties | antioxidantProperties | [45 empty] | Antimicrobial Properties | antimicrobialProperties | [41 empty] | Antimicrobial Properties | antimicrobialProperties
262 | 649c36169ee946b7c103eb4c | https://doi.org/10.1016/j.fpsl.2021.100672 | https://doi.org/10.1016/j.fpsl.2021.100672 | 64970585acd990a5ec0dde46 | 29.1 | 1 | academic_source | PUBLISHED | 1687959062619 | 1687959062619 | sodium alginate-gelatin-graphene oxide | Sodium alginate powder (3.5 g) was dissolved in ultrapure water (180 mL), and the mixture was constantly stirred at 900 rpm for 60 min at 40 ◦C using a water bath to obtain sodium alginate solution. Graphene oxide-PVP dispersion was obtained by adding a certain amount of PVP and 0.025 g of graphene oxide powder to 45 mL of deionized water followed by sonication for 15 min. Then, 1.5 g of gelatin and 20 mL of ultrapure water containing certain RE were added to the sodium alginate solution, and the mixed dispersion was stirred for 120 min at 40 ◦C using a water bath at 900 rpm. Next, five milliliter glycerol mixture (20 %, v/v) and the graphene oxide-PVP dispersion were then added to the resulting dispersion, and stirred for 2 h to achieve film-forming dispersion. The foil paper was used to cover the beaker containing the dispersion throughout the process. The complex films were produced by casting film-forming dispersion (20 g) in polystyrene petri dishes (diameter 9.5 cm). Then films were incubated at 45 ◦C for 48 h. After peeling off, film samples were equilibrated in a desiccator for 24 h in a temperature under constant conditions of temperature (25 ◦C) and relative humidity (50 %) before further characterization.The effect of PVP content (0 %, 0.05 %, 0.1 %, 0.25 % and 0.5 %) on the mechanical properties of SGG films containing RE was assessed, while the RE dosage was maintained at 0.25 % of the mixed dispersion. Effect of RE content (0 %, 0.1 %, 0.25 %, 0.5 % and 0.75 %) on the mechanical properties of the SGG films containing PVP was evaluated, while PVP content was 0.1 %. Under the optimized conditions (contents of PVP and RE fixed at 0.1 % and 0.25 %, respectively), a functional complex film obtained by the above procedure was named SGG/RE/PVP film. In order to demonstrate the effect of PVP and RE on the properties of the complex films, SGG film, SGG film with PVP (named SGG/PVP) and SGG film with RE (named SGG/RE) were produced as described above. The prepared films were used for subsequent characterization studies. |  |  |  | Sodium Alginate | 3.5 | grams | Graphene oxide | 0.1 | % | Gelatin | 1.5 | grams | rosemary extract | 0 | % | Glycerol | 20 | %, v/v |  |  |  | Mechanical Tension Properties | mechanicalTensionProperties | Tensile Strength | tensile_strength | 52 | MPa | Elongation at Break | elongation_at_break | 7.5 | % | [5 empty] | Mechanical Properties | mechanicalOtherProperties | [29 empty] | Physical Properties | physicalProperties | Thickness | thickness | 67.21–70.58 | μm | [25 empty] | Chemical Properties | chemicalProperties | [17 empty] | Optical Properties | opticalProperties | Colour Difference | colour_difference | 30 | ΔE | [41 empty] | Thermal Properties | thermalProperties | [21 empty] | Barrier Properties | barrierProperties | [13 empty] | Rheological Properties | rheologicalProperties | [13 empty] | Antioxidant Properties | antioxidantProperties | [45 empty] | Antimicrobial Properties | antimicrobialProperties | [41 empty] | Antimicrobial Properties | antimicrobialProperties
263 | 649c36169ee946b7c103eb4d | https://doi.org/10.1016/j.fpsl.2021.100672 | https://doi.org/10.1016/j.fpsl.2021.100672 | 64970585acd990a5ec0dde46 | 29.2 | 1 | academic_source | PUBLISHED | 1687959062646 | 1687959062646 | sodium alginate-gelatin-graphene oxide | Sodium alginate powder (3.5 g) was dissolved in ultrapure water (180 mL), and the mixture was constantly stirred at 900 rpm for 60 min at 40 ◦C using a water bath to obtain sodium alginate solution. Graphene oxide-PVP dispersion was obtained by adding a certain amount of PVP and 0.025 g of graphene oxide powder to 45 mL of deionized water followed by sonication for 15 min. Then, 1.5 g of gelatin and 20 mL of ultrapure water containing certain RE were added to the sodium alginate solution, and the mixed dispersion was stirred for 120 min at 40 ◦C using a water bath at 900 rpm. Next, five milliliter glycerol mixture (20 %, v/v) and the graphene oxide-PVP dispersion were then added to the resulting dispersion, and stirred for 2 h to achieve film-forming dispersion. The foil paper was used to cover the beaker containing the dispersion throughout the process. The complex films were produced by casting film-forming dispersion (20 g) in polystyrene petri dishes (diameter 9.5 cm). Then films were incubated at 45 ◦C for 48 h. After peeling off, film samples were equilibrated in a desiccator for 24 h in a temperature under constant conditions of temperature (25 ◦C) and relative humidity (50 %) before further characterization.The effect of PVP content (0 %, 0.05 %, 0.1 %, 0.25 % and 0.5 %) on the mechanical properties of SGG films containing RE was assessed, while the RE dosage was maintained at 0.25 % of the mixed dispersion. Effect of RE content (0 %, 0.1 %, 0.25 %, 0.5 % and 0.75 %) on the mechanical properties of the SGG films containing PVP was evaluated, while PVP content was 0.1 %. Under the optimized conditions (contents of PVP and RE fixed at 0.1 % and 0.25 %, respectively), a functional complex film obtained by the above procedure was named SGG/RE/PVP film. In order to demonstrate the effect of PVP and RE on the properties of the complex films, SGG film, SGG film with PVP (named SGG/PVP) and SGG film with RE (named SGG/RE) were produced as described above. The prepared films were used for subsequent characterization studies. |  |  |  | Sodium Alginate | 3.5 | grams | Graphene oxide | 0.1 | % | Gelatin | 1.5 | grams | rosemary extract | 0.1 | % | Glycerol | 20 | %, v/v |  |  |  | Mechanical Tension Properties | mechanicalTensionProperties | Tensile Strength | tensile_strength | 45 | MPa | Elongation at Break | elongation_at_break | 10 | % | [5 empty] | Mechanical Properties | mechanicalOtherProperties | [29 empty] | Physical Properties | physicalProperties | Thickness | thickness | 67.21–70.59 | μm | [25 empty] | Chemical Properties | chemicalProperties | [17 empty] | Optical Properties | opticalProperties | Colour Difference | colour_difference | 30 | ΔE | [41 empty] | Thermal Properties | thermalProperties | [21 empty] | Barrier Properties | barrierProperties | [13 empty] | Rheological Properties | rheologicalProperties | [13 empty] | Antioxidant Properties | antioxidantProperties | [45 empty] | Antimicrobial Properties | antimicrobialProperties | [41 empty] | Antimicrobial Properties | antimicrobialProperties
264 | 649c36169ee946b7c103eb4e | https://doi.org/10.1016/j.fpsl.2021.100672 | https://doi.org/10.1016/j.fpsl.2021.100672 | 64970585acd990a5ec0dde46 | 29.3 | 1 | academic_source | PUBLISHED | 1687959062672 | 1687959062672 | sodium alginate-gelatin-graphene oxide | Sodium alginate powder (3.5 g) was dissolved in ultrapure water (180 mL), and the mixture was constantly stirred at 900 rpm for 60 min at 40 ◦C using a water bath to obtain sodium alginate solution. Graphene oxide-PVP dispersion was obtained by adding a certain amount of PVP and 0.025 g of graphene oxide powder to 45 mL of deionized water followed by sonication for 15 min. Then, 1.5 g of gelatin and 20 mL of ultrapure water containing certain RE were added to the sodium alginate solution, and the mixed dispersion was stirred for 120 min at 40 ◦C using a water bath at 900 rpm. Next, five milliliter glycerol mixture (20 %, v/v) and the graphene oxide-PVP dispersion were then added to the resulting dispersion, and stirred for 2 h to achieve film-forming dispersion. The foil paper was used to cover the beaker containing the dispersion throughout the process. The complex films were produced by casting film-forming dispersion (20 g) in polystyrene petri dishes (diameter 9.5 cm). Then films were incubated at 45 ◦C for 48 h. After peeling off, film samples were equilibrated in a desiccator for 24 h in a temperature under constant conditions of temperature (25 ◦C) and relative humidity (50 %) before further characterization.The effect of PVP content (0 %, 0.05 %, 0.1 %, 0.25 % and 0.5 %) on the mechanical properties of SGG films containing RE was assessed, while the RE dosage was maintained at 0.25 % of the mixed dispersion. Effect of RE content (0 %, 0.1 %, 0.25 %, 0.5 % and 0.75 %) on the mechanical properties of the SGG films containing PVP was evaluated, while PVP content was 0.1 %. Under the optimized conditions (contents of PVP and RE fixed at 0.1 % and 0.25 %, respectively), a functional complex film obtained by the above procedure was named SGG/RE/PVP film. In order to demonstrate the effect of PVP and RE on the properties of the complex films, SGG film, SGG film with PVP (named SGG/PVP) and SGG film with RE (named SGG/RE) were produced as described above. The prepared films were used for subsequent characterization studies. |  |  |  | Sodium Alginate | 3.5 | grams | Graphene oxide | 0.1 | % | Gelatin | 1.5 | grams | rosemary extract | 0.25 | % | Glycerol | 20 | %, v/v |  |  |  | Mechanical Tension Properties | mechanicalTensionProperties | Tensile Strength | tensile_strength | 40 | MPa | Elongation at Break | elongation_at_break | 17.5 | % | [5 empty] | Mechanical Properties | mechanicalOtherProperties | [29 empty] | Physical Properties | physicalProperties | Thickness | thickness | 67.21–70.60 | μm | [25 empty] | Chemical Properties | chemicalProperties | [17 empty] | Optical Properties | opticalProperties | Colour Difference | colour_difference | 30 | ΔE | [41 empty] | Thermal Properties | thermalProperties | [21 empty] | Barrier Properties | barrierProperties | [13 empty] | Rheological Properties | rheologicalProperties | [13 empty] | Antioxidant Properties | antioxidantProperties | [45 empty] | Antimicrobial Properties | antimicrobialProperties | [41 empty] | Antimicrobial Properties | antimicrobialProperties
265 | 649c36169ee946b7c103eb4f | https://doi.org/10.1016/j.fpsl.2021.100672 | https://doi.org/10.1016/j.fpsl.2021.100672 | 64970585acd990a5ec0dde46 | 29.4 | 1 | academic_source | PUBLISHED | 1687959062701 | 1687959062701 | sodium alginate-gelatin-graphene oxide | Sodium alginate powder (3.5 g) was dissolved in ultrapure water (180 mL), and the mixture was constantly stirred at 900 rpm for 60 min at 40 ◦C using a water bath to obtain sodium alginate solution. Graphene oxide-PVP dispersion was obtained by adding a certain amount of PVP and 0.025 g of graphene oxide powder to 45 mL of deionized water followed by sonication for 15 min. Then, 1.5 g of gelatin and 20 mL of ultrapure water containing certain RE were added to the sodium alginate solution, and the mixed dispersion was stirred for 120 min at 40 ◦C using a water bath at 900 rpm. Next, five milliliter glycerol mixture (20 %, v/v) and the graphene oxide-PVP dispersion were then added to the resulting dispersion, and stirred for 2 h to achieve film-forming dispersion. The foil paper was used to cover the beaker containing the dispersion throughout the process. The complex films were produced by casting film-forming dispersion (20 g) in polystyrene petri dishes (diameter 9.5 cm). Then films were incubated at 45 ◦C for 48 h. After peeling off, film samples were equilibrated in a desiccator for 24 h in a temperature under constant conditions of temperature (25 ◦C) and relative humidity (50 %) before further characterization.The effect of PVP content (0 %, 0.05 %, 0.1 %, 0.25 % and 0.5 %) on the mechanical properties of SGG films containing RE was assessed, while the RE dosage was maintained at 0.25 % of the mixed dispersion. Effect of RE content (0 %, 0.1 %, 0.25 %, 0.5 % and 0.75 %) on the mechanical properties of the SGG films containing PVP was evaluated, while PVP content was 0.1 %. Under the optimized conditions (contents of PVP and RE fixed at 0.1 % and 0.25 %, respectively), a functional complex film obtained by the above procedure was named SGG/RE/PVP film. In order to demonstrate the effect of PVP and RE on the properties of the complex films, SGG film, SGG film with PVP (named SGG/PVP) and SGG film with RE (named SGG/RE) were produced as described above. The prepared films were used for subsequent characterization studies. |  |  |  | Sodium Alginate | 3.5 | grams | Graphene oxide | 0.1 | % | Gelatin | 1.5 | grams | rosemary extract | 0.5 | % | Glycerol | 20 | %, v/v |  |  |  | Mechanical Tension Properties | mechanicalTensionProperties | Tensile Strength | tensile_strength | 38 | MPa | Elongation at Break | elongation_at_break | 20 | % | [5 empty] | Mechanical Properties | mechanicalOtherProperties | [29 empty] | Physical Properties | physicalProperties | Thickness | thickness | 67.21–70.61 | μm | [25 empty] | Chemical Properties | chemicalProperties | [17 empty] | Optical Properties | opticalProperties | Colour Difference | colour_difference | 30 | ΔE | [41 empty] | Thermal Properties | thermalProperties | [21 empty] | Barrier Properties | barrierProperties | [13 empty] | Rheological Properties | rheologicalProperties | [13 empty] | Antioxidant Properties | antioxidantProperties | [45 empty] | Antimicrobial Properties | antimicrobialProperties | [41 empty] | Antimicrobial Properties | antimicrobialProperties
266 | 649c36169ee946b7c103eb50 | https://doi.org/10.1016/j.fpsl.2021.100672 | https://doi.org/10.1016/j.fpsl.2021.100672 | 64970585acd990a5ec0dde46 | 29.5 | 1 | academic_source | PUBLISHED | 1687959062730 | 1687959062730 | sodium alginate-gelatin-graphene oxide | Sodium alginate powder (3.5 g) was dissolved in ultrapure water (180 mL), and the mixture was constantly stirred at 900 rpm for 60 min at 40 ◦C using a water bath to obtain sodium alginate solution. Graphene oxide-PVP dispersion was obtained by adding a certain amount of PVP and 0.025 g of graphene oxide powder to 45 mL of deionized water followed by sonication for 15 min. Then, 1.5 g of gelatin and 20 mL of ultrapure water containing certain RE were added to the sodium alginate solution, and the mixed dispersion was stirred for 120 min at 40 ◦C using a water bath at 900 rpm. Next, five milliliter glycerol mixture (20 %, v/v) and the graphene oxide-PVP dispersion were then added to the resulting dispersion, and stirred for 2 h to achieve film-forming dispersion. The foil paper was used to cover the beaker containing the dispersion throughout the process. The complex films were produced by casting film-forming dispersion (20 g) in polystyrene petri dishes (diameter 9.5 cm). Then films were incubated at 45 ◦C for 48 h. After peeling off, film samples were equilibrated in a desiccator for 24 h in a temperature under constant conditions of temperature (25 ◦C) and relative humidity (50 %) before further characterization.The effect of PVP content (0 %, 0.05 %, 0.1 %, 0.25 % and 0.5 %) on the mechanical properties of SGG films containing RE was assessed, while the RE dosage was maintained at 0.25 % of the mixed dispersion. Effect of RE content (0 %, 0.1 %, 0.25 %, 0.5 % and 0.75 %) on the mechanical properties of the SGG films containing PVP was evaluated, while PVP content was 0.1 %. Under the optimized conditions (contents of PVP and RE fixed at 0.1 % and 0.25 %, respectively), a functional complex film obtained by the above procedure was named SGG/RE/PVP film. In order to demonstrate the effect of PVP and RE on the properties of the complex films, SGG film, SGG film with PVP (named SGG/PVP) and SGG film with RE (named SGG/RE) were produced as described above. The prepared films were used for subsequent characterization studies. |  |  |  | Sodium Alginate | 3.5 | grams | Graphene oxide | 0.1 | % | Gelatin | 1.5 | grams | rosemary extract | 0.75 | % | Glycerol | 20 | %, v/v |  |  |  | Mechanical Tension Properties | mechanicalTensionProperties | Tensile Strength | tensile_strength | 20 | MPa | Elongation at Break | elongation_at_break | 12.5 | % | [5 empty] | Mechanical Properties | mechanicalOtherProperties | [29 empty] | Physical Properties | physicalProperties | Thickness | thickness | 67.21–70.62 | μm | [25 empty] | Chemical Properties | chemicalProperties | [17 empty] | Optical Properties | opticalProperties | Colour Difference | colour_difference | 30 | ΔE | [41 empty] | Thermal Properties | thermalProperties | [21 empty] | Barrier Properties | barrierProperties | [13 empty] | Rheological Properties | rheologicalProperties | [13 empty] | Antioxidant Properties | antioxidantProperties | [45 empty] | Antimicrobial Properties | antimicrobialProperties | [41 empty] | Antimicrobial Properties | antimicrobialProperties
267 | 649c36169ee946b7c103eb51 | https://doi.org/10.1016/j.fpsl.2021.100672 | https://doi.org/10.1016/j.fpsl.2021.100672 | 64970585acd990a5ec0dde46 | 29.6 | 1 | academic_source | PUBLISHED | 1687959062752 | 1687959062752 | sodium alginate-gelatin-graphene oxide | Sodium alginate powder (3.5 g) was dissolved in ultrapure water (180 mL), and the mixture was constantly stirred at 900 rpm for 60 min at 40 ◦C using a water bath to obtain sodium alginate solution. Graphene oxide-PVP dispersion was obtained by adding a certain amount of PVP and 0.025 g of graphene oxide powder to 45 mL of deionized water followed by sonication for 15 min. Then, 1.5 g of gelatin and 20 mL of ultrapure water containing certain RE were added to the sodium alginate solution, and the mixed dispersion was stirred for 120 min at 40 ◦C using a water bath at 900 rpm. Next, five milliliter glycerol mixture (20 %, v/v) and the graphene oxide-PVP dispersion were then added to the resulting dispersion, and stirred for 2 h to achieve film-forming dispersion. The foil paper was used to cover the beaker containing the dispersion throughout the process. The complex films were produced by casting film-forming dispersion (20 g) in polystyrene petri dishes (diameter 9.5 cm). Then films were incubated at 45 ◦C for 48 h. After peeling off, film samples were equilibrated in a desiccator for 24 h in a temperature under constant conditions of temperature (25 ◦C) and relative humidity (50 %) before further characterization.The effect of PVP content (0 %, 0.05 %, 0.1 %, 0.25 % and 0.5 %) on the mechanical properties of SGG films containing RE was assessed, while the RE dosage was maintained at 0.25 % of the mixed dispersion. Effect of RE content (0 %, 0.1 %, 0.25 %, 0.5 % and 0.75 %) on the mechanical properties of the SGG films containing PVP was evaluated, while PVP content was 0.1 %. Under the optimized conditions (contents of PVP and RE fixed at 0.1 % and 0.25 %, respectively), a functional complex film obtained by the above procedure was named SGG/RE/PVP film. In order to demonstrate the effect of PVP and RE on the properties of the complex films, SGG film, SGG film with PVP (named SGG/PVP) and SGG film with RE (named SGG/RE) were produced as described above. The prepared films were used for subsequent characterization studies. |  |  |  | Sodium Alginate | 3.5 | grams | Graphene oxide | 0 | % | Gelatin | 1.5 | grams | rosemary extract | 0.25 | % | Glycerol | 20 | %, v/v |  |  |  | Mechanical Tension Properties | mechanicalTensionProperties | Tensile Strength | tensile_strength | 30 | MPa | Elongation at Break | elongation_at_break | 22 | % | [5 empty] | Mechanical Properties | mechanicalOtherProperties | [29 empty] | Physical Properties | physicalProperties | Thickness | thickness | 67.21–70.63 | μm | [25 empty] | Chemical Properties | chemicalProperties | [17 empty] | Optical Properties | opticalProperties | Colour Difference | colour_difference | 27 | ΔE | [41 empty] | Thermal Properties | thermalProperties | [21 empty] | Barrier Properties | barrierProperties | [13 empty] | Rheological Properties | rheologicalProperties | [13 empty] | Antioxidant Properties | antioxidantProperties | Antioxidant activity DPPH | antioxidant_activity_d_p_p_h | 9 | % | [41 empty] | Antimicrobial Properties | antimicrobialProperties | [41 empty] | Antimicrobial Properties | antimicrobialProperties
268 | 649c36169ee946b7c103eb52 | https://doi.org/10.1016/j.fpsl.2021.100672 | https://doi.org/10.1016/j.fpsl.2021.100672 | 64970585acd990a5ec0dde46 | 29.7 | 1 | academic_source | PUBLISHED | 1687959062774 | 1687959062774 | sodium alginate-gelatin-graphene oxide | Sodium alginate powder (3.5 g) was dissolved in ultrapure water (180 mL), and the mixture was constantly stirred at 900 rpm for 60 min at 40 ◦C using a water bath to obtain sodium alginate solution. Graphene oxide-PVP dispersion was obtained by adding a certain amount of PVP and 0.025 g of graphene oxide powder to 45 mL of deionized water followed by sonication for 15 min. Then, 1.5 g of gelatin and 20 mL of ultrapure water containing certain RE were added to the sodium alginate solution, and the mixed dispersion was stirred for 120 min at 40 ◦C using a water bath at 900 rpm. Next, five milliliter glycerol mixture (20 %, v/v) and the graphene oxide-PVP dispersion were then added to the resulting dispersion, and stirred for 2 h to achieve film-forming dispersion. The foil paper was used to cover the beaker containing the dispersion throughout the process. The complex films were produced by casting film-forming dispersion (20 g) in polystyrene petri dishes (diameter 9.5 cm). Then films were incubated at 45 ◦C for 48 h. After peeling off, film samples were equilibrated in a desiccator for 24 h in a temperature under constant conditions of temperature (25 ◦C) and relative humidity (50 %) before further characterization.The effect of PVP content (0 %, 0.05 %, 0.1 %, 0.25 % and 0.5 %) on the mechanical properties of SGG films containing RE was assessed, while the RE dosage was maintained at 0.25 % of the mixed dispersion. Effect of RE content (0 %, 0.1 %, 0.25 %, 0.5 % and 0.75 %) on the mechanical properties of the SGG films containing PVP was evaluated, while PVP content was 0.1 %. Under the optimized conditions (contents of PVP and RE fixed at 0.1 % and 0.25 %, respectively), a functional complex film obtained by the above procedure was named SGG/RE/PVP film. In order to demonstrate the effect of PVP and RE on the properties of the complex films, SGG film, SGG film with PVP (named SGG/PVP) and SGG film with RE (named SGG/RE) were produced as described above. The prepared films were used for subsequent characterization studies. |  |  |  | Sodium Alginate | 3.5 | grams | Graphene oxide | 0.05 | % | Gelatin | 1.5 | grams | rosemary extract | 0.25 | % | Glycerol | 20 | %, v/v |  |  |  | Mechanical Tension Properties | mechanicalTensionProperties | Tensile Strength | tensile_strength | 32 | MPa | Elongation at Break | elongation_at_break | 20 | % | [5 empty] | Mechanical Properties | mechanicalOtherProperties | [29 empty] | Physical Properties | physicalProperties | Thickness | thickness | 67.21–70.64 | μm | [25 empty] | Chemical Properties | chemicalProperties | [17 empty] | Optical Properties | opticalProperties | Colour Difference | colour_difference | 27 | ΔE | [41 empty] | Thermal Properties | thermalProperties | [21 empty] | Barrier Properties | barrierProperties | [13 empty] | Rheological Properties | rheologicalProperties | [13 empty] | Antioxidant Properties | antioxidantProperties | Antioxidant activity DPPH | antioxidant_activity_d_p_p_h | 9 | % | [41 empty] | Antimicrobial Properties | antimicrobialProperties | [41 empty] | Antimicrobial Properties | antimicrobialProperties
269 | 649c36169ee946b7c103eb53 | https://doi.org/10.1016/j.fpsl.2021.100672 | https://doi.org/10.1016/j.fpsl.2021.100672 | 64970585acd990a5ec0dde46 | 29.8 | 1 | academic_source | PUBLISHED | 1687959062799 | 1687959062799 | sodium alginate-gelatin-graphene oxide | Sodium alginate powder (3.5 g) was dissolved in ultrapure water (180 mL), and the mixture was constantly stirred at 900 rpm for 60 min at 40 ◦C using a water bath to obtain sodium alginate solution. Graphene oxide-PVP dispersion was obtained by adding a certain amount of PVP and 0.025 g of graphene oxide powder to 45 mL of deionized water followed by sonication for 15 min. Then, 1.5 g of gelatin and 20 mL of ultrapure water containing certain RE were added to the sodium alginate solution, and the mixed dispersion was stirred for 120 min at 40 ◦C using a water bath at 900 rpm. Next, five milliliter glycerol mixture (20 %, v/v) and the graphene oxide-PVP dispersion were then added to the resulting dispersion, and stirred for 2 h to achieve film-forming dispersion. The foil paper was used to cover the beaker containing the dispersion throughout the process. The complex films were produced by casting film-forming dispersion (20 g) in polystyrene petri dishes (diameter 9.5 cm). Then films were incubated at 45 ◦C for 48 h. After peeling off, film samples were equilibrated in a desiccator for 24 h in a temperature under constant conditions of temperature (25 ◦C) and relative humidity (50 %) before further characterization.The effect of PVP content (0 %, 0.05 %, 0.1 %, 0.25 % and 0.5 %) on the mechanical properties of SGG films containing RE was assessed, while the RE dosage was maintained at 0.25 % of the mixed dispersion. Effect of RE content (0 %, 0.1 %, 0.25 %, 0.5 % and 0.75 %) on the mechanical properties of the SGG films containing PVP was evaluated, while PVP content was 0.1 %. Under the optimized conditions (contents of PVP and RE fixed at 0.1 % and 0.25 %, respectively), a functional complex film obtained by the above procedure was named SGG/RE/PVP film. In order to demonstrate the effect of PVP and RE on the properties of the complex films, SGG film, SGG film with PVP (named SGG/PVP) and SGG film with RE (named SGG/RE) were produced as described above. The prepared films were used for subsequent characterization studies. |  |  |  | Sodium Alginate | 3.5 | grams | Graphene oxide | 0.1 | % | Gelatin | 1.5 | grams | rosemary extract | 0.25 | % | Glycerol | 20 | %, v/v |  |  |  | Mechanical Tension Properties | mechanicalTensionProperties | Tensile Strength | tensile_strength | 42 | MPa | Elongation at Break | elongation_at_break | 17.5 | % | [5 empty] | Mechanical Properties | mechanicalOtherProperties | [29 empty] | Physical Properties | physicalProperties | Thickness | thickness | 67.21–70.65 | μm | [25 empty] | Chemical Properties | chemicalProperties | [17 empty] | Optical Properties | opticalProperties | Colour Difference | colour_difference | 27 | ΔE | [41 empty] | Thermal Properties | thermalProperties | [21 empty] | Barrier Properties | barrierProperties | [13 empty] | Rheological Properties | rheologicalProperties | [13 empty] | Antioxidant Properties | antioxidantProperties | Antioxidant activity DPPH | antioxidant_activity_d_p_p_h | 9 | % | [41 empty] | Antimicrobial Properties | antimicrobialProperties | [41 empty] | Antimicrobial Properties | antimicrobialProperties
270 | 649c36169ee946b7c103eb54 | https://doi.org/10.1016/j.fpsl.2021.100672 | https://doi.org/10.1016/j.fpsl.2021.100672 | 64970585acd990a5ec0dde46 | 29.9 | 1 | academic_source | PUBLISHED | 1687959062821 | 1687959062821 | sodium alginate-gelatin-graphene oxide | Sodium alginate powder (3.5 g) was dissolved in ultrapure water (180 mL), and the mixture was constantly stirred at 900 rpm for 60 min at 40 ◦C using a water bath to obtain sodium alginate solution. Graphene oxide-PVP dispersion was obtained by adding a certain amount of PVP and 0.025 g of graphene oxide powder to 45 mL of deionized water followed by sonication for 15 min. Then, 1.5 g of gelatin and 20 mL of ultrapure water containing certain RE were added to the sodium alginate solution, and the mixed dispersion was stirred for 120 min at 40 ◦C using a water bath at 900 rpm. Next, five milliliter glycerol mixture (20 %, v/v) and the graphene oxide-PVP dispersion were then added to the resulting dispersion, and stirred for 2 h to achieve film-forming dispersion. The foil paper was used to cover the beaker containing the dispersion throughout the process. The complex films were produced by casting film-forming dispersion (20 g) in polystyrene petri dishes (diameter 9.5 cm). Then films were incubated at 45 ◦C for 48 h. After peeling off, film samples were equilibrated in a desiccator for 24 h in a temperature under constant conditions of temperature (25 ◦C) and relative humidity (50 %) before further characterization.The effect of PVP content (0 %, 0.05 %, 0.1 %, 0.25 % and 0.5 %) on the mechanical properties of SGG films containing RE was assessed, while the RE dosage was maintained at 0.25 % of the mixed dispersion. Effect of RE content (0 %, 0.1 %, 0.25 %, 0.5 % and 0.75 %) on the mechanical properties of the SGG films containing PVP was evaluated, while PVP content was 0.1 %. Under the optimized conditions (contents of PVP and RE fixed at 0.1 % and 0.25 %, respectively), a functional complex film obtained by the above procedure was named SGG/RE/PVP film. In order to demonstrate the effect of PVP and RE on the properties of the complex films, SGG film, SGG film with PVP (named SGG/PVP) and SGG film with RE (named SGG/RE) were produced as described above. The prepared films were used for subsequent characterization studies. |  |  |  | Sodium Alginate | 3.5 | grams | Graphene oxide | 0.25 | % | Gelatin | 1.5 | grams | rosemary extract | 0.25 | % | Glycerol | 20 | %, v/v |  |  |  | Mechanical Tension Properties | mechanicalTensionProperties | Tensile Strength | tensile_strength | 38 | MPa | Elongation at Break | elongation_at_break | 16 | % | [5 empty] | Mechanical Properties | mechanicalOtherProperties | [29 empty] | Physical Properties | physicalProperties | Thickness | thickness | 67.21–70.66 | μm | [25 empty] | Chemical Properties | chemicalProperties | [17 empty] | Optical Properties | opticalProperties | Colour Difference | colour_difference | 27 | ΔE | [41 empty] | Thermal Properties | thermalProperties | [21 empty] | Barrier Properties | barrierProperties | [13 empty] | Rheological Properties | rheologicalProperties | [13 empty] | Antioxidant Properties | antioxidantProperties | Antioxidant activity DPPH | antioxidant_activity_d_p_p_h | 9 | % | [41 empty] | Antimicrobial Properties | antimicrobialProperties | [41 empty] | Antimicrobial Properties | antimicrobialProperties
271 | 649c36169ee946b7c103eb55 | https://doi.org/10.1016/j.fpsl.2021.100672 | https://doi.org/10.1016/j.fpsl.2021.100672 | 64970585acd990a5ec0dde46 | 29.11 | 1 | academic_source | PUBLISHED | 1687959062844 | 1687959062844 | sodium alginate-gelatin-graphene oxide | Sodium alginate powder (3.5 g) was dissolved in ultrapure water (180 mL), and the mixture was constantly stirred at 900 rpm for 60 min at 40 ◦C using a water bath to obtain sodium alginate solution. Graphene oxide-PVP dispersion was obtained by adding a certain amount of PVP and 0.025 g of graphene oxide powder to 45 mL of deionized water followed by sonication for 15 min. Then, 1.5 g of gelatin and 20 mL of ultrapure water containing certain RE were added to the sodium alginate solution, and the mixed dispersion was stirred for 120 min at 40 ◦C using a water bath at 900 rpm. Next, five milliliter glycerol mixture (20 %, v/v) and the graphene oxide-PVP dispersion were then added to the resulting dispersion, and stirred for 2 h to achieve film-forming dispersion. The foil paper was used to cover the beaker containing the dispersion throughout the process. The complex films were produced by casting film-forming dispersion (20 g) in polystyrene petri dishes (diameter 9.5 cm). Then films were incubated at 45 ◦C for 48 h. After peeling off, film samples were equilibrated in a desiccator for 24 h in a temperature under constant conditions of temperature (25 ◦C) and relative humidity (50 %) before further characterization.The effect of PVP content (0 %, 0.05 %, 0.1 %, 0.25 % and 0.5 %) on the mechanical properties of SGG films containing RE was assessed, while the RE dosage was maintained at 0.25 % of the mixed dispersion. Effect of RE content (0 %, 0.1 %, 0.25 %, 0.5 % and 0.75 %) on the mechanical properties of the SGG films containing PVP was evaluated, while PVP content was 0.1 %. Under the optimized conditions (contents of PVP and RE fixed at 0.1 % and 0.25 %, respectively), a functional complex film obtained by the above procedure was named SGG/RE/PVP film. In order to demonstrate the effect of PVP and RE on the properties of the complex films, SGG film, SGG film with PVP (named SGG/PVP) and SGG film with RE (named SGG/RE) were produced as described above. The prepared films were used for subsequent characterization studies. |  |  |  | Sodium Alginate | 3.5 | grams | Graphene oxide | 0.5 | % | Gelatin | 1.5 | grams | rosemary extract | 0.25 | % | Glycerol | 20 | %, v/v |  |  |  | Mechanical Tension Properties | mechanicalTensionProperties | Tensile Strength | tensile_strength | 27 | MPa | Elongation at Break | elongation_at_break | 10 | % | [5 empty] | Mechanical Properties | mechanicalOtherProperties | [29 empty] | Physical Properties | physicalProperties | Thickness | thickness | 67.21–70.67 | μm | [25 empty] | Chemical Properties | chemicalProperties | [17 empty] | Optical Properties | opticalProperties | Colour Difference | colour_difference | 27 | ΔE | [41 empty] | Thermal Properties | thermalProperties | [21 empty] | Barrier Properties | barrierProperties | [13 empty] | Rheological Properties | rheologicalProperties | [13 empty] | Antioxidant Properties | antioxidantProperties | Antioxidant activity DPPH | antioxidant_activity_d_p_p_h | 9 | % | [41 empty] | Antimicrobial Properties | antimicrobialProperties | [41 empty] | Antimicrobial Properties | antimicrobialProperties
272 | 649c36169ee946b7c103eb56 | https://doi.org/10.1016/j.fpsl.2021.100672 | https://doi.org/10.1016/j.fpsl.2021.100672 | 64970585acd990a5ec0dde46 | 29.12 | 1 | academic_source | PUBLISHED | 1687959062866 | 1687959062866 | sodium alginate-gelatin-graphene oxide | Sodium alginate powder (3.5 g) was dissolved in ultrapure water (180 mL), and the mixture was constantly stirred at 900 rpm for 60 min at 40 ◦C using a water bath to obtain sodium alginate solution. Graphene oxide-PVP dispersion was obtained by adding a certain amount of PVP and 0.025 g of graphene oxide powder to 45 mL of deionized water followed by sonication for 15 min. Then, 1.5 g of gelatin and 20 mL of ultrapure water containing certain RE were added to the sodium alginate solution, and the mixed dispersion was stirred for 120 min at 40 ◦C using a water bath at 900 rpm. Next, five milliliter glycerol mixture (20 %, v/v) and the graphene oxide-PVP dispersion were then added to the resulting dispersion, and stirred for 2 h to achieve film-forming dispersion. The foil paper was used to cover the beaker containing the dispersion throughout the process. The complex films were produced by casting film-forming dispersion (20 g) in polystyrene petri dishes (diameter 9.5 cm). Then films were incubated at 45 ◦C for 48 h. After peeling off, film samples were equilibrated in a desiccator for 24 h in a temperature under constant conditions of temperature (25 ◦C) and relative humidity (50 %) before further characterization.The effect of PVP content (0 %, 0.05 %, 0.1 %, 0.25 % and 0.5 %) on the mechanical properties of SGG films containing RE was assessed, while the RE dosage was maintained at 0.25 % of the mixed dispersion. Effect of RE content (0 %, 0.1 %, 0.25 %, 0.5 % and 0.75 %) on the mechanical properties of the SGG films containing PVP was evaluated, while PVP content was 0.1 %. Under the optimized conditions (contents of PVP and RE fixed at 0.1 % and 0.25 %, respectively), a functional complex film obtained by the above procedure was named SGG/RE/PVP film. In order to demonstrate the effect of PVP and RE on the properties of the complex films, SGG film, SGG film with PVP (named SGG/PVP) and SGG film with RE (named SGG/RE) were produced as described above. The prepared films were used for subsequent characterization studies. |  |  |  | Sodium Alginate | 3.5 | grams | Graphene oxide | 0.1 | % | Gelatin | 1.5 | grams | rosemary extract | 0.25 | % | Glycerol | 20 | %, v/v |  |  |  | Mechanical Tension Properties | mechanicalTensionProperties | [13 empty] | Mechanical Properties | mechanicalOtherProperties | [29 empty] | Physical Properties | physicalProperties | Thickness | thickness | 67.21–70.68 | μm | [25 empty] | Chemical Properties | chemicalProperties | [17 empty] | Optical Properties | opticalProperties | Colour Difference | colour_difference | 30 | ΔE | [41 empty] | Thermal Properties | thermalProperties | [21 empty] | Barrier Properties | barrierProperties | [13 empty] | Rheological Properties | rheologicalProperties | [13 empty] | Antioxidant Properties | antioxidantProperties | Antioxidant activity DPPH | antioxidant_activity_d_p_p_h | 60 | % | [41 empty] | Antimicrobial Properties | antimicrobialProperties | [41 empty] | Antimicrobial Properties | antimicrobialProperties
273 | 649c36169ee946b7c103eb57 | https://doi.org/10.1002/pts.2506 | https://doi.org/10.1002/pts.2506 | 64970585acd990a5ec0dde53 | 30.1 | 1 | academic_source | PUBLISHED | 1687959062891 | 1687959062891 | Sodium Alginate/Oxidum silicate | A solution of SA was prepared by dissolving the SA (2%w/v)indistilled water while stirring for 4 h. Then, after complete dissolu-tion, different concentrations of the core-shell pigment (CoO.ZnO/SiO2) (0.125%, 0.25%, 0.50%, 0.75%, and 1%) were addedand stirred at the constant stirring condition of 300 rpm for 1 h,after that sonication was done for 30 min to homogenize the solu-tions. A rotation that is followed by sonication allows the metaloxides (CoO.ZnO/SiO2) to be effectively impregnated in the SAsolution. |  |  |  | sodium alginate | 2 | %w/v | Oxidum silicate | 0.125 | % | [12 empty] | Mechanical Tension Properties | mechanicalTensionProperties | [13 empty] | Mechanical Properties | mechanicalOtherProperties | Maximum Load | maximum_load | 31 | N | Breaking length | breaking_length | 2900 | μm | Stiffness | stiffness | 41000 | N/m | Tensile Index | tensile_index | 550 | Nm/g | Tear Index | tear_index | 560 | mN.m2/g | Burst strength | burst_strength | 4300 | kg/cm2 | [5 empty] | Physical Properties | physicalProperties | Thickness | thickness | 150 | μm | Bulk density | bulk_density | 490 | Kg/m3 | [21 empty] | Chemical Properties | chemicalProperties | [17 empty] | Optical Properties | opticalProperties | [45 empty] | Thermal Properties | thermalProperties | [21 empty] | Barrier Properties | barrierProperties | Air Permeability | air_permeability | 0.012 | ml/s cm2 atm | [9 empty] | Rheological Properties | rheologicalProperties | [13 empty] | Antioxidant Properties | antioxidantProperties | [45 empty] | Antimicrobial Properties | antimicrobialProperties | [41 empty] | Antimicrobial Properties | antimicrobialProperties
274 | 649c36169ee946b7c103eb58 | https://doi.org/10.1002/pts.2506 | https://doi.org/10.1002/pts.2506 | 64970585acd990a5ec0dde53 | 30.1(2) | 1 | academic_source | PUBLISHED | 1687959062924 | 1687959062924 | Sodium Alginate/Oxidum cobalte/ Oxidum zinc/Oxidum silicate 500°C | A solution of SA was prepared by dissolving the SA (2%w/v)indistilled water while stirring for 4 h. Then, after complete dissolu-tion, different concentrations of the core-shell pigment (CoO.ZnO/SiO2) (0.125%, 0.25%, 0.50%, 0.75%, and 1%) were addedand stirred at the constant stirring condition of 300 rpm for 1 h,after that sonication was done for 30 min to homogenize the solu-tions. A rotation that is followed by sonication allows the metaloxides (CoO.ZnO/SiO2) to be effectively impregnated in the SAsolution. |  |  |  | sodium alginate | 2 | %w/v | Oxidum silicate | 0.125 | % | Oxidum cobalte - oxidum zinc | 0.125 | % | [9 empty] | Mechanical Tension Properties | mechanicalTensionProperties | [13 empty] | Mechanical Properties | mechanicalOtherProperties | Maximum Load | maximum_load | 35 | N | Breaking length | breaking_length | 3000 | μm | Stiffness | stiffness | 55000 | N/m | Tensile Index | tensile_index | 720 | Nm/g | Tear Index | tear_index | 280 | mN.m2/g | Burst strength | burst_strength | 3500 | kg/cm2 | [5 empty] | Physical Properties | physicalProperties | Thickness | thickness | 150 | μm | Bulk density | bulk_density | 680 | Kg/m3 | [21 empty] | Chemical Properties | chemicalProperties | [17 empty] | Optical Properties | opticalProperties | [45 empty] | Thermal Properties | thermalProperties | [21 empty] | Barrier Properties | barrierProperties | Air Permeability | air_permeability | 0.08 | ml/s cm2 atm | [9 empty] | Rheological Properties | rheologicalProperties | [13 empty] | Antioxidant Properties | antioxidantProperties | [45 empty] | Antimicrobial Properties | antimicrobialProperties | [41 empty] | Antimicrobial Properties | antimicrobialProperties
275 | 649c36169ee946b7c103eb59 | https://doi.org/10.1002/pts.2506 | https://doi.org/10.1002/pts.2506 | 64970585acd990a5ec0dde53 | 30.1(3) | 1 | academic_source | PUBLISHED | 1687959062966 | 1687959062966 | Sodium Alginate/Oxidum cobalte/ Oxidum zinc/Oxidum silicate 900°C | A solution of SA was prepared by dissolving the SA (2%w/v)indistilled water while stirring for 4 h. Then, after complete dissolu-tion, different concentrations of the core-shell pigment (CoO.ZnO/SiO2) (0.125%, 0.25%, 0.50%, 0.75%, and 1%) were addedand stirred at the constant stirring condition of 300 rpm for 1 h,after that sonication was done for 30 min to homogenize the solu-tions. A rotation that is followed by sonication allows the metaloxides (CoO.ZnO/SiO2) to be effectively impregnated in the SAsolution. |  |  |  | sodium alginate | 2 | %w/v | Oxidum silicate | 0.125 | % | Oxidum cobalte - oxidum zinc | 0.125 | % | [9 empty] | Mechanical Tension Properties | mechanicalTensionProperties | [13 empty] | Mechanical Properties | mechanicalOtherProperties | Maximum Load | maximum_load | 33 | N | Breaking length | breaking_length | 2800 | μm | Stiffness | stiffness | 50000 | N/m | Tensile Index | tensile_index | 660 | Nm/g | Tear Index | tear_index | 370 | mN.m2/g | Burst strength | burst_strength | 4700 | kg/cm2 | [5 empty] | Physical Properties | physicalProperties | Thickness | thickness | 150 | μm | Bulk density | bulk_density | 610 | Kg/m3 | [21 empty] | Chemical Properties | chemicalProperties | [17 empty] | Optical Properties | opticalProperties | [45 empty] | Thermal Properties | thermalProperties | [21 empty] | Barrier Properties | barrierProperties | Air Permeability | air_permeability | 0.006 | ml/s cm2 atm | [9 empty] | Rheological Properties | rheologicalProperties | [13 empty] | Antioxidant Properties | antioxidantProperties | [45 empty] | Antimicrobial Properties | antimicrobialProperties | [41 empty] | Antimicrobial Properties | antimicrobialProperties
276 | 649c36169ee946b7c103eb5a | https://doi.org/10.1002/pts.2506 | https://doi.org/10.1002/pts.2506 | 64970585acd990a5ec0dde53 | 30.2 | 1 | academic_source | PUBLISHED | 1687959062990 | 1687959062990 | Sodium Alginate/Oxidum silicate | A solution of SA was prepared by dissolving the SA (2%w/v)indistilled water while stirring for 4 h. Then, after complete dissolu-tion, different concentrations of the core-shell pigment (CoO.ZnO/SiO2) (0.125%, 0.25%, 0.50%, 0.75%, and 1%) were addedand stirred at the constant stirring condition of 300 rpm for 1 h,after that sonication was done for 30 min to homogenize the solu-tions. A rotation that is followed by sonication allows the metaloxides (CoO.ZnO/SiO2) to be effectively impregnated in the SAsolution. |  |  |  | sodium alginate | 2 | %w/v | Oxidum silicate | 0.25 | % | [12 empty] | Mechanical Tension Properties | mechanicalTensionProperties | [13 empty] | Mechanical Properties | mechanicalOtherProperties | Maximum Load | maximum_load | 26 | N | Breaking length | breaking_length | 2500 | μm | Stiffness | stiffness | 42000 | N/m | Tensile Index | tensile_index | 560 | Nm/g | Tear Index | tear_index | 520 | mN.m2/g | Burst strength | burst_strength | 4800 | kg/cm2 | [5 empty] | Physical Properties | physicalProperties | Thickness | thickness | 132 | μm | Bulk density | bulk_density | 550 | Kg/m3 | [21 empty] | Chemical Properties | chemicalProperties | [17 empty] | Optical Properties | opticalProperties | [45 empty] | Thermal Properties | thermalProperties | [21 empty] | Barrier Properties | barrierProperties | Air Permeability | air_permeability | 0.015 | ml/s cm2 atm | [9 empty] | Rheological Properties | rheologicalProperties | [13 empty] | Antioxidant Properties | antioxidantProperties | [45 empty] | Antimicrobial Properties | antimicrobialProperties | [41 empty] | Antimicrobial Properties | antimicrobialProperties
277 | 649c36179ee946b7c103eb5b | https://doi.org/10.1002/pts.2506 | https://doi.org/10.1002/pts.2506 | 64970585acd990a5ec0dde53 | 30.2(2) | 1 | academic_source | PUBLISHED | 1687959063016 | 1687959063016 | Sodium Alginate/Oxidum cobalte/ Oxidum zinc/Oxidum silicate 500°C | A solution of SA was prepared by dissolving the SA (2%w/v)indistilled water while stirring for 4 h. Then, after complete dissolu-tion, different concentrations of the core-shell pigment (CoO.ZnO/SiO2) (0.125%, 0.25%, 0.50%, 0.75%, and 1%) were addedand stirred at the constant stirring condition of 300 rpm for 1 h,after that sonication was done for 30 min to homogenize the solu-tions. A rotation that is followed by sonication allows the metaloxides (CoO.ZnO/SiO2) to be effectively impregnated in the SAsolution. |  |  |  | sodium alginate | 2 | %w/v | Oxidum silicate | 0.25 | % | Oxidum cobalte - oxidum zinc | 0.25 | % | [9 empty] | Mechanical Tension Properties | mechanicalTensionProperties | [13 empty] | Mechanical Properties | mechanicalOtherProperties | Maximum Load | maximum_load | 27 | N | Breaking length | breaking_length | 2600 | μm | Stiffness | stiffness | 48000 | N/m | Tensile Index | tensile_index | 680 | Nm/g | Tear Index | tear_index | 320 | mN.m2/g | Burst strength | burst_strength | 4500 | kg/cm2 | [5 empty] | Physical Properties | physicalProperties | Thickness | thickness | 150 | μm | Bulk density | bulk_density | 690 | Kg/m3 | [21 empty] | Chemical Properties | chemicalProperties | [17 empty] | Optical Properties | opticalProperties | [45 empty] | Thermal Properties | thermalProperties | [21 empty] | Barrier Properties | barrierProperties | Air Permeability | air_permeability | 0.009 | ml/s cm2 atm | [9 empty] | Rheological Properties | rheologicalProperties | [13 empty] | Antioxidant Properties | antioxidantProperties | [45 empty] | Antimicrobial Properties | antimicrobialProperties | [41 empty] | Antimicrobial Properties | antimicrobialProperties
278 | 649c36179ee946b7c103eb5c | https://doi.org/10.1002/pts.2506 | https://doi.org/10.1002/pts.2506 | 64970585acd990a5ec0dde53 | 30.2(3) | 1 | academic_source | PUBLISHED | 1687959063038 | 1687959063038 | Sodium Alginate/Oxidum cobalte/ Oxidum zinc/Oxidum silicate 900°C | A solution of SA was prepared by dissolving the SA (2%w/v)indistilled water while stirring for 4 h. Then, after complete dissolu-tion, different concentrations of the core-shell pigment (CoO.ZnO/SiO2) (0.125%, 0.25%, 0.50%, 0.75%, and 1%) were addedand stirred at the constant stirring condition of 300 rpm for 1 h,after that sonication was done for 30 min to homogenize the solu-tions. A rotation that is followed by sonication allows the metaloxides (CoO.ZnO/SiO2) to be effectively impregnated in the SAsolution. |  |  |  | sodium alginate | 2 | %w/v | Oxidum silicate | 0.25 | % | Oxidum cobalte - oxidum zinc | 0.25 | % | [9 empty] | Mechanical Tension Properties | mechanicalTensionProperties | [13 empty] | Mechanical Properties | mechanicalOtherProperties | Maximum Load | maximum_load | 41 | N | Breaking length | breaking_length | 3300 | μm | Stiffness | stiffness | 55000 | N/m | Tensile Index | tensile_index | 655 | Nm/g | Tear Index | tear_index | 370 | mN.m2/g | Burst strength | burst_strength | 4000 | kg/cm2 | [5 empty] | Physical Properties | physicalProperties | Thickness | thickness | 152 | μm | Bulk density | bulk_density | 770 | Kg/m3 | [21 empty] | Chemical Properties | chemicalProperties | [17 empty] | Optical Properties | opticalProperties | [45 empty] | Thermal Properties | thermalProperties | [21 empty] | Barrier Properties | barrierProperties | Air Permeability | air_permeability | 0.006 | ml/s cm2 atm | [9 empty] | Rheological Properties | rheologicalProperties | [13 empty] | Antioxidant Properties | antioxidantProperties | [45 empty] | Antimicrobial Properties | antimicrobialProperties | [41 empty] | Antimicrobial Properties | antimicrobialProperties
279 | 649c36179ee946b7c103eb5d | https://doi.org/10.1002/pts.2506 | https://doi.org/10.1002/pts.2506 | 64970585acd990a5ec0dde53 | 30.3 | 1 | academic_source | PUBLISHED | 1687959063061 | 1687959063061 | Sodium Alginate/Oxidum silicate | A solution of SA was prepared by dissolving the SA (2%w/v)indistilled water while stirring for 4 h. Then, after complete dissolu-tion, different concentrations of the core-shell pigment (CoO.ZnO/SiO2) (0.125%, 0.25%, 0.50%, 0.75%, and 1%) were addedand stirred at the constant stirring condition of 300 rpm for 1 h,after that sonication was done for 30 min to homogenize the solu-tions. A rotation that is followed by sonication allows the metaloxides (CoO.ZnO/SiO2) to be effectively impregnated in the SAsolution. |  |  |  | sodium alginate | 2 | %w/v | Oxidum silicate | 0.5 | % | [12 empty] | Mechanical Tension Properties | mechanicalTensionProperties | [13 empty] | Mechanical Properties | mechanicalOtherProperties | Maximum Load | maximum_load | 28 | N | Breaking length | breaking_length | 2650 | μm | Stiffness | stiffness | 43000 | N/m | Tensile Index | tensile_index | 585 | Nm/g | Tear Index | tear_index | 540 | mN.m2/g | Burst strength | burst_strength | 2500 | kg/cm2 | [5 empty] | Physical Properties | physicalProperties | Thickness | thickness | 120 | μm | Bulk density | bulk_density | 610 | Kg/m3 | [21 empty] | Chemical Properties | chemicalProperties | [17 empty] | Optical Properties | opticalProperties | [45 empty] | Thermal Properties | thermalProperties | [21 empty] | Barrier Properties | barrierProperties | Air Permeability | air_permeability | 0.017 | ml/s cm2 atm | [9 empty] | Rheological Properties | rheologicalProperties | [13 empty] | Antioxidant Properties | antioxidantProperties | [45 empty] | Antimicrobial Properties | antimicrobialProperties | [41 empty] | Antimicrobial Properties | antimicrobialProperties
280 | 649c36179ee946b7c103eb5e | https://doi.org/10.1002/pts.2506 | https://doi.org/10.1002/pts.2506 | 64970585acd990a5ec0dde53 | 30.3(2) | 1 | academic_source | PUBLISHED | 1687959063084 | 1687959063084 | Sodium Alginate/Oxidum cobalte/ Oxidum zinc/Oxidum silicate 500°C | A solution of SA was prepared by dissolving the SA (2%w/v)indistilled water while stirring for 4 h. Then, after complete dissolu-tion, different concentrations of the core-shell pigment (CoO.ZnO/SiO2) (0.125%, 0.25%, 0.50%, 0.75%, and 1%) were addedand stirred at the constant stirring condition of 300 rpm for 1 h,after that sonication was done for 30 min to homogenize the solu-tions. A rotation that is followed by sonication allows the metaloxides (CoO.ZnO/SiO2) to be effectively impregnated in the SAsolution. |  |  |  | sodium alginate | 2 | %w/v | Oxidum silicate | 0.5 | % | Oxidum cobalte - oxidum zinc | 0.5 | % | [9 empty] | Mechanical Tension Properties | mechanicalTensionProperties | [13 empty] | Mechanical Properties | mechanicalOtherProperties | Maximum Load | maximum_load | 36 | N | Breaking length | breaking_length | 3400 | μm | Stiffness | stiffness | 47000 | N/m | Tensile Index | tensile_index | 660 | Nm/g | Tear Index | tear_index | 320 | mN.m2/g | Burst strength | burst_strength | 3600 | kg/cm2 | [5 empty] | Physical Properties | physicalProperties | Thickness | thickness | 125 | μm | Bulk density | bulk_density | 600 | Kg/m3 | [21 empty] | Chemical Properties | chemicalProperties | [17 empty] | Optical Properties | opticalProperties | [45 empty] | Thermal Properties | thermalProperties | [21 empty] | Barrier Properties | barrierProperties | Air Permeability | air_permeability | 0.013 | ml/s cm2 atm | [9 empty] | Rheological Properties | rheologicalProperties | [13 empty] | Antioxidant Properties | antioxidantProperties | [45 empty] | Antimicrobial Properties | antimicrobialProperties | [41 empty] | Antimicrobial Properties | antimicrobialProperties
281 | 649c36179ee946b7c103eb5f | https://doi.org/10.1002/pts.2506 | https://doi.org/10.1002/pts.2506 | 64970585acd990a5ec0dde53 | 30.3(3) | 1 | academic_source | PUBLISHED | 1687959063108 | 1687959063108 | Sodium Alginate/Oxidum cobalte/ Oxidum zinc/Oxidum silicate 900°C | A solution of SA was prepared by dissolving the SA (2%w/v)indistilled water while stirring for 4 h. Then, after complete dissolu-tion, different concentrations of the core-shell pigment (CoO.ZnO/SiO2) (0.125%, 0.25%, 0.50%, 0.75%, and 1%) were addedand stirred at the constant stirring condition of 300 rpm for 1 h,after that sonication was done for 30 min to homogenize the solu-tions. A rotation that is followed by sonication allows the metaloxides (CoO.ZnO/SiO2) to be effectively impregnated in the SAsolution. |  |  |  | sodium alginate | 2 | %w/v | Oxidum silicate | 0.5 | % | Oxidum cobalte - oxidum zinc | 0.5 | % | [9 empty] | Mechanical Tension Properties | mechanicalTensionProperties | [13 empty] | Mechanical Properties | mechanicalOtherProperties | Maximum Load | maximum_load | 29 | N | Breaking length | breaking_length | 2400 | μm | Stiffness | stiffness | 52500 | N/m | Tensile Index | tensile_index | 640 | Nm/g | Tear Index | tear_index | 370 | mN.m2/g | Burst strength | burst_strength | 5900 | kg/cm2 | [5 empty] | Physical Properties | physicalProperties | Thickness | thickness | 152 | μm | Bulk density | bulk_density | 700 | Kg/m3 | [21 empty] | Chemical Properties | chemicalProperties | [17 empty] | Optical Properties | opticalProperties | [45 empty] | Thermal Properties | thermalProperties | [21 empty] | Barrier Properties | barrierProperties | Air Permeability | air_permeability | 0.008 | ml/s cm2 atm | [9 empty] | Rheological Properties | rheologicalProperties | [13 empty] | Antioxidant Properties | antioxidantProperties | [45 empty] | Antimicrobial Properties | antimicrobialProperties | [41 empty] | Antimicrobial Properties | antimicrobialProperties
282 | 649c36179ee946b7c103eb60 | https://doi.org/10.1002/pts.2506 | https://doi.org/10.1002/pts.2506 | 64970585acd990a5ec0dde53 | 30.4 | 1 | academic_source | PUBLISHED | 1687959063134 | 1687959063134 | Sodium Alginate/Oxidum silicate | A solution of SA was prepared by dissolving the SA (2%w/v)indistilled water while stirring for 4 h. Then, after complete dissolu-tion, different concentrations of the core-shell pigment (CoO.ZnO/SiO2) (0.125%, 0.25%, 0.50%, 0.75%, and 1%) were addedand stirred at the constant stirring condition of 300 rpm for 1 h,after that sonication was done for 30 min to homogenize the solu-tions. A rotation that is followed by sonication allows the metaloxides (CoO.ZnO/SiO2) to be effectively impregnated in the SAsolution. |  |  |  | sodium alginate | 2 | %w/v | Oxidum silicate | 0.75 | % | [12 empty] | Mechanical Tension Properties | mechanicalTensionProperties | [13 empty] | Mechanical Properties | mechanicalOtherProperties | Maximum Load | maximum_load | 25 | N | Breaking length | breaking_length | 2350 | μm | Stiffness | stiffness | 37000 | N/m | Tensile Index | tensile_index | 500 | Nm/g | Tear Index | tear_index | 560 | mN.m2/g | Burst strength | burst_strength | 4800 | kg/cm2 | [5 empty] | Physical Properties | physicalProperties | Thickness | thickness | 78 | μm | Bulk density | bulk_density | 980 | Kg/m3 | [21 empty] | Chemical Properties | chemicalProperties | [17 empty] | Optical Properties | opticalProperties | [45 empty] | Thermal Properties | thermalProperties | [21 empty] | Barrier Properties | barrierProperties | Air Permeability | air_permeability | 0.018 | ml/s cm2 atm | [9 empty] | Rheological Properties | rheologicalProperties | [13 empty] | Antioxidant Properties | antioxidantProperties | [45 empty] | Antimicrobial Properties | antimicrobialProperties | [41 empty] | Antimicrobial Properties | antimicrobialProperties
283 | 649c36179ee946b7c103eb61 | https://doi.org/10.1002/pts.2506 | https://doi.org/10.1002/pts.2506 | 64970585acd990a5ec0dde53 | 30.4(2) | 1 | academic_source | PUBLISHED | 1687959063159 | 1687959063159 | Sodium Alginate/Oxidum cobalte/ Oxidum zinc/Oxidum silicate 500°C | A solution of SA was prepared by dissolving the SA (2%w/v)indistilled water while stirring for 4 h. Then, after complete dissolu-tion, different concentrations of the core-shell pigment (CoO.ZnO/SiO2) (0.125%, 0.25%, 0.50%, 0.75%, and 1%) were addedand stirred at the constant stirring condition of 300 rpm for 1 h,after that sonication was done for 30 min to homogenize the solu-tions. A rotation that is followed by sonication allows the metaloxides (CoO.ZnO/SiO2) to be effectively impregnated in the SAsolution. |  |  |  | sodium alginate | 2 | %w/v | Oxidum silicate | 0.75 | % | Oxidum cobalte - oxidum zinc | 0.75 | % | [9 empty] | Mechanical Tension Properties | mechanicalTensionProperties | [13 empty] | Mechanical Properties | mechanicalOtherProperties | Maximum Load | maximum_load | 32.5 | N | Breaking length | breaking_length | 3100 | μm | Stiffness | stiffness | 37500 | N/m | Tensile Index | tensile_index | 530 | Nm/g | Tear Index | tear_index | 580 | mN.m2/g | Burst strength | burst_strength | 3800 | kg/cm2 | [5 empty] | Physical Properties | physicalProperties | Thickness | thickness | 113 | μm | Bulk density | bulk_density | 500 | Kg/m3 | [21 empty] | Chemical Properties | chemicalProperties | [17 empty] | Optical Properties | opticalProperties | [45 empty] | Thermal Properties | thermalProperties | [21 empty] | Barrier Properties | barrierProperties | Air Permeability | air_permeability | 0.015 | ml/s cm2 atm | [9 empty] | Rheological Properties | rheologicalProperties | [13 empty] | Antioxidant Properties | antioxidantProperties | [45 empty] | Antimicrobial Properties | antimicrobialProperties | [41 empty] | Antimicrobial Properties | antimicrobialProperties
284 | 649c36179ee946b7c103eb62 | https://doi.org/10.1002/pts.2506 | https://doi.org/10.1002/pts.2506 | 64970585acd990a5ec0dde53 | 30.4(3) | 1 | academic_source | PUBLISHED | 1687959063187 | 1687959063187 | Sodium Alginate/Oxidum cobalte/ Oxidum zinc/Oxidum silicate 900°C | A solution of SA was prepared by dissolving the SA (2%w/v)indistilled water while stirring for 4 h. Then, after complete dissolu-tion, different concentrations of the core-shell pigment (CoO.ZnO/SiO2) (0.125%, 0.25%, 0.50%, 0.75%, and 1%) were addedand stirred at the constant stirring condition of 300 rpm for 1 h,after that sonication was done for 30 min to homogenize the solu-tions. A rotation that is followed by sonication allows the metaloxides (CoO.ZnO/SiO2) to be effectively impregnated in the SAsolution. |  |  |  | sodium alginate | 2 | %w/v | Oxidum silicate | 0.75 | % | Oxidum cobalte - oxidum zinc | 0.75 | % | [9 empty] | Mechanical Tension Properties | mechanicalTensionProperties | [13 empty] | Mechanical Properties | mechanicalOtherProperties | Maximum Load | maximum_load | 42 | N | Breaking length | breaking_length | 3600 | μm | Stiffness | stiffness | 52000 | N/m | Tensile Index | tensile_index | 620 | Nm/g | Tear Index | tear_index | 400 | mN.m2/g | Burst strength | burst_strength | 5600 | kg/cm2 | [5 empty] | Physical Properties | physicalProperties | Thickness | thickness | 150 | μm | Bulk density | bulk_density | 700 | Kg/m3 | [21 empty] | Chemical Properties | chemicalProperties | [17 empty] | Optical Properties | opticalProperties | [45 empty] | Thermal Properties | thermalProperties | [21 empty] | Barrier Properties | barrierProperties | Air Permeability | air_permeability | 0.009 | ml/s cm2 atm | [9 empty] | Rheological Properties | rheologicalProperties | [13 empty] | Antioxidant Properties | antioxidantProperties | [45 empty] | Antimicrobial Properties | antimicrobialProperties | [41 empty] | Antimicrobial Properties | antimicrobialProperties
285 | 649c36179ee946b7c103eb63 | https://doi.org/10.1002/pts.2506 | https://doi.org/10.1002/pts.2506 | 64970585acd990a5ec0dde53 | 30.5 | 1 | academic_source | PUBLISHED | 1687959063211 | 1687959063211 | Sodium Alginate/Oxidum silicate | A solution of SA was prepared by dissolving the SA (2%w/v)indistilled water while stirring for 4 h. Then, after complete dissolu-tion, different concentrations of the core-shell pigment (CoO.ZnO/SiO2) (0.125%, 0.25%, 0.50%, 0.75%, and 1%) were addedand stirred at the constant stirring condition of 300 rpm for 1 h,after that sonication was done for 30 min to homogenize the solu-tions. A rotation that is followed by sonication allows the metaloxides (CoO.ZnO/SiO2) to be effectively impregnated in the SAsolution. |  |  |  | sodium alginate | 2 | %w/v | Oxidum silicate | 1 | % | [12 empty] | Mechanical Tension Properties | mechanicalTensionProperties | [13 empty] | Mechanical Properties | mechanicalOtherProperties | Maximum Load | maximum_load | 32 | N | Breaking length | breaking_length | 3000 | μm | Stiffness | stiffness | 42000 | N/m | Tensile Index | tensile_index | 570 | Nm/g | Tear Index | tear_index | 560 | mN.m2/g | Burst strength | burst_strength | 4300 | kg/cm2 | [5 empty] | Physical Properties | physicalProperties | Thickness | thickness | 130 | μm | Bulk density | bulk_density | 570 | Kg/m3 | [21 empty] | Chemical Properties | chemicalProperties | [17 empty] | Optical Properties | opticalProperties | [45 empty] | Thermal Properties | thermalProperties | [21 empty] | Barrier Properties | barrierProperties | Air Permeability | air_permeability | 0.024 | ml/s cm2 atm | [9 empty] | Rheological Properties | rheologicalProperties | [13 empty] | Antioxidant Properties | antioxidantProperties | [45 empty] | Antimicrobial Properties | antimicrobialProperties | [41 empty] | Antimicrobial Properties | antimicrobialProperties
286 | 649c36179ee946b7c103eb64 | https://doi.org/10.1002/pts.2506 | https://doi.org/10.1002/pts.2506 | 64970585acd990a5ec0dde53 | 30.5(2) | 1 | academic_source | PUBLISHED | 1687959063233 | 1687959063233 | Sodium Alginate/Oxidum cobalte/ Oxidum zinc/Oxidum silicate 500°C | A solution of SA was prepared by dissolving the SA (2%w/v)indistilled water while stirring for 4 h. Then, after complete dissolu-tion, different concentrations of the core-shell pigment (CoO.ZnO/SiO2) (0.125%, 0.25%, 0.50%, 0.75%, and 1%) were addedand stirred at the constant stirring condition of 300 rpm for 1 h,after that sonication was done for 30 min to homogenize the solu-tions. A rotation that is followed by sonication allows the metaloxides (CoO.ZnO/SiO2) to be effectively impregnated in the SAsolution. |  |  |  | sodium alginate | 2 | %w/v | Oxidum silicate | 1 | % | Oxidum cobalte - oxidum zinc | 1 | % | [9 empty] | Mechanical Tension Properties | mechanicalTensionProperties | [13 empty] | Mechanical Properties | mechanicalOtherProperties | Maximum Load | maximum_load | 30 | N | Breaking length | breaking_length | 2900 | μm | Stiffness | stiffness | 41700 | N/m | Tensile Index | tensile_index | 585 | Nm/g | Tear Index | tear_index | 520 | mN.m2/g | Burst strength | burst_strength | 4400 | kg/cm2 | [5 empty] | Physical Properties | physicalProperties | Thickness | thickness | 142 | μm | Bulk density | bulk_density | 520 | Kg/m3 | [21 empty] | Chemical Properties | chemicalProperties | [17 empty] | Optical Properties | opticalProperties | [45 empty] | Thermal Properties | thermalProperties | [21 empty] | Barrier Properties | barrierProperties | Air Permeability | air_permeability | 0.024 | ml/s cm2 atm | [9 empty] | Rheological Properties | rheologicalProperties | [13 empty] | Antioxidant Properties | antioxidantProperties | [45 empty] | Antimicrobial Properties | antimicrobialProperties | [41 empty] | Antimicrobial Properties | antimicrobialProperties
287 | 649c36179ee946b7c103eb65 | https://doi.org/10.1002/pts.2506 | https://doi.org/10.1002/pts.2506 | 64970585acd990a5ec0dde53 | 30.5(3) | 1 | academic_source | PUBLISHED | 1687959063256 | 1687959063256 | Sodium Alginate/Oxidum cobalte/ Oxidum zinc/Oxidum silicate 900°C | A solution of SA was prepared by dissolving the SA (2%w/v)indistilled water while stirring for 4 h. Then, after complete dissolu-tion, different concentrations of the core-shell pigment (CoO.ZnO/SiO2) (0.125%, 0.25%, 0.50%, 0.75%, and 1%) were addedand stirred at the constant stirring condition of 300 rpm for 1 h,after that sonication was done for 30 min to homogenize the solu-tions. A rotation that is followed by sonication allows the metaloxides (CoO.ZnO/SiO2) to be effectively impregnated in the SAsolution. |  |  |  | sodium alginate | 2 | %w/v | Oxidum silicate | 1 | % | Oxidum cobalte - oxidum zinc | 1 | % | [9 empty] | Mechanical Tension Properties | mechanicalTensionProperties | [13 empty] | Mechanical Properties | mechanicalOtherProperties | Maximum Load | maximum_load | 40 | N | Breaking length | breaking_length | 3700 | μm | Stiffness | stiffness | 47000 | N/m | Tensile Index | tensile_index | 610 | Nm/g | Tear Index | tear_index | 300 | mN.m2/g | Burst strength | burst_strength | 5400 | kg/cm2 | [5 empty] | Physical Properties | physicalProperties | Thickness | thickness | 170 | μm | Bulk density | bulk_density | 630 | Kg/m3 | [21 empty] | Chemical Properties | chemicalProperties | [17 empty] | Optical Properties | opticalProperties | [45 empty] | Thermal Properties | thermalProperties | [21 empty] | Barrier Properties | barrierProperties | Air Permeability | air_permeability | 0.013 | ml/s cm2 atm | [9 empty] | Rheological Properties | rheologicalProperties | [13 empty] | Antioxidant Properties | antioxidantProperties | [45 empty] | Antimicrobial Properties | antimicrobialProperties | [41 empty] | Antimicrobial Properties | antimicrobialProperties
288 | 649c36179ee946b7c103eb66 | https://doi.org/10.1016/j.fpsl.2021.100637 | https://doi.org/10.1016/j.fpsl.2021.100637 | 64970585acd990a5ec0dde64 | 31.1 | 1 | academic_source | PUBLISHED | 1687959063279 | 1687959063279 | FCD | The films were prepared from aqueous alginate solutions (2 %) and 1 % barbatimao ˜ microcapsules and 0.75 % glycerin. Two formulations of biodegradable films were developed, each consisting of a type of microcapsule obtained (FCD and FCD/X, for film elaborated with CD and CD/X microcapsules, respectively). For comparison measures, films with empty microcapsules, i.e., microcapsules prepared without adittion of barbatimao ˜ extract, (FCD-C and FCD/X-C) were also developed. The film containing only the lyophilized extract of barbatim˜ ao (FEXT) was prepared taking into account the concentration of condensed tannins present in the inclusion complexes. The casting technique was used to obtain the films, in which approximately 15 mL of the filmogenic solutions were poured into acrylic plates and (20cm × 20cm) subjected to drying in an air circulation oven at 50 ◦C for 24 h. After drying, the films were removed from the plates and conditioned at 25 ± 2 ◦C and 53 % RH (in desiccators with saturated solutions of magnesium nitrate). The thickness of the films was determined using a digital micrometer (0.001 mm resolution, Mitutoyo, Japan). |  |  |  | alginate | 2 | %w/v | barbatimao microcapsules CD | 1 | % | glycerin | 0.75 | % | [9 empty] | Mechanical Tension Properties | mechanicalTensionProperties | Tensile Strength | tensile_strength | 74.18 ±8.78 | MPa | Elongation at Break | elongation_at_break | 2.26±0.43 | % | Young's Modulus | young's_modulus | 30.07b ±2.33 | MPa |  | Mechanical Properties | mechanicalOtherProperties | [29 empty] | Physical Properties | physicalProperties | Thickness | thickness | 0.075 ±0.011 | μm | [25 empty] | Chemical Properties | chemicalProperties | [17 empty] | Optical Properties | opticalProperties | [45 empty] | Thermal Properties | thermalProperties | [21 empty] | Barrier Properties | barrierProperties | [13 empty] | Rheological Properties | rheologicalProperties | [13 empty] | Antioxidant Properties | antioxidantProperties | [45 empty] | Antimicrobial Properties | antimicrobialProperties | [41 empty] | Antimicrobial Properties | antimicrobialProperties
289 | 649c36179ee946b7c103eb67 | https://doi.org/10.1016/j.fpsl.2021.100637 | https://doi.org/10.1016/j.fpsl.2021.100637 | 64970585acd990a5ec0dde64 | 31.2 | 1 | academic_source | PUBLISHED | 1687959063305 | 1687959063305 | FCD/X | The films were prepared from aqueous alginate solutions (2 %) and 1 % barbatimao ˜ microcapsules and 0.75 % glycerin. Two formulations of biodegradable films were developed, each consisting of a type of microcapsule obtained (FCD and FCD/X, for film elaborated with CD and CD/X microcapsules, respectively). For comparison measures, films with empty microcapsules, i.e., microcapsules prepared without adittion of barbatimao ˜ extract, (FCD-C and FCD/X-C) were also developed. The film containing only the lyophilized extract of barbatim˜ ao (FEXT) was prepared taking into account the concentration of condensed tannins present in the inclusion complexes. The casting technique was used to obtain the films, in which approximately 15 mL of the filmogenic solutions were poured into acrylic plates and (20cm × 20cm) subjected to drying in an air circulation oven at 50 ◦C for 24 h. After drying, the films were removed from the plates and conditioned at 25 ± 2 ◦C and 53 % RH (in desiccators with saturated solutions of magnesium nitrate). The thickness of the films was determined using a digital micrometer (0.001 mm resolution, Mitutoyo, Japan). |  |  |  | alginate | 2 | %w/v | barbatimao microcapsules CD /X | 1 | % | glycerin | 0.75 | % | [9 empty] | Mechanical Tension Properties | mechanicalTensionProperties | Tensile Strength | tensile_strength | 79.53 ±5.57 | MPa | Elongation at Break | elongation_at_break | 2.16 ±0.11 | % | Young's Modulus | young's_modulus | 30.29ab±3.08 | MPa |  | Mechanical Properties | mechanicalOtherProperties | [29 empty] | Physical Properties | physicalProperties | Thickness | thickness | 0.060 ±0.008 | μm | [25 empty] | Chemical Properties | chemicalProperties | [17 empty] | Optical Properties | opticalProperties | [45 empty] | Thermal Properties | thermalProperties | [21 empty] | Barrier Properties | barrierProperties | [13 empty] | Rheological Properties | rheologicalProperties | [13 empty] | Antioxidant Properties | antioxidantProperties | [45 empty] | Antimicrobial Properties | antimicrobialProperties | [41 empty] | Antimicrobial Properties | antimicrobialProperties
290 | 649c36179ee946b7c103eb68 | https://doi.org/10.1016/j.fpsl.2021.100637 | https://doi.org/10.1016/j.fpsl.2021.100637 | 64970585acd990a5ec0dde64 | 31.3 | 1 | academic_source | PUBLISHED | 1687959063330 | 1687959063330 | FEXT | The films were prepared from aqueous alginate solutions (2 %) and 1 % barbatimao ˜ microcapsules and 0.75 % glycerin. Two formulations of biodegradable films were developed, each consisting of a type of microcapsule obtained (FCD and FCD/X, for film elaborated with CD and CD/X microcapsules, respectively). For comparison measures, films with empty microcapsules, i.e., microcapsules prepared without adittion of barbatimao ˜ extract, (FCD-C and FCD/X-C) were also developed. The film containing only the lyophilized extract of barbatim˜ ao (FEXT) was prepared taking into account the concentration of condensed tannins present in the inclusion complexes. The casting technique was used to obtain the films, in which approximately 15 mL of the filmogenic solutions were poured into acrylic plates and (20cm × 20cm) subjected to drying in an air circulation oven at 50 ◦C for 24 h. After drying, the films were removed from the plates and conditioned at 25 ± 2 ◦C and 53 % RH (in desiccators with saturated solutions of magnesium nitrate). The thickness of the films was determined using a digital micrometer (0.001 mm resolution, Mitutoyo, Japan). |  |  |  | alginate | 2 | %w/v | lyophilized extract of barbatimao | 1 | % | glycerin | 0.75 | % | [9 empty] | Mechanical Tension Properties | mechanicalTensionProperties | Tensile Strength | tensile_strength | 77.83 ±3.96 | MPa | Elongation at Break | elongation_at_break | 2.04 ±0.09 | % | Young's Modulus | young's_modulus | 32.71a ±1.77 | MPa |  | Mechanical Properties | mechanicalOtherProperties | [29 empty] | Physical Properties | physicalProperties | Thickness | thickness | 0.031 ±0.008 | μm | [25 empty] | Chemical Properties | chemicalProperties | [17 empty] | Optical Properties | opticalProperties | [45 empty] | Thermal Properties | thermalProperties | [21 empty] | Barrier Properties | barrierProperties | [13 empty] | Rheological Properties | rheologicalProperties | [13 empty] | Antioxidant Properties | antioxidantProperties | [45 empty] | Antimicrobial Properties | antimicrobialProperties | [41 empty] | Antimicrobial Properties | antimicrobialProperties
291 | 649c36179ee946b7c103eb69 | https://doi.org/10.1016/j.fpsl.2021.100637 | https://doi.org/10.1016/j.fpsl.2021.100637 | 64970585acd990a5ec0dde64 | 31.4 | 1 | academic_source | PUBLISHED | 1687959063357 | 1687959063357 | FCD-C | The films were prepared from aqueous alginate solutions (2 %) and 1 % barbatimao ˜ microcapsules and 0.75 % glycerin. Two formulations of biodegradable films were developed, each consisting of a type of microcapsule obtained (FCD and FCD/X, for film elaborated with CD and CD/X microcapsules, respectively). For comparison measures, films with empty microcapsules, i.e., microcapsules prepared without adittion of barbatimao ˜ extract, (FCD-C and FCD/X-C) were also developed. The film containing only the lyophilized extract of barbatim˜ ao (FEXT) was prepared taking into account the concentration of condensed tannins present in the inclusion complexes. The casting technique was used to obtain the films, in which approximately 15 mL of the filmogenic solutions were poured into acrylic plates and (20cm × 20cm) subjected to drying in an air circulation oven at 50 ◦C for 24 h. After drying, the films were removed from the plates and conditioned at 25 ± 2 ◦C and 53 % RH (in desiccators with saturated solutions of magnesium nitrate). The thickness of the films was determined using a digital micrometer (0.001 mm resolution, Mitutoyo, Japan). |  |  |  | alginate | 2 | %w/v | CD control microcapsules | 1 | % | glycerin | 0.75 | % | [9 empty] | Mechanical Tension Properties | mechanicalTensionProperties | Tensile Strength | tensile_strength | 29.69 ±2.91 | MPa | Elongation at Break | elongation_at_break | 2.94 ±0.19 | % | Young's Modulus | young's_modulus | 11.79c ±1.20 | MPa |  | Mechanical Properties | mechanicalOtherProperties | [29 empty] | Physical Properties | physicalProperties | Thickness | thickness | 0.074 ±0.013 | μm | [25 empty] | Chemical Properties | chemicalProperties | [17 empty] | Optical Properties | opticalProperties | [45 empty] | Thermal Properties | thermalProperties | [21 empty] | Barrier Properties | barrierProperties | [13 empty] | Rheological Properties | rheologicalProperties | [13 empty] | Antioxidant Properties | antioxidantProperties | [45 empty] | Antimicrobial Properties | antimicrobialProperties | [41 empty] | Antimicrobial Properties | antimicrobialProperties
292 | 649c36179ee946b7c103eb6a | https://doi.org/10.1016/j.fpsl.2021.100637 | https://doi.org/10.1016/j.fpsl.2021.100637 | 64970585acd990a5ec0dde64 | 31.5 | 1 | academic_source | PUBLISHED | 1687959063381 | 1687959063381 | FCD/X-C | The films were prepared from aqueous alginate solutions (2 %) and 1 % barbatimao ˜ microcapsules and 0.75 % glycerin. Two formulations of biodegradable films were developed, each consisting of a type of microcapsule obtained (FCD and FCD/X, for film elaborated with CD and CD/X microcapsules, respectively). For comparison measures, films with empty microcapsules, i.e., microcapsules prepared without adittion of barbatimao ˜ extract, (FCD-C and FCD/X-C) were also developed. The film containing only the lyophilized extract of barbatim˜ ao (FEXT) was prepared taking into account the concentration of condensed tannins present in the inclusion complexes. The casting technique was used to obtain the films, in which approximately 15 mL of the filmogenic solutions were poured into acrylic plates and (20cm × 20cm) subjected to drying in an air circulation oven at 50 ◦C for 24 h. After drying, the films were removed from the plates and conditioned at 25 ± 2 ◦C and 53 % RH (in desiccators with saturated solutions of magnesium nitrate). The thickness of the films was determined using a digital micrometer (0.001 mm resolution, Mitutoyo, Japan). |  |  |  | alginate | 2 | %w/v | CD/X control microcapsules | 1 | % | glycerin | 0.75 | % | [9 empty] | Mechanical Tension Properties | mechanicalTensionProperties | Tensile Strength | tensile_strength | 20.83 ±3.14 | MPa | Elongation at Break | elongation_at_break | 4.81 ±1.24 | % | Young's Modulus | young's_modulus | 8.08d ±1.33 | MPa |  | Mechanical Properties | mechanicalOtherProperties | [29 empty] | Physical Properties | physicalProperties | Thickness | thickness | 0.066 ±0.022 | μm | [25 empty] | Chemical Properties | chemicalProperties | [17 empty] | Optical Properties | opticalProperties | [45 empty] | Thermal Properties | thermalProperties | [21 empty] | Barrier Properties | barrierProperties | [13 empty] | Rheological Properties | rheologicalProperties | [13 empty] | Antioxidant Properties | antioxidantProperties | [45 empty] | Antimicrobial Properties | antimicrobialProperties | [41 empty] | Antimicrobial Properties | antimicrobialProperties
293 | 649c36179ee946b7c103eb6b | https://doi.org/10.1016/j.ijbiomac.2019.09.195 | https://doi.org/10.1016/j.ijbiomac.2019.09.195 | 64970585acd990a5ec0dde6b | 31.6 | 1 | academic_source | PUBLISHED | 1687959063412 | 1687959063412 | Sodium alginate/Collagen | Film-forming solutions were prepared according to the modified method of Ye et al [20]. Simply, a SA/COL solution was prepared by dispersing SA (2 g), and COL (4 g) in 100 mL distilled water under magnetic stirring. This mixture was then plasticized with glycerol (2 g), and the pH of the solution was adjusted to 8.0 with 2.0 M NaOH. Rehydrated CFS of L. lactis was added to the film solutions at three different concentrations (4, 8, and 12 mg/mL). The CFS-containing mixture (pH = 8) was stirred in a 30 °C water bath for 30 min to ensure complete mixing, and was allowed to settle in the water bath for another 30 min to remove the foam. Finally, 25 g of the prepared CFS-containing mixture was poured onto a glass plate (20 cm × 20 cm) and allowed to dry at 30 °C for 24 h. A CMC/COL solution was prepared by dispersing CMC (2 g), COL (4 g), and glycerol (2 g) in 100 mL distilled water under magnetic stirring, and pH of the solution was adjusted to 8.0 with 2.0 M NaOH. The same methodology and the same CFS proportion were used to prepare CMC/COL films, and the films without CFS were made the controls. Furthermore, the CFS was heat treated for 30 min at 90 °C to evaluate the stability of the antimicrobial compounds. After formation, the film were removed and equilibrated in a climate-controlled chamber (at 25 °C and 50% relative humidity) for 24 h. |  |  |  | sodium alginate | 2 | %w/v | Collagen | 4 | %w/v | Glycerol | 2 | %w/v | NaO8 | 2 | M | [6 empty] | Mechanical Tension Properties | mechanicalTensionProperties | Tensile Strength | tensile_strength | 21.03±1.11 | MPa | Elongation at Break | elongation_at_break | 19.99±1.48 | % | [5 empty] | Mechanical Properties | mechanicalOtherProperties | [29 empty] | Physical Properties | physicalProperties | Thickness | thickness | 0.12±0.02 | mm | [25 empty] | Chemical Properties | chemicalProperties | Total Soluble Matter (%) | total_soluble_matter | 43 | % | Swelling Ratio | swelling_ratio | 38 | % | [9 empty] | Optical Properties | opticalProperties | [45 empty] | Thermal Properties | thermalProperties | [21 empty] | Barrier Properties | barrierProperties | [13 empty] | Rheological Properties | rheologicalProperties | [13 empty] | Antioxidant Properties | antioxidantProperties | [45 empty] | Antimicrobial Properties | antimicrobialProperties | Staphylococcus aureus ATCC 6538 | staphylococcus_aureus_a_t_c_c6538 | 0.00±0.00 | mm | [37 empty] | Antimicrobial Properties | antimicrobialProperties | Staphylococcus aureus ATCC 6538 | staphylococcus_aureus_a_t_c_c6538 | 0.00±0.00 | mm
294 | 649c36179ee946b7c103eb6c | https://doi.org/10.1016/j.ijbiomac.2019.09.195 | https://doi.org/10.1016/j.ijbiomac.2019.09.195 | 64970585acd990a5ec0dde6b | 31.7 | 1 | academic_source | PUBLISHED | 1687959063443 | 1687959063443 | Sodium alginate/Collagen/Rehydrated CFS of L. lactis | Film-forming solutions were prepared according to the modified method of Ye et al [20]. Simply, a SA/COL solution was prepared by dispersing SA (2 g), and COL (4 g) in 100 mL distilled water under magnetic stirring. This mixture was then plasticized with glycerol (2 g), and the pH of the solution was adjusted to 8.0 with 2.0 M NaOH. Rehydrated CFS of L. lactis was added to the film solutions at three different concentrations (4, 8, and 12 mg/mL). The CFS-containing mixture (pH = 8) was stirred in a 30 °C water bath for 30 min to ensure complete mixing, and was allowed to settle in the water bath for another 30 min to remove the foam. Finally, 25 g of the prepared CFS-containing mixture was poured onto a glass plate (20 cm × 20 cm) and allowed to dry at 30 °C for 24 h. A CMC/COL solution was prepared by dispersing CMC (2 g), COL (4 g), and glycerol (2 g) in 100 mL distilled water under magnetic stirring, and pH of the solution was adjusted to 8.0 with 2.0 M NaOH. The same methodology and the same CFS proportion were used to prepare CMC/COL films, and the films without CFS were made the controls. Furthermore, the CFS was heat treated for 30 min at 90 °C to evaluate the stability of the antimicrobial compounds. After formation, the film were removed and equilibrated in a climate-controlled chamber (at 25 °C and 50% relative humidity) for 24 h. |  |  |  | sodium alginate | 2 | %w/v | Collagen | 4 | %w/v | Glycerol | 2 | %w/v | NaO8 | 2 | M | Rehydrated CFS of L. lactis | 4 | mg/mL |  |  |  | Mechanical Tension Properties | mechanicalTensionProperties | Tensile Strength | tensile_strength | 19.10±0.43 | MPa | Elongation at Break | elongation_at_break | 17.90±0.25 | % | [5 empty] | Mechanical Properties | mechanicalOtherProperties | [29 empty] | Physical Properties | physicalProperties | Thickness | thickness | 0.14±0.01 | mm | [25 empty] | Chemical Properties | chemicalProperties | Total Soluble Matter (%) | total_soluble_matter | 46 | % | Swelling Ratio | swelling_ratio | 40 | % | [9 empty] | Optical Properties | opticalProperties | [45 empty] | Thermal Properties | thermalProperties | [21 empty] | Barrier Properties | barrierProperties | [13 empty] | Rheological Properties | rheologicalProperties | [13 empty] | Antioxidant Properties | antioxidantProperties | [45 empty] | Antimicrobial Properties | antimicrobialProperties | Staphylococcus aureus ATCC 6538 | staphylococcus_aureus_a_t_c_c6538 | 0.00±0.00 | mm | [37 empty] | Antimicrobial Properties | antimicrobialProperties | Staphylococcus aureus ATCC 6538 | staphylococcus_aureus_a_t_c_c6538 | 0.00±0.00 | mm
295 | 649c36179ee946b7c103eb6d | https://doi.org/10.1016/j.ijbiomac.2019.09.195 | https://doi.org/10.1016/j.ijbiomac.2019.09.195 | 64970585acd990a5ec0dde6b | 31.8 | 1 | academic_source | PUBLISHED | 1687959063471 | 1687959063471 | Sodium alginate/Collagen/Rehydrated CFS of L. lactis | Film-forming solutions were prepared according to the modified method of Ye et al [20]. Simply, a SA/COL solution was prepared by dispersing SA (2 g), and COL (4 g) in 100 mL distilled water under magnetic stirring. This mixture was then plasticized with glycerol (2 g), and the pH of the solution was adjusted to 8.0 with 2.0 M NaOH. Rehydrated CFS of L. lactis was added to the film solutions at three different concentrations (4, 8, and 12 mg/mL). The CFS-containing mixture (pH = 8) was stirred in a 30 °C water bath for 30 min to ensure complete mixing, and was allowed to settle in the water bath for another 30 min to remove the foam. Finally, 25 g of the prepared CFS-containing mixture was poured onto a glass plate (20 cm × 20 cm) and allowed to dry at 30 °C for 24 h. A CMC/COL solution was prepared by dispersing CMC (2 g), COL (4 g), and glycerol (2 g) in 100 mL distilled water under magnetic stirring, and pH of the solution was adjusted to 8.0 with 2.0 M NaOH. The same methodology and the same CFS proportion were used to prepare CMC/COL films, and the films without CFS were made the controls. Furthermore, the CFS was heat treated for 30 min at 90 °C to evaluate the stability of the antimicrobial compounds. After formation, the film were removed and equilibrated in a climate-controlled chamber (at 25 °C and 50% relative humidity) for 24 h. |  |  |  | sodium alginate | 2 | %w/v | Collagen | 4 | %w/v | Glycerol | 2 | %w/v | NaO8 | 2 | M | Rehydrated CFS of L. lactis | 8 | mg/mL |  |  |  | Mechanical Tension Properties | mechanicalTensionProperties | Tensile Strength | tensile_strength | 15.69±1.19 | MPa | Elongation at Break | elongation_at_break | 14.46±0.45 | % | [5 empty] | Mechanical Properties | mechanicalOtherProperties | [29 empty] | Physical Properties | physicalProperties | Thickness | thickness | 0.17±0.01 | mm | [25 empty] | Chemical Properties | chemicalProperties | Total Soluble Matter (%) | total_soluble_matter | 56 | % | Swelling Ratio | swelling_ratio | 42 | % | [9 empty] | Optical Properties | opticalProperties | [45 empty] | Thermal Properties | thermalProperties | [21 empty] | Barrier Properties | barrierProperties | [13 empty] | Rheological Properties | rheologicalProperties | [13 empty] | Antioxidant Properties | antioxidantProperties | [45 empty] | Antimicrobial Properties | antimicrobialProperties | Staphylococcus aureus ATCC 6538 | staphylococcus_aureus_a_t_c_c6538 | 1.70±0.03 | mm | [37 empty] | Antimicrobial Properties | antimicrobialProperties | Staphylococcus aureus ATCC 6538 | staphylococcus_aureus_a_t_c_c6538 | 1.70±0.03 | mm
296 | 649c36179ee946b7c103eb6e | https://doi.org/10.1016/j.ijbiomac.2019.09.195 | https://doi.org/10.1016/j.ijbiomac.2019.09.195 | 64970585acd990a5ec0dde6b | 31.9 | 1 | academic_source | PUBLISHED | 1687959063498 | 1687959063498 | Sodium alginate/Collagen/Rehydrated CFS of L. lactis | Film-forming solutions were prepared according to the modified method of Ye et al [20]. Simply, a SA/COL solution was prepared by dispersing SA (2 g), and COL (4 g) in 100 mL distilled water under magnetic stirring. This mixture was then plasticized with glycerol (2 g), and the pH of the solution was adjusted to 8.0 with 2.0 M NaOH. Rehydrated CFS of L. lactis was added to the film solutions at three different concentrations (4, 8, and 12 mg/mL). The CFS-containing mixture (pH = 8) was stirred in a 30 °C water bath for 30 min to ensure complete mixing, and was allowed to settle in the water bath for another 30 min to remove the foam. Finally, 25 g of the prepared CFS-containing mixture was poured onto a glass plate (20 cm × 20 cm) and allowed to dry at 30 °C for 24 h. A CMC/COL solution was prepared by dispersing CMC (2 g), COL (4 g), and glycerol (2 g) in 100 mL distilled water under magnetic stirring, and pH of the solution was adjusted to 8.0 with 2.0 M NaOH. The same methodology and the same CFS proportion were used to prepare CMC/COL films, and the films without CFS were made the controls. Furthermore, the CFS was heat treated for 30 min at 90 °C to evaluate the stability of the antimicrobial compounds. After formation, the film were removed and equilibrated in a climate-controlled chamber (at 25 °C and 50% relative humidity) for 24 h. |  |  |  | sodium alginate | 2 | %w/v | Collagen | 4 | %w/v | Glycerol | 2 | %w/v | NaO8 | 2 | M | Rehydrated CFS of L. lactis | 12 | mg/mL |  |  |  | Mechanical Tension Properties | mechanicalTensionProperties | Tensile Strength | tensile_strength | 13.01±0.60 | MPa | Elongation at Break | elongation_at_break | 12.49±0.60 | % | [5 empty] | Mechanical Properties | mechanicalOtherProperties | [29 empty] | Physical Properties | physicalProperties | Thickness | thickness | 0.25±0.06 | mm | [25 empty] | Chemical Properties | chemicalProperties | Total Soluble Matter (%) | total_soluble_matter | 64 | % | Swelling Ratio | swelling_ratio | 45 | % | [9 empty] | Optical Properties | opticalProperties | [45 empty] | Thermal Properties | thermalProperties | [21 empty] | Barrier Properties | barrierProperties | [13 empty] | Rheological Properties | rheologicalProperties | [13 empty] | Antioxidant Properties | antioxidantProperties | [45 empty] | Antimicrobial Properties | antimicrobialProperties | Staphylococcus aureus ATCC 6538 | staphylococcus_aureus_a_t_c_c6538 | 3.27±0.09 | mm | [37 empty] | Antimicrobial Properties | antimicrobialProperties | Staphylococcus aureus ATCC 6538 | staphylococcus_aureus_a_t_c_c6538 | 3.27±0.09 | mm
297 | 649c36179ee946b7c103eb6f | https://doi.org/10.1016/j.ijbiomac.2019.09.195 | https://doi.org/10.1016/j.ijbiomac.2019.09.195 | 64970585acd990a5ec0dde6b | 31.10 | 1 | academic_source | PUBLISHED | 1687959063525 | 1687959063525 | Sodium alginate/Collagen/Rehydrated CFS of L. lactis | Film-forming solutions were prepared according to the modified method of Ye et al [20]. Simply, a SA/COL solution was prepared by dispersing SA (2 g), and COL (4 g) in 100 mL distilled water under magnetic stirring. This mixture was then plasticized with glycerol (2 g), and the pH of the solution was adjusted to 8.0 with 2.0 M NaOH. Rehydrated CFS of L. lactis was added to the film solutions at three different concentrations (4, 8, and 12 mg/mL). The CFS-containing mixture (pH = 8) was stirred in a 30 °C water bath for 30 min to ensure complete mixing, and was allowed to settle in the water bath for another 30 min to remove the foam. Finally, 25 g of the prepared CFS-containing mixture was poured onto a glass plate (20 cm × 20 cm) and allowed to dry at 30 °C for 24 h. A CMC/COL solution was prepared by dispersing CMC (2 g), COL (4 g), and glycerol (2 g) in 100 mL distilled water under magnetic stirring, and pH of the solution was adjusted to 8.0 with 2.0 M NaOH. The same methodology and the same CFS proportion were used to prepare CMC/COL films, and the films without CFS were made the controls. Furthermore, the CFS was heat treated for 30 min at 90 °C to evaluate the stability of the antimicrobial compounds. After formation, the film were removed and equilibrated in a climate-controlled chamber (at 25 °C and 50% relative humidity) for 24 h. |  |  |  | sodium alginate | 2 | %w/v | Collagen | 4 | %w/v | Glycerol | 2 | %w/v | NaO8 | 2 | M | Rehydrated CFS of L. lactis | 4 | mg/mL |  |  |  | Mechanical Tension Properties | mechanicalTensionProperties | Tensile Strength | tensile_strength | 17.65±1.05 | MPa | Elongation at Break | elongation_at_break | 17.57±0.56 | % | [5 empty] | Mechanical Properties | mechanicalOtherProperties | [29 empty] | Physical Properties | physicalProperties | Thickness | thickness | 0.20±0.01 | mm | [25 empty] | Chemical Properties | chemicalProperties | Total Soluble Matter (%) | total_soluble_matter | 61 | % | Swelling Ratio | swelling_ratio | 50 | % | [9 empty] | Optical Properties | opticalProperties | [45 empty] | Thermal Properties | thermalProperties | [21 empty] | Barrier Properties | barrierProperties | [13 empty] | Rheological Properties | rheologicalProperties | [13 empty] | Antioxidant Properties | antioxidantProperties | [45 empty] | Antimicrobial Properties | antimicrobialProperties | Staphylococcus aureus ATCC 6538 | staphylococcus_aureus_a_t_c_c6538 | 0.00±0.00 | mm | [37 empty] | Antimicrobial Properties | antimicrobialProperties | Staphylococcus aureus ATCC 6538 | staphylococcus_aureus_a_t_c_c6538 | 0.00±0.00 | mm
298 | 649c36179ee946b7c103eb70 | https://doi.org/10.1016/j.ijbiomac.2019.09.195 | https://doi.org/10.1016/j.ijbiomac.2019.09.195 | 64970585acd990a5ec0dde6b | 31.11 | 1 | academic_source | PUBLISHED | 1687959063551 | 1687959063551 | Sodium alginate/Collagen/Rehydrated CFS of L. lactis | Film-forming solutions were prepared according to the modified method of Ye et al [20]. Simply, a SA/COL solution was prepared by dispersing SA (2 g), and COL (4 g) in 100 mL distilled water under magnetic stirring. This mixture was then plasticized with glycerol (2 g), and the pH of the solution was adjusted to 8.0 with 2.0 M NaOH. Rehydrated CFS of L. lactis was added to the film solutions at three different concentrations (4, 8, and 12 mg/mL). The CFS-containing mixture (pH = 8) was stirred in a 30 °C water bath for 30 min to ensure complete mixing, and was allowed to settle in the water bath for another 30 min to remove the foam. Finally, 25 g of the prepared CFS-containing mixture was poured onto a glass plate (20 cm × 20 cm) and allowed to dry at 30 °C for 24 h. A CMC/COL solution was prepared by dispersing CMC (2 g), COL (4 g), and glycerol (2 g) in 100 mL distilled water under magnetic stirring, and pH of the solution was adjusted to 8.0 with 2.0 M NaOH. The same methodology and the same CFS proportion were used to prepare CMC/COL films, and the films without CFS were made the controls. Furthermore, the CFS was heat treated for 30 min at 90 °C to evaluate the stability of the antimicrobial compounds. After formation, the film were removed and equilibrated in a climate-controlled chamber (at 25 °C and 50% relative humidity) for 24 h. |  |  |  | sodium alginate | 2 | %w/v | Collagen | 4 | %w/v | Glycerol | 2 | %w/v | NaO8 | 2 | M | Rehydrated CFS of L. lactis | 8 | mg/mL |  |  |  | Mechanical Tension Properties | mechanicalTensionProperties | Tensile Strength | tensile_strength | 14.72±0.87 | MPa | Elongation at Break | elongation_at_break | 13.69±1.13 | % | [5 empty] | Mechanical Properties | mechanicalOtherProperties | [29 empty] | Physical Properties | physicalProperties | Thickness | thickness | 0.24±0.01 | mm | [25 empty] | Chemical Properties | chemicalProperties | Total Soluble Matter (%) | total_soluble_matter | 72 | % | Swelling Ratio | swelling_ratio | 53 | % | [9 empty] | Optical Properties | opticalProperties | [45 empty] | Thermal Properties | thermalProperties | [21 empty] | Barrier Properties | barrierProperties | [13 empty] | Rheological Properties | rheologicalProperties | [13 empty] | Antioxidant Properties | antioxidantProperties | [45 empty] | Antimicrobial Properties | antimicrobialProperties | Staphylococcus aureus ATCC 6538 | staphylococcus_aureus_a_t_c_c6538 | 1.45±0.28 | mm | [37 empty] | Antimicrobial Properties | antimicrobialProperties | Staphylococcus aureus ATCC 6538 | staphylococcus_aureus_a_t_c_c6538 | 1.45±0.28 | mm
299 | 649c36179ee946b7c103eb71 | https://doi.org/10.1016/j.ijbiomac.2019.09.195 | https://doi.org/10.1016/j.ijbiomac.2019.09.195 | 64970585acd990a5ec0dde6b | 31.12 | 1 | academic_source | PUBLISHED | 1687959063576 | 1687959063576 | Sodium alginate/Collagen/Rehydrated CFS of L. lactis | Film-forming solutions were prepared according to the modified method of Ye et al [20]. Simply, a SA/COL solution was prepared by dispersing SA (2 g), and COL (4 g) in 100 mL distilled water under magnetic stirring. This mixture was then plasticized with glycerol (2 g), and the pH of the solution was adjusted to 8.0 with 2.0 M NaOH. Rehydrated CFS of L. lactis was added to the film solutions at three different concentrations (4, 8, and 12 mg/mL). The CFS-containing mixture (pH = 8) was stirred in a 30 °C water bath for 30 min to ensure complete mixing, and was allowed to settle in the water bath for another 30 min to remove the foam. Finally, 25 g of the prepared CFS-containing mixture was poured onto a glass plate (20 cm × 20 cm) and allowed to dry at 30 °C for 24 h. A CMC/COL solution was prepared by dispersing CMC (2 g), COL (4 g), and glycerol (2 g) in 100 mL distilled water under magnetic stirring, and pH of the solution was adjusted to 8.0 with 2.0 M NaOH. The same methodology and the same CFS proportion were used to prepare CMC/COL films, and the films without CFS were made the controls. Furthermore, the CFS was heat treated for 30 min at 90 °C to evaluate the stability of the antimicrobial compounds. After formation, the film were removed and equilibrated in a climate-controlled chamber (at 25 °C and 50% relative humidity) for 24 h. |  |  |  | sodium alginate | 2 | %w/v | Collagen | 4 | %w/v | Glycerol | 2 | %w/v | NaO8 | 2 | M | Rehydrated CFS of L. lactis | 12 | mg/mL |  |  |  | Mechanical Tension Properties | mechanicalTensionProperties | Tensile Strength | tensile_strength | 11.67±0.93 | MPa | Elongation at Break | elongation_at_break | 10.66±0.35 | % | [5 empty] | Mechanical Properties | mechanicalOtherProperties | [29 empty] | Physical Properties | physicalProperties | Thickness | thickness | 0.27±0.03 | mm | [25 empty] | Chemical Properties | chemicalProperties | Total Soluble Matter (%) | total_soluble_matter | 72 | % | Swelling Ratio | swelling_ratio | 67 | % | [9 empty] | Optical Properties | opticalProperties | [45 empty] | Thermal Properties | thermalProperties | [21 empty] | Barrier Properties | barrierProperties | [13 empty] | Rheological Properties | rheologicalProperties | [13 empty] | Antioxidant Properties | antioxidantProperties | [45 empty] | Antimicrobial Properties | antimicrobialProperties | Staphylococcus aureus ATCC 6538 | staphylococcus_aureus_a_t_c_c6538 | 2.69±0.28 | mm | [37 empty] | Antimicrobial Properties | antimicrobialProperties | Staphylococcus aureus ATCC 6538 | staphylococcus_aureus_a_t_c_c6538 | 2.69±0.28 | mm
300 | 649c36179ee946b7c103eb72 | https://doi.org/10.1016/j.ijbiomac.2019.09.195 | https://doi.org/10.1016/j.ijbiomac.2019.09.195 | 64970585acd990a5ec0dde6b | 31.13 | 1 | academic_source | PUBLISHED | 1687959063601 | 1687959063601 | Sodium Carboxymethyl Cellulose/Collagen | Film-forming solutions were prepared according to the modified method of Ye et al [20]. Simply, a SA/COL solution was prepared by dispersing SA (2 g), and COL (4 g) in 100 mL distilled water under magnetic stirring. This mixture was then plasticized with glycerol (2 g), and the pH of the solution was adjusted to 8.0 with 2.0 M NaOH. Rehydrated CFS of L. lactis was added to the film solutions at three different concentrations (4, 8, and 12 mg/mL). The CFS-containing mixture (pH = 8) was stirred in a 30 °C water bath for 30 min to ensure complete mixing, and was allowed to settle in the water bath for another 30 min to remove the foam. Finally, 25 g of the prepared CFS-containing mixture was poured onto a glass plate (20 cm × 20 cm) and allowed to dry at 30 °C for 24 h. A CMC/COL solution was prepared by dispersing CMC (2 g), COL (4 g), and glycerol (2 g) in 100 mL distilled water under magnetic stirring, and pH of the solution was adjusted to 8.0 with 2.0 M NaOH. The same methodology and the same CFS proportion were used to prepare CMC/COL films, and the films without CFS were made the controls. Furthermore, the CFS was heat treated for 30 min at 90 °C to evaluate the stability of the antimicrobial compounds. After formation, the film were removed and equilibrated in a climate-controlled chamber (at 25 °C and 50% relative humidity) for 24 h. |  |  |  | sodium Carboxymethyl Cellulose | 2 | %w/v | Collagen | 4 | %w/v | Glycerol | 2 | %w/v | NaO8 | 2 | M | [6 empty] | Mechanical Tension Properties | mechanicalTensionProperties | Tensile Strength | tensile_strength | 18.78±0.27 | MPa | Elongation at Break | elongation_at_break | 17.34±0.78 | % | [5 empty] | Mechanical Properties | mechanicalOtherProperties | [29 empty] | Physical Properties | physicalProperties | Thickness | thickness | 0.13±0.01 | mm | [25 empty] | Chemical Properties | chemicalProperties | Total Soluble Matter (%) | total_soluble_matter | 80 | % | Swelling Ratio | swelling_ratio | 68 | % | [9 empty] | Optical Properties | opticalProperties | [45 empty] | Thermal Properties | thermalProperties | [21 empty] | Barrier Properties | barrierProperties | [13 empty] | Rheological Properties | rheologicalProperties | [13 empty] | Antioxidant Properties | antioxidantProperties | [45 empty] | Antimicrobial Properties | antimicrobialProperties | Staphylococcus aureus ATCC 6538 | staphylococcus_aureus_a_t_c_c6538 | 0.00±0.00 | mm | [37 empty] | Antimicrobial Properties | antimicrobialProperties | Staphylococcus aureus ATCC 6538 | staphylococcus_aureus_a_t_c_c6538 | 0.00±0.00 | mm
301 | 649c36179ee946b7c103eb73 | https://doi.org/10.1016/j.ijbiomac.2019.09.195 | https://doi.org/10.1016/j.ijbiomac.2019.09.195 | 64970585acd990a5ec0dde6b | 31.14 | 1 | academic_source | PUBLISHED | 1687959063624 | 1687959063624 | Sodium Carboxymethyl Cellulose/Collagen/Rehydrated CFS of L. lactis | Film-forming solutions were prepared according to the modified method of Ye et al [20]. Simply, a SA/COL solution was prepared by dispersing SA (2 g), and COL (4 g) in 100 mL distilled water under magnetic stirring. This mixture was then plasticized with glycerol (2 g), and the pH of the solution was adjusted to 8.0 with 2.0 M NaOH. Rehydrated CFS of L. lactis was added to the film solutions at three different concentrations (4, 8, and 12 mg/mL). The CFS-containing mixture (pH = 8) was stirred in a 30 °C water bath for 30 min to ensure complete mixing, and was allowed to settle in the water bath for another 30 min to remove the foam. Finally, 25 g of the prepared CFS-containing mixture was poured onto a glass plate (20 cm × 20 cm) and allowed to dry at 30 °C for 24 h. A CMC/COL solution was prepared by dispersing CMC (2 g), COL (4 g), and glycerol (2 g) in 100 mL distilled water under magnetic stirring, and pH of the solution was adjusted to 8.0 with 2.0 M NaOH. The same methodology and the same CFS proportion were used to prepare CMC/COL films, and the films without CFS were made the controls. Furthermore, the CFS was heat treated for 30 min at 90 °C to evaluate the stability of the antimicrobial compounds. After formation, the film were removed and equilibrated in a climate-controlled chamber (at 25 °C and 50% relative humidity) for 24 h. |  |  |  | sodium Carboxymethyl Cellulose | 2 | %w/v | Collagen | 4 | %w/v | Glycerol | 2 | %w/v | NaO8 | 2 | M | Rehydrated CFS of L. lactis | 4 | mg/mL |  |  |  | Mechanical Tension Properties | mechanicalTensionProperties | Tensile Strength | tensile_strength | 16.92±0.34 | MPa | Elongation at Break | elongation_at_break | 15.44±0.87 | % | [5 empty] | Mechanical Properties | mechanicalOtherProperties | [29 empty] | Physical Properties | physicalProperties | Thickness | thickness | 0.14±0.02 | mm | [25 empty] | Chemical Properties | chemicalProperties | Total Soluble Matter (%) | total_soluble_matter | 80 | % | Swelling Ratio | swelling_ratio | 41 | % | [9 empty] | Optical Properties | opticalProperties | [45 empty] | Thermal Properties | thermalProperties | [21 empty] | Barrier Properties | barrierProperties | [13 empty] | Rheological Properties | rheologicalProperties | [13 empty] | Antioxidant Properties | antioxidantProperties | [45 empty] | Antimicrobial Properties | antimicrobialProperties | Staphylococcus aureus ATCC 6538 | staphylococcus_aureus_a_t_c_c6538 | 0.00±0.00 | mm | [37 empty] | Antimicrobial Properties | antimicrobialProperties | Staphylococcus aureus ATCC 6538 | staphylococcus_aureus_a_t_c_c6538 | 0.00±0.00 | mm
302 | 649c36179ee946b7c103eb74 | https://doi.org/10.1016/j.ijbiomac.2019.09.195 | https://doi.org/10.1016/j.ijbiomac.2019.09.195 | 64970585acd990a5ec0dde6b | 31.15 | 1 | academic_source | PUBLISHED | 1687959063650 | 1687959063650 | Sodium Carboxymethyl Cellulose/Collagen/Rehydrated CFS of L. lactis | Film-forming solutions were prepared according to the modified method of Ye et al [20]. Simply, a SA/COL solution was prepared by dispersing SA (2 g), and COL (4 g) in 100 mL distilled water under magnetic stirring. This mixture was then plasticized with glycerol (2 g), and the pH of the solution was adjusted to 8.0 with 2.0 M NaOH. Rehydrated CFS of L. lactis was added to the film solutions at three different concentrations (4, 8, and 12 mg/mL). The CFS-containing mixture (pH = 8) was stirred in a 30 °C water bath for 30 min to ensure complete mixing, and was allowed to settle in the water bath for another 30 min to remove the foam. Finally, 25 g of the prepared CFS-containing mixture was poured onto a glass plate (20 cm × 20 cm) and allowed to dry at 30 °C for 24 h. A CMC/COL solution was prepared by dispersing CMC (2 g), COL (4 g), and glycerol (2 g) in 100 mL distilled water under magnetic stirring, and pH of the solution was adjusted to 8.0 with 2.0 M NaOH. The same methodology and the same CFS proportion were used to prepare CMC/COL films, and the films without CFS were made the controls. Furthermore, the CFS was heat treated for 30 min at 90 °C to evaluate the stability of the antimicrobial compounds. After formation, the film were removed and equilibrated in a climate-controlled chamber (at 25 °C and 50% relative humidity) for 24 h. |  |  |  | sodium Carboxymethyl Cellulose | 2 | %w/v | Collagen | 4 | %w/v | Glycerol | 2 | %w/v | NaO8 | 2 | M | Rehydrated CFS of L. lactis | 8 | mg/mL |  |  |  | Mechanical Tension Properties | mechanicalTensionProperties | Tensile Strength | tensile_strength | 15.34±1.06 | MPa | Elongation at Break | elongation_at_break | 13.24±0.68 | % | [5 empty] | Mechanical Properties | mechanicalOtherProperties | [29 empty] | Physical Properties | physicalProperties | Thickness | thickness | 0.19±0.02 | mm | [25 empty] | Chemical Properties | chemicalProperties | Total Soluble Matter (%) | total_soluble_matter | 58 | % | Swelling Ratio | swelling_ratio | 43 | % | [9 empty] | Optical Properties | opticalProperties | [45 empty] | Thermal Properties | thermalProperties | [21 empty] | Barrier Properties | barrierProperties | [13 empty] | Rheological Properties | rheologicalProperties | [13 empty] | Antioxidant Properties | antioxidantProperties | [45 empty] | Antimicrobial Properties | antimicrobialProperties | Staphylococcus aureus ATCC 6538 | staphylococcus_aureus_a_t_c_c6538 | 1.71±0.11 | mm | [37 empty] | Antimicrobial Properties | antimicrobialProperties | Staphylococcus aureus ATCC 6538 | staphylococcus_aureus_a_t_c_c6538 | 1.71±0.11 | mm
303 | 649c36179ee946b7c103eb75 | https://doi.org/10.1016/j.ijbiomac.2019.09.195 | https://doi.org/10.1016/j.ijbiomac.2019.09.195 | 64970585acd990a5ec0dde6b | 31.16 | 1 | academic_source | PUBLISHED | 1687959063681 | 1687959063681 | Sodium Carboxymethyl Cellulose/Collagen/Rehydrated CFS of L. lactis | Film-forming solutions were prepared according to the modified method of Ye et al [20]. Simply, a SA/COL solution was prepared by dispersing SA (2 g), and COL (4 g) in 100 mL distilled water under magnetic stirring. This mixture was then plasticized with glycerol (2 g), and the pH of the solution was adjusted to 8.0 with 2.0 M NaOH. Rehydrated CFS of L. lactis was added to the film solutions at three different concentrations (4, 8, and 12 mg/mL). The CFS-containing mixture (pH = 8) was stirred in a 30 °C water bath for 30 min to ensure complete mixing, and was allowed to settle in the water bath for another 30 min to remove the foam. Finally, 25 g of the prepared CFS-containing mixture was poured onto a glass plate (20 cm × 20 cm) and allowed to dry at 30 °C for 24 h. A CMC/COL solution was prepared by dispersing CMC (2 g), COL (4 g), and glycerol (2 g) in 100 mL distilled water under magnetic stirring, and pH of the solution was adjusted to 8.0 with 2.0 M NaOH. The same methodology and the same CFS proportion were used to prepare CMC/COL films, and the films without CFS were made the controls. Furthermore, the CFS was heat treated for 30 min at 90 °C to evaluate the stability of the antimicrobial compounds. After formation, the film were removed and equilibrated in a climate-controlled chamber (at 25 °C and 50% relative humidity) for 24 h. |  |  |  | sodium Carboxymethyl Cellulose | 2 | %w/v | Collagen | 4 | %w/v | Glycerol | 2 | %w/v | NaO8 | 2 | M | Rehydrated CFS of L. lactis | 12 | mg/mL |  |  |  | Mechanical Tension Properties | mechanicalTensionProperties | Tensile Strength | tensile_strength | 11.92±0.67 | MPa | Elongation at Break | elongation_at_break | 10.88±0.34 | % | [5 empty] | Mechanical Properties | mechanicalOtherProperties | [29 empty] | Physical Properties | physicalProperties | Thickness | thickness | 0.25±0.03 | mm | [25 empty] | Chemical Properties | chemicalProperties | Total Soluble Matter (%) | total_soluble_matter | 64 | % | Swelling Ratio | swelling_ratio | 55 | % | [9 empty] | Optical Properties | opticalProperties | [45 empty] | Thermal Properties | thermalProperties | [21 empty] | Barrier Properties | barrierProperties | [13 empty] | Rheological Properties | rheologicalProperties | [13 empty] | Antioxidant Properties | antioxidantProperties | [45 empty] | Antimicrobial Properties | antimicrobialProperties | Staphylococcus aureus ATCC 6538 | staphylococcus_aureus_a_t_c_c6538 | 2.68±0.08 | mm | [37 empty] | Antimicrobial Properties | antimicrobialProperties | Staphylococcus aureus ATCC 6538 | staphylococcus_aureus_a_t_c_c6538 | 2.68±0.08 | mm
304 | 649c36179ee946b7c103eb76 | https://doi.org/10.1016/j.ijbiomac.2019.09.195 | https://doi.org/10.1016/j.ijbiomac.2019.09.195 | 64970585acd990a5ec0dde6b | 31.17 | 1 | academic_source | PUBLISHED | 1687959063712 | 1687959063712 | Sodium Carboxymethyl Cellulose/Collagen/Rehydrated CFS of L. lactis | Film-forming solutions were prepared according to the modified method of Ye et al [20]. Simply, a SA/COL solution was prepared by dispersing SA (2 g), and COL (4 g) in 100 mL distilled water under magnetic stirring. This mixture was then plasticized with glycerol (2 g), and the pH of the solution was adjusted to 8.0 with 2.0 M NaOH. Rehydrated CFS of L. lactis was added to the film solutions at three different concentrations (4, 8, and 12 mg/mL). The CFS-containing mixture (pH = 8) was stirred in a 30 °C water bath for 30 min to ensure complete mixing, and was allowed to settle in the water bath for another 30 min to remove the foam. Finally, 25 g of the prepared CFS-containing mixture was poured onto a glass plate (20 cm × 20 cm) and allowed to dry at 30 °C for 24 h. A CMC/COL solution was prepared by dispersing CMC (2 g), COL (4 g), and glycerol (2 g) in 100 mL distilled water under magnetic stirring, and pH of the solution was adjusted to 8.0 with 2.0 M NaOH. The same methodology and the same CFS proportion were used to prepare CMC/COL films, and the films without CFS were made the controls. Furthermore, the CFS was heat treated for 30 min at 90 °C to evaluate the stability of the antimicrobial compounds. After formation, the film were removed and equilibrated in a climate-controlled chamber (at 25 °C and 50% relative humidity) for 24 h. |  |  |  | sodium Carboxymethyl Cellulose | 2 | %w/v | Collagen | 4 | %w/v | Glycerol | 2 | %w/v | NaO8 | 2 | M | Rehydrated CFS of L. lactis | 4 | mg/mL |  |  |  | Mechanical Tension Properties | mechanicalTensionProperties | Tensile Strength | tensile_strength | 14.67±0.53 | MPa | Elongation at Break | elongation_at_break | 15.75±0.44 | % | [5 empty] | Mechanical Properties | mechanicalOtherProperties | [29 empty] | Physical Properties | physicalProperties | Thickness | thickness | 0.23±0.02 | mm | [25 empty] | Chemical Properties | chemicalProperties | Total Soluble Matter (%) | total_soluble_matter | 64.5 | % | Swelling Ratio | swelling_ratio | 60 | % | [9 empty] | Optical Properties | opticalProperties | [45 empty] | Thermal Properties | thermalProperties | [21 empty] | Barrier Properties | barrierProperties | [13 empty] | Rheological Properties | rheologicalProperties | [13 empty] | Antioxidant Properties | antioxidantProperties | [45 empty] | Antimicrobial Properties | antimicrobialProperties | Staphylococcus aureus ATCC 6538 | staphylococcus_aureus_a_t_c_c6538 | 0.00±0.00 | mm | [37 empty] | Antimicrobial Properties | antimicrobialProperties | Staphylococcus aureus ATCC 6538 | staphylococcus_aureus_a_t_c_c6538 | 0.00±0.00 | mm
305 | 649c36179ee946b7c103eb77 | https://doi.org/10.1016/j.ijbiomac.2019.09.195 | https://doi.org/10.1016/j.ijbiomac.2019.09.195 | 64970585acd990a5ec0dde6b | 31.18 | 1 | academic_source | PUBLISHED | 1687959063745 | 1687959063745 | Sodium Carboxymethyl Cellulose/Collagen/Rehydrated CFS of L. lactis | Film-forming solutions were prepared according to the modified method of Ye et al [20]. Simply, a SA/COL solution was prepared by dispersing SA (2 g), and COL (4 g) in 100 mL distilled water under magnetic stirring. This mixture was then plasticized with glycerol (2 g), and the pH of the solution was adjusted to 8.0 with 2.0 M NaOH. Rehydrated CFS of L. lactis was added to the film solutions at three different concentrations (4, 8, and 12 mg/mL). The CFS-containing mixture (pH = 8) was stirred in a 30 °C water bath for 30 min to ensure complete mixing, and was allowed to settle in the water bath for another 30 min to remove the foam. Finally, 25 g of the prepared CFS-containing mixture was poured onto a glass plate (20 cm × 20 cm) and allowed to dry at 30 °C for 24 h. A CMC/COL solution was prepared by dispersing CMC (2 g), COL (4 g), and glycerol (2 g) in 100 mL distilled water under magnetic stirring, and pH of the solution was adjusted to 8.0 with 2.0 M NaOH. The same methodology and the same CFS proportion were used to prepare CMC/COL films, and the films without CFS were made the controls. Furthermore, the CFS was heat treated for 30 min at 90 °C to evaluate the stability of the antimicrobial compounds. After formation, the film were removed and equilibrated in a climate-controlled chamber (at 25 °C and 50% relative humidity) for 24 h. |  |  |  | sodium Carboxymethyl Cellulose | 2 | %w/v | Collagen | 4 | %w/v | Glycerol | 2 | %w/v | NaO8 | 2 | M | Rehydrated CFS of L. lactis | 8 | mg/mL |  |  |  | Mechanical Tension Properties | mechanicalTensionProperties | Tensile Strength | tensile_strength | 13.20±0.40 | MPa | Elongation at Break | elongation_at_break | 12.27±0.79 | % | [5 empty] | Mechanical Properties | mechanicalOtherProperties | [29 empty] | Physical Properties | physicalProperties | Thickness | thickness | 0.26±0.01 | mm | [25 empty] | Chemical Properties | chemicalProperties | Total Soluble Matter (%) | total_soluble_matter | 73 | % | Swelling Ratio | swelling_ratio | 70 | % | [9 empty] | Optical Properties | opticalProperties | [45 empty] | Thermal Properties | thermalProperties | [21 empty] | Barrier Properties | barrierProperties | [13 empty] | Rheological Properties | rheologicalProperties | [13 empty] | Antioxidant Properties | antioxidantProperties | [45 empty] | Antimicrobial Properties | antimicrobialProperties | Staphylococcus aureus ATCC 6538 | staphylococcus_aureus_a_t_c_c6538 | 1.42±0.21 | mm | [37 empty] | Antimicrobial Properties | antimicrobialProperties | Staphylococcus aureus ATCC 6538 | staphylococcus_aureus_a_t_c_c6538 | 1.42±0.21 | mm
306 | 649c36179ee946b7c103eb78 | https://doi.org/10.1016/j.ijbiomac.2019.09.195 | https://doi.org/10.1016/j.ijbiomac.2019.09.195 | 64970585acd990a5ec0dde6b | 31.19 | 1 | academic_source | PUBLISHED | 1687959063770 | 1687959063770 | Sodium Carboxymethyl Cellulose/Collagen/Rehydrated CFS of L. lactis | Film-forming solutions were prepared according to the modified method of Ye et al [20]. Simply, a SA/COL solution was prepared by dispersing SA (2 g), and COL (4 g) in 100 mL distilled water under magnetic stirring. This mixture was then plasticized with glycerol (2 g), and the pH of the solution was adjusted to 8.0 with 2.0 M NaOH. Rehydrated CFS of L. lactis was added to the film solutions at three different concentrations (4, 8, and 12 mg/mL). The CFS-containing mixture (pH = 8) was stirred in a 30 °C water bath for 30 min to ensure complete mixing, and was allowed to settle in the water bath for another 30 min to remove the foam. Finally, 25 g of the prepared CFS-containing mixture was poured onto a glass plate (20 cm × 20 cm) and allowed to dry at 30 °C for 24 h. A CMC/COL solution was prepared by dispersing CMC (2 g), COL (4 g), and glycerol (2 g) in 100 mL distilled water under magnetic stirring, and pH of the solution was adjusted to 8.0 with 2.0 M NaOH. The same methodology and the same CFS proportion were used to prepare CMC/COL films, and the films without CFS were made the controls. Furthermore, the CFS was heat treated for 30 min at 90 °C to evaluate the stability of the antimicrobial compounds. After formation, the film were removed and equilibrated in a climate-controlled chamber (at 25 °C and 50% relative humidity) for 24 h. |  |  |  | sodium Carboxymethyl Cellulose | 2 | %w/v | Collagen | 4 | %w/v | Glycerol | 2 | %w/v | NaO8 | 2 | M | Rehydrated CFS of L. lactis | 12 | mg/mL |  |  |  | Mechanical Tension Properties | mechanicalTensionProperties | Tensile Strength | tensile_strength | 10.26±0.36 | MPa | Elongation at Break | elongation_at_break | 9.36±0.34 | % | [5 empty] | Mechanical Properties | mechanicalOtherProperties | [29 empty] | Physical Properties | physicalProperties | Thickness | thickness | 0.29±0.02 | mm | [25 empty] | Chemical Properties | chemicalProperties | Total Soluble Matter (%) | total_soluble_matter | 81 | % | Swelling Ratio | swelling_ratio | 74 | % | [9 empty] | Optical Properties | opticalProperties | [45 empty] | Thermal Properties | thermalProperties | [21 empty] | Barrier Properties | barrierProperties | [13 empty] | Rheological Properties | rheologicalProperties | [13 empty] | Antioxidant Properties | antioxidantProperties | [45 empty] | Antimicrobial Properties | antimicrobialProperties | Staphylococcus aureus ATCC 6538 | staphylococcus_aureus_a_t_c_c6538 | 2.26±0.19 | mm | [37 empty] | Antimicrobial Properties | antimicrobialProperties | Staphylococcus aureus ATCC 6538 | staphylococcus_aureus_a_t_c_c6538 | 2.26±0.19 | mm
307 | 649c36179ee946b7c103eb79 | https://doi.org/10.1016/j.ijbiomac.2019.12.093 | https://doi.org/10.1016/j.ijbiomac.2019.12.093 | 64970585acd990a5ec0dde7a | 32.1 | 1 | academic_source | PUBLISHED | 1687959063799 | 1687959063799 | sodium alginate/Essential oil emulsion | In this study, sodium alginate (Sigma-Aldrich, Germany) based biodegradableand edible films were produced and characterized. Firstly, film-forming solution (FFS) was prepared by mixing 3% (w/v) sodium alginate and 2.5% (w/v) glycerol in distillated water. Then the mixture was heated at 80°C with continuous agitation for 2. The essential oil emulsion (EOE) was prepared in Tween 80 (1:0.5 v: v). Finally, Blends of FFS and EOE were prepared by incorporation of the both solutions (10/0.1 v: v); while the FFS without EOE was used as a control film. Finally, the film samples were divided into Petri dishes (17 g) then dried in an incubator at 45 ° C for 24 h. |  |  |  | Sodium alginate | 3 | %w/v | Glycerol | 2.5 | %w/v | 10 | [11 empty] | Mechanical Tension Properties | mechanicalTensionProperties | Tensile Strength | tensile_strength | 2,136 ± 0,466 | MPa | Elongation at Break | elongation_at_break | 54,245 ± 5,871 | % | [5 empty] | Mechanical Properties | mechanicalOtherProperties | [29 empty] | Physical Properties | physicalProperties | Thickness | thickness | 0.109 ± 0.009 | mm | [25 empty] | Chemical Properties | chemicalProperties | [17 empty] | Optical Properties | opticalProperties | [45 empty] | Thermal Properties | thermalProperties | Melting temperator | melting_temperator | 129.12 | °C | Glass transition temperature | glass_transition_temperature | -46.69 | °C | Crystallization temperature | crystallization_temperature | 208.74 | °C | Enthalpy point (∆Hm) | enthalpy_point | 251.3 | j/g | [5 empty] | Barrier Properties | barrierProperties | [13 empty] | Rheological Properties | rheologicalProperties | [13 empty] | Antioxidant Properties | antioxidantProperties | ANTIOXIDANT for peroxide index 0 Day | a_n_t_i_o_x_i_d_a_n_t_for_peroxide_index0_day | 0.134 | meq/kg | ANTIOXIDANT for peroxide index 3 Day | a_n_t_i_o_x_i_d_a_n_t_for_peroxide_index3_day | 0.279 | meq/kg | ANTIOXIDANT for peroxide index 7 Day | a_n_t_i_o_x_i_d_a_n_t_for_peroxide_index7_day | 1.524 | meq/kg | ANTIOXIDANT for peroxide index 9 Day | a_n_t_i_o_x_i_d_a_n_t_for_peroxide_index9_day | 3.913 | meq/kg | ATTC 43300 | a_t_t_c43300 | 0,00 | mm | ATTC 25922 | a_t_t_c25922 | 0,00 | mm | ATTC 14028 | a_t_t_c14028 | 0,00 | mm | ATTC 35667 | a_t_t_c35667 | 0,00 | mm | ATTC 70060 | a_t_t_c70060 | 0,00 | mm | ATTC 29212 | a_t_t_c29212 | 0,00 | mm | Antioxidant activity DPPH | antioxidant_activity_d_p_p_h | 0,00 | % |  | Antimicrobial Properties | antimicrobialProperties | [41 empty] | Antimicrobial Properties | antimicrobialProperties
308 | 649c36179ee946b7c103eb7a | https://doi.org/10.1016/j.ijbiomac.2019.12.093 | https://doi.org/10.1016/j.ijbiomac.2019.12.093 | 64970585acd990a5ec0dde7a | 32.2 | 1 | academic_source | PUBLISHED | 1687959063824 | 1687959063824 | Sodium alginate/Essential oil emulsion | In this study, sodium alginate (Sigma-Aldrich, Germany) based biodegradableand edible films were produced and characterized. Firstly, film-forming solution (FFS) was prepared by mixing 3% (w/v) sodium alginate and 2.5% (w/v) glycerol in distillated water. Then the mixture was heated at 80°C with continuous agitation for 2. The essential oil emulsion (EOE) was prepared in Tween 80 (1:0.5 v: v). Finally, Blends of FFS and EOE were prepared by incorporation of the both solutions (10/0.1 v: v); while the FFS without EOE was used as a control film. Finally, the film samples were divided into Petri dishes (17 g) then dried in an incubator at 45 ° C for 24 h. |  |  |  | Sodium alginate | 3 | %w/v | Glycerol | 2.5 | %w/v | EO of Artemisia herba albaAsso | 0.1 | %v/v | [9 empty] | Mechanical Tension Properties | mechanicalTensionProperties | Tensile Strength | tensile_strength | 0,917 ± 0,364 | MPa | Elongation at Break | elongation_at_break | 46,912 ± 6,508 | % | [5 empty] | Mechanical Properties | mechanicalOtherProperties | [29 empty] | Physical Properties | physicalProperties | Thickness | thickness | 0.101 ± 0.009 | mm | [25 empty] | Chemical Properties | chemicalProperties | [17 empty] | Optical Properties | opticalProperties | [45 empty] | Thermal Properties | thermalProperties | Melting temperator | melting_temperator | 129.55 | °C | Glass transition temperature | glass_transition_temperature | -10.47 | °C | Crystallization temperature | crystallization_temperature | 206.61 | °C | Enthalpy point (∆Hm) | enthalpy_point | 267.6 | j/g | [5 empty] | Barrier Properties | barrierProperties | [13 empty] | Rheological Properties | rheologicalProperties | [13 empty] | Antioxidant Properties | antioxidantProperties | ANTIOXIDANT for peroxide index 0 Day | a_n_t_i_o_x_i_d_a_n_t_for_peroxide_index0_day | 0.134 | meq/kg | ANTIOXIDANT for peroxide index 3 Day | a_n_t_i_o_x_i_d_a_n_t_for_peroxide_index3_day | 0.303 | meq/kg | ANTIOXIDANT for peroxide index 7 Day | a_n_t_i_o_x_i_d_a_n_t_for_peroxide_index7_day | 1.238 | meq/kg | ANTIOXIDANT for peroxide index 9 Day | a_n_t_i_o_x_i_d_a_n_t_for_peroxide_index9_day | 2.58 | meq/kg | ATTC 43300 | a_t_t_c43300 | 36,00 ± 1,10 | mm | ATTC 25922 | a_t_t_c25922 | 37,83 ± 1,47 | mm | ATTC 14028 | a_t_t_c14028 | 19,00 ± 1,26 | mm | ATTC 35667 | a_t_t_c35667 | 35,50 ± 2,74 | mm | ATTC 70060 | a_t_t_c70060 | 34,83 ± 3,13 | mm | ATTC 29212 | a_t_t_c29212 | 18,50 ± 3,08 | mm | Antioxidant activity DPPH | antioxidant_activity_d_p_p_h | 12,98 ± 2,377 | % |  | Antimicrobial Properties | antimicrobialProperties | [41 empty] | Antimicrobial Properties | antimicrobialProperties
309 | 649c36179ee946b7c103eb7b | https://doi.org/10.1016/j.ijbiomac.2019.12.093 | https://doi.org/10.1016/j.ijbiomac.2019.12.093 | 64970585acd990a5ec0dde7a | 32.3 | 1 | academic_source | PUBLISHED | 1687959063850 | 1687959063850 | sodium alginate/Essential oil emulsion | In this study, sodium alginate (Sigma-Aldrich, Germany) based biodegradableand edible films were produced and characterized. Firstly, film-forming solution (FFS) was prepared by mixing 3% (w/v) sodium alginate and 2.5% (w/v) glycerol in distillated water. Then the mixture was heated at 80°C with continuous agitation for 2. The essential oil emulsion (EOE) was prepared in Tween 80 (1:0.5 v: v). Finally, Blends of FFS and EOE were prepared by incorporation of the both solutions (10/0.1 v: v); while the FFS without EOE was used as a control film. Finally, the film samples were divided into Petri dishes (17 g) then dried in an incubator at 45 ° C for 24 h. |  |  |  | Sodium alginate | 3 | %w/v | Glycerol | 2.5 | %w/v | EO of Mentha pulegium | 0.1 | %v/v | [9 empty] | Mechanical Tension Properties | mechanicalTensionProperties | Tensile Strength | tensile_strength | 1,132 ± 0,254 | MPa | Elongation at Break | elongation_at_break | 44,736 ± 7,118 | % | [5 empty] | Mechanical Properties | mechanicalOtherProperties | [29 empty] | Physical Properties | physicalProperties | Thickness | thickness | 0.136 ± 0.008 | mm | [25 empty] | Chemical Properties | chemicalProperties | [17 empty] | Optical Properties | opticalProperties | [45 empty] | Thermal Properties | thermalProperties | Melting temperator | melting_temperator | 116.53 | °C | Glass transition temperature | glass_transition_temperature | -10.2 | °C | Crystallization temperature | crystallization_temperature | 205.9 | °C | Enthalpy point (∆Hm) | enthalpy_point | 365.4 | j/g | [5 empty] | Barrier Properties | barrierProperties | [13 empty] | Rheological Properties | rheologicalProperties | [13 empty] | Antioxidant Properties | antioxidantProperties | ANTIOXIDANT for peroxide index 0 Day | a_n_t_i_o_x_i_d_a_n_t_for_peroxide_index0_day | 0.134 | meq/kg | ANTIOXIDANT for peroxide index 3 Day | a_n_t_i_o_x_i_d_a_n_t_for_peroxide_index3_day | 0.239 | meq/kg | ANTIOXIDANT for peroxide index 7 Day | a_n_t_i_o_x_i_d_a_n_t_for_peroxide_index7_day | 0.989 | meq/kg | ANTIOXIDANT for peroxide index 9 Day | a_n_t_i_o_x_i_d_a_n_t_for_peroxide_index9_day | 3.561 | meq/kg | ATTC 43300 | a_t_t_c43300 | 34.83 ± 1,21 | mm | ATTC 25922 | a_t_t_c25922 | 37,67 ± 1,63 | mm | ATTC 14028 | a_t_t_c14028 | 20,50 ± 1,26 | mm | ATTC 35667 | a_t_t_c35667 | 32,33 ± 2,25 | mm | ATTC 70060 | a_t_t_c70060 | 36,17 ± 2,14 | mm | ATTC 29212 | a_t_t_c29212 | 19,17 ± 2,48 | mm | Antioxidant activity DPPH | antioxidant_activity_d_p_p_h | 4,57 ± 0,731 | % |  | Antimicrobial Properties | antimicrobialProperties | [41 empty] | Antimicrobial Properties | antimicrobialProperties
310 | 649c36179ee946b7c103eb7c | https://doi.org/10.1016/j.ijbiomac.2019.12.093 | https://doi.org/10.1016/j.ijbiomac.2019.12.093 | 64970585acd990a5ec0dde7a | 32.4 | 1 | academic_source | PUBLISHED | 1687959063876 | 1687959063876 | sodium alginate/Essential oil emulsion | In this study, sodium alginate (Sigma-Aldrich, Germany) based biodegradableand edible films were produced and characterized. Firstly, film-forming solution (FFS) was prepared by mixing 3% (w/v) sodium alginate and 2.5% (w/v) glycerol in distillated water. Then the mixture was heated at 80°C with continuous agitation for 2. The essential oil emulsion (EOE) was prepared in Tween 80 (1:0.5 v: v). Finally, Blends of FFS and EOE were prepared by incorporation of the both solutions (10/0.1 v: v); while the FFS without EOE was used as a control film. Finally, the film samples were divided into Petri dishes (17 g) then dried in an incubator at 45 ° C for 24 h. |  |  |  | Sodium alginate | 3 | %w/v | Glycerol | 2.5 | %w/v | EO of Rosmarinus officinalis L | 0.1 | %v/v | [9 empty] | Mechanical Tension Properties | mechanicalTensionProperties | Tensile Strength | tensile_strength | 1,019 ± 0,164 | MPa | Elongation at Break | elongation_at_break | 46,861 ± 4,692 | % | [5 empty] | Mechanical Properties | mechanicalOtherProperties | [29 empty] | Physical Properties | physicalProperties | Thickness | thickness | 0.101 ± 0.014 | mm | [25 empty] | Chemical Properties | chemicalProperties | [17 empty] | Optical Properties | opticalProperties | [45 empty] | Thermal Properties | thermalProperties | Melting temperator | melting_temperator | 127.06 | °C | Glass transition temperature | glass_transition_temperature | -18.77 | °C | Crystallization temperature | crystallization_temperature | 207.32 | °C | Enthalpy point (∆Hm) | enthalpy_point | 355.9 | j/g | [5 empty] | Barrier Properties | barrierProperties | [13 empty] | Rheological Properties | rheologicalProperties | [13 empty] | Antioxidant Properties | antioxidantProperties | ANTIOXIDANT for peroxide index 0 Day | a_n_t_i_o_x_i_d_a_n_t_for_peroxide_index0_day | 0.134 | meq/kg | ANTIOXIDANT for peroxide index 3 Day | a_n_t_i_o_x_i_d_a_n_t_for_peroxide_index3_day | 0.161 | meq/kg | ANTIOXIDANT for peroxide index 7 Day | a_n_t_i_o_x_i_d_a_n_t_for_peroxide_index7_day | 1.462 | meq/kg | ANTIOXIDANT for peroxide index 9 Day | a_n_t_i_o_x_i_d_a_n_t_for_peroxide_index9_day | 4.462 | meq/kg | ATTC 43300 | a_t_t_c43300 | 32.17 ± 2,34 | mm | ATTC 25922 | a_t_t_c25922 | 33,67 ± 3,61 | mm | ATTC 14028 | a_t_t_c14028 | 29,50 ± 1,76 | mm | ATTC 35667 | a_t_t_c35667 | 35,00 ± 1,90 | mm | ATTC 70060 | a_t_t_c70060 | 34,17 ± 1,17 | mm | ATTC 29212 | a_t_t_c29212 | 25,33 ± 1,86 | mm | Antioxidant activity DPPH | antioxidant_activity_d_p_p_h | 18,952 ± 1,555 | % |  | Antimicrobial Properties | antimicrobialProperties | [41 empty] | Antimicrobial Properties | antimicrobialProperties
311 | 649c36179ee946b7c103eb7d | https://doi.org/10.1016/j.ijbiomac.2019.12.093 | https://doi.org/10.1016/j.ijbiomac.2019.12.093 | 64970585acd990a5ec0dde7a | 32.5 | 1 | academic_source | PUBLISHED | 1687959063911 | 1687959063911 | sodium alginate/Essential oil emulsion | In this study, sodium alginate (Sigma-Aldrich, Germany) based biodegradableand edible films were produced and characterized. Firstly, film-forming solution (FFS) was prepared by mixing 3% (w/v) sodium alginate and 2.5% (w/v) glycerol in distillated water. Then the mixture was heated at 80°C with continuous agitation for 2. The essential oil emulsion (EOE) was prepared in Tween 80 (1:0.5 v: v). Finally, Blends of FFS and EOE were prepared by incorporation of the both solutions (10/0.1 v: v); while the FFS without EOE was used as a control film. Finally, the film samples were divided into Petri dishes (17 g) then dried in an incubator at 45 ° C for 24 h. |  |  |  | Sodium alginate | 3 | %w/v | Glycerol | 2.5 | %w/v | EO of Ocimum basilicumL | 0.1 | %v/v | [9 empty] | Mechanical Tension Properties | mechanicalTensionProperties | Tensile Strength | tensile_strength | 0,709 ± 0,113 | MPa | Elongation at Break | elongation_at_break | 41,907 ± 5,51 | % | [5 empty] | Mechanical Properties | mechanicalOtherProperties | [29 empty] | Physical Properties | physicalProperties | Thickness | thickness | 0.160 ± 0.003 | mm | [25 empty] | Chemical Properties | chemicalProperties | [17 empty] | Optical Properties | opticalProperties | [45 empty] | Thermal Properties | thermalProperties | Melting temperator | melting_temperator | 123.22 | °C | Glass transition temperature | glass_transition_temperature | -13.69 | °C | Crystallization temperature | crystallization_temperature | 208.19 | °C | Enthalpy point (∆Hm) | enthalpy_point | 246.8 | j/g | [5 empty] | Barrier Properties | barrierProperties | [13 empty] | Rheological Properties | rheologicalProperties | [13 empty] | Antioxidant Properties | antioxidantProperties | ANTIOXIDANT for peroxide index 0 Day | a_n_t_i_o_x_i_d_a_n_t_for_peroxide_index0_day | 0.134 | meq/kg | ANTIOXIDANT for peroxide index 3 Day | a_n_t_i_o_x_i_d_a_n_t_for_peroxide_index3_day | 0.155 | meq/kg | ANTIOXIDANT for peroxide index 7 Day | a_n_t_i_o_x_i_d_a_n_t_for_peroxide_index7_day | 0.839 | meq/kg | ANTIOXIDANT for peroxide index 9 Day | a_n_t_i_o_x_i_d_a_n_t_for_peroxide_index9_day | 3.017 | meq/kg | ATTC 43300 | a_t_t_c43300 | 38.67 ± 3,01 | mm | ATTC 25922 | a_t_t_c25922 | 32,17 ± 1.60 | mm | ATTC 14028 | a_t_t_c14028 | 21,00 ± 2,19 | mm | ATTC 35667 | a_t_t_c35667 | 38,83 ± 1,33 | mm | ATTC 70060 | a_t_t_c70060 | 37,17 ± 2,23 | mm | ATTC 29212 | a_t_t_c29212 | 19,33 ± 2,25 | mm | Antioxidant activity DPPH | antioxidant_activity_d_p_p_h | 23,096± 4,257 | % |  | Antimicrobial Properties | antimicrobialProperties | [41 empty] | Antimicrobial Properties | antimicrobialProperties
312 | 649c36179ee946b7c103eb7e | https://doi.org/10.1002/pts.2558 | https://doi.org/10.1002/pts.2558 | 64970585acd990a5ec0dde81 | 33.1 | 1 | academic_source | PUBLISHED | 1687959063940 | 1687959063940 | AG—Calcium-alginate | The Ca-alginate films were prepared according to the methoddescribed by Silva et al. (2012)2with some modifications. Sodium algi-nate dispersion was prepared by mixing 20 g of sodium alginate with1000 ml of distilled water in a glass beaker with a magnetic stirrer andheating to 70C to achieve a clear and homogeneous solution. Then10-g glycerol was added and the solution stirred overnight at ambienttemperature to ensure the complete hydration and also to separatethe air bubbles. Afterward, 1000 ml of CaCl2.2H2O 0.8-g/L solutionwas added drop by drop under vigorous stirring to avoid the localgelation and the system was further kept under agitation for 30 minand was deaerated under vacuum using a rotary vacuum evaporatorfor 5 min (RV-10 control, IKA, Germany). Then, exactly 20-ml aliquotsof the solution were poured into the 9-cm-diameter polystyrene Petri dishes and placed in a controlled temperature (25C) and relativehumidity (RH) (40%) chamber until drying. After that, the films werepeeled off and kept in 40% RH for five days before using for furthertreatments. Two types of oil coating on the alginate films with one or two cyclesof washing with n-Hexane were performed for both of the oil types,and the following procedure was performed. At first, the films wereimmersed in LSO or SFO for 10 s and then were put between two fil-ter papers to remove the excess oil. After that, each film wasimmersed in 10-ml n-Hexane in a glass Petri dish for 30 s and thenimmediately was put between two filter papers to remove the excesssolvent (micro-coating).The treatment with two cycles of washing was performed byimmersing the one-cycle-washed films in another 10 ml of freshn-Hexane to dissolve more amounts of the oil and to make a thinnercoated layer (submicron coating). Afterward, all films were first placedin a good ventilated room at ambient temperature for 5 h and thenwas transferred to an oven (Memmert, GmbH, Germany) at 70C for10 min to vapourize the residual n-Hexane. |  |  |  | Alginate | 20 | grams | Glycerol | 10 | grams | CaCl2 2H2O | 0.8 | g/L | [9 empty] | Mechanical Tension Properties | mechanicalTensionProperties | Tensile Strength | tensile_strength | 29.3 ± 5.4 | MPa | Elongation at Break | elongation_at_break | 26.3 ± 3.1 | % | Young's Modulus | young's_modulus | 10.3 ± 1.8 | MPa |  | Mechanical Properties | mechanicalOtherProperties | [29 empty] | Physical Properties | physicalProperties | Thickness | thickness | 22 ± 2 | mm | [25 empty] | Chemical Properties | chemicalProperties | [17 empty] | Optical Properties | opticalProperties | [45 empty] | Thermal Properties | thermalProperties | [21 empty] | Barrier Properties | barrierProperties | [13 empty] | Rheological Properties | rheologicalProperties | Water Contact Angle | water_contact_angle | 46.3 | deg | [9 empty] | Antioxidant Properties | antioxidantProperties | [45 empty] | Antimicrobial Properties | antimicrobialProperties | [41 empty] | Antimicrobial Properties | antimicrobialProperties
313 | 649c36179ee946b7c103eb7f | https://doi.org/10.1002/pts.2558 | https://doi.org/10.1002/pts.2558 | 64970585acd990a5ec0dde81 | 33.2 | 1 | academic_source | PUBLISHED | 1687959063964 | 1687959063964 | LSL1—Linseed oil coated | The Ca-alginate films were prepared according to the methoddescribed by Silva et al. (2012)2with some modifications. Sodium algi-nate dispersion was prepared by mixing 20 g of sodium alginate with1000 ml of distilled water in a glass beaker with a magnetic stirrer andheating to 70C to achieve a clear and homogeneous solution. Then10-g glycerol was added and the solution stirred overnight at ambienttemperature to ensure the complete hydration and also to separatethe air bubbles. Afterward, 1000 ml of CaCl2.2H2O 0.8-g/L solutionwas added drop by drop under vigorous stirring to avoid the localgelation and the system was further kept under agitation for 30 minand was deaerated under vacuum using a rotary vacuum evaporatorfor 5 min (RV-10 control, IKA, Germany). Then, exactly 20-ml aliquotsof the solution were poured into the 9-cm-diameter polystyrene Petri dishes and placed in a controlled temperature (25C) and relativehumidity (RH) (40%) chamber until drying. After that, the films werepeeled off and kept in 40% RH for five days before using for furthertreatments. Two types of oil coating on the alginate films with one or two cyclesof washing with n-Hexane were performed for both of the oil types,and the following procedure was performed. At first, the films wereimmersed in LSO or SFO for 10 s and then were put between two fil-ter papers to remove the excess oil. After that, each film wasimmersed in 10-ml n-Hexane in a glass Petri dish for 30 s and thenimmediately was put between two filter papers to remove the excesssolvent (micro-coating).The treatment with two cycles of washing was performed byimmersing the one-cycle-washed films in another 10 ml of freshn-Hexane to dissolve more amounts of the oil and to make a thinnercoated layer (submicron coating). Afterward, all films were first placedin a good ventilated room at ambient temperature for 5 h and thenwas transferred to an oven (Memmert, GmbH, Germany) at 70C for10 min to vapourize the residual n-Hexane. |  |  |  | Alginate | 20 | grams | Glycerol | 10 | grams | CaCl2 2H2O | 0.8 | g/L | Linseed oil coated | 10 | s | n-Hexane | 10 | ml |  |  |  | Mechanical Tension Properties | mechanicalTensionProperties | Tensile Strength | tensile_strength | 39.3 ± 4.2 | MPa | Elongation at Break | elongation_at_break | 27.1 ± 4.2 | % | Young's Modulus | young's_modulus | 16.1 ± 2.2 | MPa |  | Mechanical Properties | mechanicalOtherProperties | [29 empty] | Physical Properties | physicalProperties | Thickness | thickness | 34 ± 3 | mm | [25 empty] | Chemical Properties | chemicalProperties | [17 empty] | Optical Properties | opticalProperties | [45 empty] | Thermal Properties | thermalProperties | [21 empty] | Barrier Properties | barrierProperties | [13 empty] | Rheological Properties | rheologicalProperties | Water Contact Angle | water_contact_angle | 78.5 | deg | [9 empty] | Antioxidant Properties | antioxidantProperties | [45 empty] | Antimicrobial Properties | antimicrobialProperties | [41 empty] | Antimicrobial Properties | antimicrobialProperties
314 | 649c36179ee946b7c103eb80 | https://doi.org/10.1002/pts.2558 | https://doi.org/10.1002/pts.2558 | 64970585acd990a5ec0dde81 | 33.3 | 1 | academic_source | PUBLISHED | 1687959063988 | 1687959063988 | LSL2—Linseed oil coated | The Ca-alginate films were prepared according to the methoddescribed by Silva et al. (2012)2with some modifications. Sodium algi-nate dispersion was prepared by mixing 20 g of sodium alginate with1000 ml of distilled water in a glass beaker with a magnetic stirrer andheating to 70C to achieve a clear and homogeneous solution. Then10-g glycerol was added and the solution stirred overnight at ambienttemperature to ensure the complete hydration and also to separatethe air bubbles. Afterward, 1000 ml of CaCl2.2H2O 0.8-g/L solutionwas added drop by drop under vigorous stirring to avoid the localgelation and the system was further kept under agitation for 30 minand was deaerated under vacuum using a rotary vacuum evaporatorfor 5 min (RV-10 control, IKA, Germany). Then, exactly 20-ml aliquotsof the solution were poured into the 9-cm-diameter polystyrene Petri dishes and placed in a controlled temperature (25C) and relativehumidity (RH) (40%) chamber until drying. After that, the films werepeeled off and kept in 40% RH for five days before using for furthertreatments. Two types of oil coating on the alginate films with one or two cyclesof washing with n-Hexane were performed for both of the oil types,and the following procedure was performed. At first, the films wereimmersed in LSO or SFO for 10 s and then were put between two fil-ter papers to remove the excess oil. After that, each film wasimmersed in 10-ml n-Hexane in a glass Petri dish for 30 s and thenimmediately was put between two filter papers to remove the excesssolvent (micro-coating).The treatment with two cycles of washing was performed byimmersing the one-cycle-washed films in another 10 ml of freshn-Hexane to dissolve more amounts of the oil and to make a thinnercoated layer (submicron coating). Afterward, all films were first placedin a good ventilated room at ambient temperature for 5 h and thenwas transferred to an oven (Memmert, GmbH, Germany) at 70C for10 min to vapourize the residual n-Hexane. |  |  |  | Alginate | 20 | grams | Glycerol | 10 | grams | CaCl2 2H2O | 0.8 | g/L | Linseed oil coated | 10 | s | n-Hexane | 10 | ml |  |  |  | Mechanical Tension Properties | mechanicalTensionProperties | Tensile Strength | tensile_strength | 30.7 ± 4.4 | MPa | Elongation at Break | elongation_at_break | 26.6 ± 2.3 | % | Young's Modulus | young's_modulus | 11.2 ± 2.1 | MPa |  | Mechanical Properties | mechanicalOtherProperties | [29 empty] | Physical Properties | physicalProperties | Thickness | thickness | 25,5 ± 4 | mm | [25 empty] | Chemical Properties | chemicalProperties | [17 empty] | Optical Properties | opticalProperties | [45 empty] | Thermal Properties | thermalProperties | [21 empty] | Barrier Properties | barrierProperties | [13 empty] | Rheological Properties | rheologicalProperties | Water Contact Angle | water_contact_angle | 89.9 | deg | [9 empty] | Antioxidant Properties | antioxidantProperties | [45 empty] | Antimicrobial Properties | antimicrobialProperties | [41 empty] | Antimicrobial Properties | antimicrobialProperties
315 | 649c36189ee946b7c103eb81 | https://doi.org/10.1002/pts.2558 | https://doi.org/10.1002/pts.2558 | 64970585acd990a5ec0dde81 | 33.4 | 1 | academic_source | PUBLISHED | 1687959064017 | 1687959064017 | SFL1—Sunflower oil coated film | The Ca-alginate films were prepared according to the methoddescribed by Silva et al. (2012)2with some modifications. Sodium algi-nate dispersion was prepared by mixing 20 g of sodium alginate with1000 ml of distilled water in a glass beaker with a magnetic stirrer andheating to 70C to achieve a clear and homogeneous solution. Then10-g glycerol was added and the solution stirred overnight at ambienttemperature to ensure the complete hydration and also to separatethe air bubbles. Afterward, 1000 ml of CaCl2.2H2O 0.8-g/L solutionwas added drop by drop under vigorous stirring to avoid the localgelation and the system was further kept under agitation for 30 minand was deaerated under vacuum using a rotary vacuum evaporatorfor 5 min (RV-10 control, IKA, Germany). Then, exactly 20-ml aliquotsof the solution were poured into the 9-cm-diameter polystyrene Petri dishes and placed in a controlled temperature (25C) and relativehumidity (RH) (40%) chamber until drying. After that, the films werepeeled off and kept in 40% RH for five days before using for furthertreatments. Two types of oil coating on the alginate films with one or two cyclesof washing with n-Hexane were performed for both of the oil types,and the following procedure was performed. At first, the films wereimmersed in LSO or SFO for 10 s and then were put between two fil-ter papers to remove the excess oil. After that, each film wasimmersed in 10-ml n-Hexane in a glass Petri dish for 30 s and thenimmediately was put between two filter papers to remove the excesssolvent (micro-coating).The treatment with two cycles of washing was performed byimmersing the one-cycle-washed films in another 10 ml of freshn-Hexane to dissolve more amounts of the oil and to make a thinnercoated layer (submicron coating). Afterward, all films were first placedin a good ventilated room at ambient temperature for 5 h and thenwas transferred to an oven (Memmert, GmbH, Germany) at 70C for10 min to vapourize the residual n-Hexane. |  |  |  | Alginate | 20 | grams | Glycerol | 10 | grams | CaCl2 2H2O | 0.8 | g/L | Sunflower oil coated | 10 | s | n-Hexane | 10 | ml |  |  |  | Mechanical Tension Properties | mechanicalTensionProperties | Tensile Strength | tensile_strength | 27.5 ± 6.1 | MPa | Elongation at Break | elongation_at_break | 24.2 ± 1.9 | % | Young's Modulus | young's_modulus | 9.5 ± 2.9 | MPa |  | Mechanical Properties | mechanicalOtherProperties | [29 empty] | Physical Properties | physicalProperties | Thickness | thickness | 30 ± 2 | mm | [25 empty] | Chemical Properties | chemicalProperties | [17 empty] | Optical Properties | opticalProperties | [45 empty] | Thermal Properties | thermalProperties | [21 empty] | Barrier Properties | barrierProperties | [13 empty] | Rheological Properties | rheologicalProperties | Water Contact Angle | water_contact_angle | 68.5 | deg | [9 empty] | Antioxidant Properties | antioxidantProperties | [45 empty] | Antimicrobial Properties | antimicrobialProperties | [41 empty] | Antimicrobial Properties | antimicrobialProperties
316 | 649c36189ee946b7c103eb82 | https://doi.org/10.1002/pts.2558 | https://doi.org/10.1002/pts.2558 | 64970585acd990a5ec0dde81 | 33.5 | 1 | academic_source | PUBLISHED | 1687959064040 | 1687959064040 | SFL2—Sunflower oil coated film | The Ca-alginate films were prepared according to the methoddescribed by Silva et al. (2012)2with some modifications. Sodium algi-nate dispersion was prepared by mixing 20 g of sodium alginate with1000 ml of distilled water in a glass beaker with a magnetic stirrer andheating to 70C to achieve a clear and homogeneous solution. Then10-g glycerol was added and the solution stirred overnight at ambienttemperature to ensure the complete hydration and also to separatethe air bubbles. Afterward, 1000 ml of CaCl2.2H2O 0.8-g/L solutionwas added drop by drop under vigorous stirring to avoid the localgelation and the system was further kept under agitation for 30 minand was deaerated under vacuum using a rotary vacuum evaporatorfor 5 min (RV-10 control, IKA, Germany). Then, exactly 20-ml aliquotsof the solution were poured into the 9-cm-diameter polystyrene Petri dishes and placed in a controlled temperature (25C) and relativehumidity (RH) (40%) chamber until drying. After that, the films werepeeled off and kept in 40% RH for five days before using for furthertreatments. Two types of oil coating on the alginate films with one or two cyclesof washing with n-Hexane were performed for both of the oil types,and the following procedure was performed. At first, the films wereimmersed in LSO or SFO for 10 s and then were put between two fil-ter papers to remove the excess oil. After that, each film wasimmersed in 10-ml n-Hexane in a glass Petri dish for 30 s and thenimmediately was put between two filter papers to remove the excesssolvent (micro-coating).The treatment with two cycles of washing was performed byimmersing the one-cycle-washed films in another 10 ml of freshn-Hexane to dissolve more amounts of the oil and to make a thinnercoated layer (submicron coating). Afterward, all films were first placedin a good ventilated room at ambient temperature for 5 h and thenwas transferred to an oven (Memmert, GmbH, Germany) at 70C for10 min to vapourize the residual n-Hexane. |  |  |  | Alginate | 20 | grams | Glycerol | 10 | grams | CaCl2 2H2O | 0.8 | g/L | Sunflower oil coated | 10 | s | n-Hexane | 10 | ml |  |  |  | Mechanical Tension Properties | mechanicalTensionProperties | Tensile Strength | tensile_strength | 28.4 ± 5.3 | MPa | Elongation at Break | elongation_at_break | 24.7 ± 3.9 | % | Young's Modulus | young's_modulus | 10.8 ± 2.3 | MPa |  | Mechanical Properties | mechanicalOtherProperties | [29 empty] | Physical Properties | physicalProperties | Thickness | thickness | 25,5 ± 4 | mm | [25 empty] | Chemical Properties | chemicalProperties | [17 empty] | Optical Properties | opticalProperties | [45 empty] | Thermal Properties | thermalProperties | [21 empty] | Barrier Properties | barrierProperties | [13 empty] | Rheological Properties | rheologicalProperties | Water Contact Angle | water_contact_angle | 74.6 | deg | [9 empty] | Antioxidant Properties | antioxidantProperties | [45 empty] | Antimicrobial Properties | antimicrobialProperties | [41 empty] | Antimicrobial Properties | antimicrobialProperties
317 | 649c36189ee946b7c103eb83 | https://doi.org/10.1016/j.heliyon.2021.e06963 | https://doi.org/10.1016/j.heliyon.2021.e06963 | 64970586acd990a5ec0dde88 | 34.1 | 1 | academic_source | PUBLISHED | 1687959064065 | 1687959064065 | IC | Before being added to the film solutions, the nanoparticles need to be dispersed into the water first to form NPs suspensions. In this study, five different NPs formulas were used: SiO2 (0.5%), ZnO (1%), SiO2–ZnO 1:1 (0.5%:0.5%), SiO2–ZnO 1:2 (0.5%:1%), and SiO2–ZnO 1:3 (0.5%:1.5%), based on the percentage of nanoparticle weight to carrageenan weight (% w/w carrageenan). The NPs suspensions were produced using the bead milling process in order to generate a good dispersion of nanoparticles, as reported in a previous study [29]. 150 g of suspension containing nanoparticles, SDS surfactant, and distilled water was prepared for bead milling process. The NPs powder according to each NPs formula was dispersed into distilled water and stirred for an hour, followed by adding the SDS surfactant (10 % w/w NPs) and stirred again for 1 h. After being sonicated for 30 min, the suspension was bead milled for 2 h. In the bead milling process, the suspension was agitated in the vessel containing 150 mL of zirconia beads using an agitator which the speed was set up at 30 Hz. The vessel was coated with a cooling water jacket to prevent temperature rise in system. A detailed description of the bead mill has been reported in previous studies [24, 25, 27]. Based on the NPs formulas, six different film types were produced: IC (SRIC film without nanoparticles), IC/SiO2 (SRIC film incorporated with SiO2), IC/ZnO (SRIC film incorporated with ZnO), IC/SiO2–ZnO 1:1 (SRIC film incorporated with SiO2–ZnO 1:1), IC/SiO2–ZnO 1:2 (SRIC film incorporated with SiO2–ZnO 1:2), and IC/SiO2–ZnO 1:3 (SRIC film incorporated with SiO2–ZnO 1:3). The concentration of SiO2 remained the same in all the formulas, referring to Aji et al. [21] and Rane et al. [23], which found that the concentration of SiO2 nanoparticles that imparts the best film properties was 0.5% w/w carrageenan. Whereas the concentration of ZnO nanoparticles was increased, referring to Oun & Rhim [31] and Khoirunnisa et al. [1], which demonstrated that the film properties increased as the ZnO concentration was increased. The bio-nanocomposite films were prepared using the solution casting method, referring to Khoirunnisa et al. [1] with modifications. 100 g of the film solution was prepared, firstly by added 15 g of bead milled NPs suspension into distilled water and sonicated (30 min), then 2 g of SRIC powder was added. Subsequently, the film solution was heated to 70 C, then glycerol (1 % w/w film solution) was added while stirring continuously for 10 min at 70 C. Once the temperature had decreased to 50 C, the film solution was poured onto a plastic plate (24 _x0004_ 16 cm) and waited until turn to gel before drying it in the oven (50 C; 3 h). Then the dried film was peeled off from the plate and stored in a relatively low RH cabinet for further characterizations. The other types of film were produced in the same way, except for the IC film which was produced by adding SRIC powder into distilled water without nanoparticles. |  |  |  | iota carrageenan-based | 2 | grams | glycerol | 1 | % w/w | [12 empty] | Mechanical Tension Properties | mechanicalTensionProperties | Tensile Strength | tensile_strength | 18.36 ± 0.90 | MPa | Elongation at Break | elongation_at_break | 9.86 ± 2.15 | % | [5 empty] | Mechanical Properties | mechanicalOtherProperties | [29 empty] | Physical Properties | physicalProperties | Thickness | thickness | 0.067 ± 0.002 | mm | [25 empty] | Chemical Properties | chemicalProperties | [17 empty] | Optical Properties | opticalProperties | [45 empty] | Thermal Properties | thermalProperties | [21 empty] | Barrier Properties | barrierProperties | Critical surface tension (CST) | critical_surface_tension | 18.603 ± 2.928 | (mN/m) | [9 empty] | Rheological Properties | rheologicalProperties | [13 empty] | Antioxidant Properties | antioxidantProperties | [45 empty] | Antimicrobial Properties | antimicrobialProperties | [41 empty] | Antimicrobial Properties | antimicrobialProperties
318 | 649c36189ee946b7c103eb84 | https://doi.org/10.1016/j.heliyon.2021.e06963 | https://doi.org/10.1016/j.heliyon.2021.e06963 | 64970586acd990a5ec0dde88 | 34.2 | 1 | academic_source | PUBLISHED | 1687959064088 | 1687959064088 | IC/SiO2 | Before being added to the film solutions, the nanoparticles need to be dispersed into the water first to form NPs suspensions. In this study, five different NPs formulas were used: SiO2 (0.5%), ZnO (1%), SiO2–ZnO 1:1 (0.5%:0.5%), SiO2–ZnO 1:2 (0.5%:1%), and SiO2–ZnO 1:3 (0.5%:1.5%), based on the percentage of nanoparticle weight to carrageenan weight (% w/w carrageenan). The NPs suspensions were produced using the bead milling process in order to generate a good dispersion of nanoparticles, as reported in a previous study [29]. 150 g of suspension containing nanoparticles, SDS surfactant, and distilled water was prepared for bead milling process. The NPs powder according to each NPs formula was dispersed into distilled water and stirred for an hour, followed by adding the SDS surfactant (10 % w/w NPs) and stirred again for 1 h. After being sonicated for 30 min, the suspension was bead milled for 2 h. In the bead milling process, the suspension was agitated in the vessel containing 150 mL of zirconia beads using an agitator which the speed was set up at 30 Hz. The vessel was coated with a cooling water jacket to prevent temperature rise in system. A detailed description of the bead mill has been reported in previous studies [24, 25, 27]. Based on the NPs formulas, six different film types were produced: IC (SRIC film without nanoparticles), IC/SiO2 (SRIC film incorporated with SiO2), IC/ZnO (SRIC film incorporated with ZnO), IC/SiO2–ZnO 1:1 (SRIC film incorporated with SiO2–ZnO 1:1), IC/SiO2–ZnO 1:2 (SRIC film incorporated with SiO2–ZnO 1:2), and IC/SiO2–ZnO 1:3 (SRIC film incorporated with SiO2–ZnO 1:3). The concentration of SiO2 remained the same in all the formulas, referring to Aji et al. [21] and Rane et al. [23], which found that the concentration of SiO2 nanoparticles that imparts the best film properties was 0.5% w/w carrageenan. Whereas the concentration of ZnO nanoparticles was increased, referring to Oun & Rhim [31] and Khoirunnisa et al. [1], which demonstrated that the film properties increased as the ZnO concentration was increased. The bio-nanocomposite films were prepared using the solution casting method, referring to Khoirunnisa et al. [1] with modifications. 100 g of the film solution was prepared, firstly by added 15 g of bead milled NPs suspension into distilled water and sonicated (30 min), then 2 g of SRIC powder was added. Subsequently, the film solution was heated to 70 C, then glycerol (1 % w/w film solution) was added while stirring continuously for 10 min at 70 C. Once the temperature had decreased to 50 C, the film solution was poured onto a plastic plate (24 _x0004_ 16 cm) and waited until turn to gel before drying it in the oven (50 C; 3 h). Then the dried film was peeled off from the plate and stored in a relatively low RH cabinet for further characterizations. The other types of film were produced in the same way, except for the IC film which was produced by adding SRIC powder into distilled water without nanoparticles. |  |  |  | SiO2 | 0.5 | % | iota carrageenan-based | 2 | grams | glycerol | 1 | % w/w | [9 empty] | Mechanical Tension Properties | mechanicalTensionProperties | Tensile Strength | tensile_strength | 19.37 ± 0.52 | MPa | Elongation at Break | elongation_at_break | 10.92 ± 1.91 | % | [5 empty] | Mechanical Properties | mechanicalOtherProperties | [29 empty] | Physical Properties | physicalProperties | Thickness | thickness | 0.071 ± 0.001 | mm | [25 empty] | Chemical Properties | chemicalProperties | [17 empty] | Optical Properties | opticalProperties | [45 empty] | Thermal Properties | thermalProperties | [21 empty] | Barrier Properties | barrierProperties | Critical surface tension (CST) | critical_surface_tension | 19.564 ± 2.425 | (mN/m) | [9 empty] | Rheological Properties | rheologicalProperties | [13 empty] | Antioxidant Properties | antioxidantProperties | [45 empty] | Antimicrobial Properties | antimicrobialProperties | [41 empty] | Antimicrobial Properties | antimicrobialProperties
319 | 649c36189ee946b7c103eb85 | https://doi.org/10.1016/j.heliyon.2021.e06963 | https://doi.org/10.1016/j.heliyon.2021.e06963 | 64970586acd990a5ec0dde88 | 34.3 | 1 | academic_source | PUBLISHED | 1687959064110 | 1687959064110 | IC/ZnO | Before being added to the film solutions, the nanoparticles need to be dispersed into the water first to form NPs suspensions. In this study, five different NPs formulas were used: SiO2 (0.5%), ZnO (1%), SiO2–ZnO 1:1 (0.5%:0.5%), SiO2–ZnO 1:2 (0.5%:1%), and SiO2–ZnO 1:3 (0.5%:1.5%), based on the percentage of nanoparticle weight to carrageenan weight (% w/w carrageenan). The NPs suspensions were produced using the bead milling process in order to generate a good dispersion of nanoparticles, as reported in a previous study [29]. 150 g of suspension containing nanoparticles, SDS surfactant, and distilled water was prepared for bead milling process. The NPs powder according to each NPs formula was dispersed into distilled water and stirred for an hour, followed by adding the SDS surfactant (10 % w/w NPs) and stirred again for 1 h. After being sonicated for 30 min, the suspension was bead milled for 2 h. In the bead milling process, the suspension was agitated in the vessel containing 150 mL of zirconia beads using an agitator which the speed was set up at 30 Hz. The vessel was coated with a cooling water jacket to prevent temperature rise in system. A detailed description of the bead mill has been reported in previous studies [24, 25, 27]. Based on the NPs formulas, six different film types were produced: IC (SRIC film without nanoparticles), IC/SiO2 (SRIC film incorporated with SiO2), IC/ZnO (SRIC film incorporated with ZnO), IC/SiO2–ZnO 1:1 (SRIC film incorporated with SiO2–ZnO 1:1), IC/SiO2–ZnO 1:2 (SRIC film incorporated with SiO2–ZnO 1:2), and IC/SiO2–ZnO 1:3 (SRIC film incorporated with SiO2–ZnO 1:3). The concentration of SiO2 remained the same in all the formulas, referring to Aji et al. [21] and Rane et al. [23], which found that the concentration of SiO2 nanoparticles that imparts the best film properties was 0.5% w/w carrageenan. Whereas the concentration of ZnO nanoparticles was increased, referring to Oun & Rhim [31] and Khoirunnisa et al. [1], which demonstrated that the film properties increased as the ZnO concentration was increased. The bio-nanocomposite films were prepared using the solution casting method, referring to Khoirunnisa et al. [1] with modifications. 100 g of the film solution was prepared, firstly by added 15 g of bead milled NPs suspension into distilled water and sonicated (30 min), then 2 g of SRIC powder was added. Subsequently, the film solution was heated to 70 C, then glycerol (1 % w/w film solution) was added while stirring continuously for 10 min at 70 C. Once the temperature had decreased to 50 C, the film solution was poured onto a plastic plate (24 _x0004_ 16 cm) and waited until turn to gel before drying it in the oven (50 C; 3 h). Then the dried film was peeled off from the plate and stored in a relatively low RH cabinet for further characterizations. The other types of film were produced in the same way, except for the IC film which was produced by adding SRIC powder into distilled water without nanoparticles. |  |  |  | ZnO | 1 | % | iota carrageenan-based | 2 | grams | glycerol | 1 | % w/w | [9 empty] | Mechanical Tension Properties | mechanicalTensionProperties | Tensile Strength | tensile_strength | 19.42 ± 2.32 | MPa | Elongation at Break | elongation_at_break | 9.17 ± 0.66 | % | [5 empty] | Mechanical Properties | mechanicalOtherProperties | [29 empty] | Physical Properties | physicalProperties | Thickness | thickness | 0.070 ± 0.001 | mm | [25 empty] | Chemical Properties | chemicalProperties | [17 empty] | Optical Properties | opticalProperties | [45 empty] | Thermal Properties | thermalProperties | [21 empty] | Barrier Properties | barrierProperties | Critical surface tension (CST) | critical_surface_tension | 19.580 ± 0.605 | (mN/m) | [9 empty] | Rheological Properties | rheologicalProperties | [13 empty] | Antioxidant Properties | antioxidantProperties | [45 empty] | Antimicrobial Properties | antimicrobialProperties | [41 empty] | Antimicrobial Properties | antimicrobialProperties
320 | 649c36189ee946b7c103eb86 | https://doi.org/10.1016/j.heliyon.2021.e06963 | https://doi.org/10.1016/j.heliyon.2021.e06963 | 64970586acd990a5ec0dde88 | 34.4 | 1 | academic_source | PUBLISHED | 1687959064141 | 1687959064141 | IC/SiO2–ZnO 1:1 | Before being added to the film solutions, the nanoparticles need to be dispersed into the water first to form NPs suspensions. In this study, five different NPs formulas were used: SiO2 (0.5%), ZnO (1%), SiO2–ZnO 1:1 (0.5%:0.5%), SiO2–ZnO 1:2 (0.5%:1%), and SiO2–ZnO 1:3 (0.5%:1.5%), based on the percentage of nanoparticle weight to carrageenan weight (% w/w carrageenan). The NPs suspensions were produced using the bead milling process in order to generate a good dispersion of nanoparticles, as reported in a previous study [29]. 150 g of suspension containing nanoparticles, SDS surfactant, and distilled water was prepared for bead milling process. The NPs powder according to each NPs formula was dispersed into distilled water and stirred for an hour, followed by adding the SDS surfactant (10 % w/w NPs) and stirred again for 1 h. After being sonicated for 30 min, the suspension was bead milled for 2 h. In the bead milling process, the suspension was agitated in the vessel containing 150 mL of zirconia beads using an agitator which the speed was set up at 30 Hz. The vessel was coated with a cooling water jacket to prevent temperature rise in system. A detailed description of the bead mill has been reported in previous studies [24, 25, 27]. Based on the NPs formulas, six different film types were produced: IC (SRIC film without nanoparticles), IC/SiO2 (SRIC film incorporated with SiO2), IC/ZnO (SRIC film incorporated with ZnO), IC/SiO2–ZnO 1:1 (SRIC film incorporated with SiO2–ZnO 1:1), IC/SiO2–ZnO 1:2 (SRIC film incorporated with SiO2–ZnO 1:2), and IC/SiO2–ZnO 1:3 (SRIC film incorporated with SiO2–ZnO 1:3). The concentration of SiO2 remained the same in all the formulas, referring to Aji et al. [21] and Rane et al. [23], which found that the concentration of SiO2 nanoparticles that imparts the best film properties was 0.5% w/w carrageenan. Whereas the concentration of ZnO nanoparticles was increased, referring to Oun & Rhim [31] and Khoirunnisa et al. [1], which demonstrated that the film properties increased as the ZnO concentration was increased. The bio-nanocomposite films were prepared using the solution casting method, referring to Khoirunnisa et al. [1] with modifications. 100 g of the film solution was prepared, firstly by added 15 g of bead milled NPs suspension into distilled water and sonicated (30 min), then 2 g of SRIC powder was added. Subsequently, the film solution was heated to 70 C, then glycerol (1 % w/w film solution) was added while stirring continuously for 10 min at 70 C. Once the temperature had decreased to 50 C, the film solution was poured onto a plastic plate (24 _x0004_ 16 cm) and waited until turn to gel before drying it in the oven (50 C; 3 h). Then the dried film was peeled off from the plate and stored in a relatively low RH cabinet for further characterizations. The other types of film were produced in the same way, except for the IC film which was produced by adding SRIC powder into distilled water without nanoparticles. |  |  |  | SiO2 | 0.5 | % | ZnO | 0.5 | % | iota carrageenan-based | 2 | grams | glycerol | 1 | % w/w | [6 empty] | Mechanical Tension Properties | mechanicalTensionProperties | Tensile Strength | tensile_strength | 15.82 ±1.07 | MPa | Elongation at Break | elongation_at_break | 8.97 ± 1.56 | % | [5 empty] | Mechanical Properties | mechanicalOtherProperties | [29 empty] | Physical Properties | physicalProperties | Thickness | thickness | 0.066 ± 0.0051 | mm | [25 empty] | Chemical Properties | chemicalProperties | [17 empty] | Optical Properties | opticalProperties | [45 empty] | Thermal Properties | thermalProperties | [21 empty] | Barrier Properties | barrierProperties | Critical surface tension (CST) | critical_surface_tension | 22.137 ± 2.047 | (mN/m) | [9 empty] | Rheological Properties | rheologicalProperties | [13 empty] | Antioxidant Properties | antioxidantProperties | [45 empty] | Antimicrobial Properties | antimicrobialProperties | [41 empty] | Antimicrobial Properties | antimicrobialProperties
321 | 649c36189ee946b7c103eb87 | https://doi.org/10.1016/j.heliyon.2021.e06963 | https://doi.org/10.1016/j.heliyon.2021.e06963 | 64970586acd990a5ec0dde88 | 34.5 | 1 | academic_source | PUBLISHED | 1687959064163 | 1687959064163 | IC/SiO2–ZnO 1:2 | Before being added to the film solutions, the nanoparticles need to be dispersed into the water first to form NPs suspensions. In this study, five different NPs formulas were used: SiO2 (0.5%), ZnO (1%), SiO2–ZnO 1:1 (0.5%:0.5%), SiO2–ZnO 1:2 (0.5%:1%), and SiO2–ZnO 1:3 (0.5%:1.5%), based on the percentage of nanoparticle weight to carrageenan weight (% w/w carrageenan). The NPs suspensions were produced using the bead milling process in order to generate a good dispersion of nanoparticles, as reported in a previous study [29]. 150 g of suspension containing nanoparticles, SDS surfactant, and distilled water was prepared for bead milling process. The NPs powder according to each NPs formula was dispersed into distilled water and stirred for an hour, followed by adding the SDS surfactant (10 % w/w NPs) and stirred again for 1 h. After being sonicated for 30 min, the suspension was bead milled for 2 h. In the bead milling process, the suspension was agitated in the vessel containing 150 mL of zirconia beads using an agitator which the speed was set up at 30 Hz. The vessel was coated with a cooling water jacket to prevent temperature rise in system. A detailed description of the bead mill has been reported in previous studies [24, 25, 27]. Based on the NPs formulas, six different film types were produced: IC (SRIC film without nanoparticles), IC/SiO2 (SRIC film incorporated with SiO2), IC/ZnO (SRIC film incorporated with ZnO), IC/SiO2–ZnO 1:1 (SRIC film incorporated with SiO2–ZnO 1:1), IC/SiO2–ZnO 1:2 (SRIC film incorporated with SiO2–ZnO 1:2), and IC/SiO2–ZnO 1:3 (SRIC film incorporated with SiO2–ZnO 1:3). The concentration of SiO2 remained the same in all the formulas, referring to Aji et al. [21] and Rane et al. [23], which found that the concentration of SiO2 nanoparticles that imparts the best film properties was 0.5% w/w carrageenan. Whereas the concentration of ZnO nanoparticles was increased, referring to Oun & Rhim [31] and Khoirunnisa et al. [1], which demonstrated that the film properties increased as the ZnO concentration was increased. The bio-nanocomposite films were prepared using the solution casting method, referring to Khoirunnisa et al. [1] with modifications. 100 g of the film solution was prepared, firstly by added 15 g of bead milled NPs suspension into distilled water and sonicated (30 min), then 2 g of SRIC powder was added. Subsequently, the film solution was heated to 70 C, then glycerol (1 % w/w film solution) was added while stirring continuously for 10 min at 70 C. Once the temperature had decreased to 50 C, the film solution was poured onto a plastic plate (24 _x0004_ 16 cm) and waited until turn to gel before drying it in the oven (50 C; 3 h). Then the dried film was peeled off from the plate and stored in a relatively low RH cabinet for further characterizations. The other types of film were produced in the same way, except for the IC film which was produced by adding SRIC powder into distilled water without nanoparticles. |  |  |  | SiO2 | 0.5 | % | ZnO | 1 | % | iota carrageenan-based | 2 | grams | glycerol | 1 | % w/w | [6 empty] | Mechanical Tension Properties | mechanicalTensionProperties | Tensile Strength | tensile_strength | 17.92 ± 5.34 | MPa | Elongation at Break | elongation_at_break | 8.54 ± 4.22 | % | [5 empty] | Mechanical Properties | mechanicalOtherProperties | [29 empty] | Physical Properties | physicalProperties | Thickness | thickness | 0.064 ± 0.003 | mm | [25 empty] | Chemical Properties | chemicalProperties | [17 empty] | Optical Properties | opticalProperties | [45 empty] | Thermal Properties | thermalProperties | [21 empty] | Barrier Properties | barrierProperties | Critical surface tension (CST) | critical_surface_tension | 21.496 ± 1.758 | (mN/m) | [9 empty] | Rheological Properties | rheologicalProperties | [13 empty] | Antioxidant Properties | antioxidantProperties | [45 empty] | Antimicrobial Properties | antimicrobialProperties | [41 empty] | Antimicrobial Properties | antimicrobialProperties
322 | 649c36189ee946b7c103eb88 | https://doi.org/10.1016/j.heliyon.2021.e06963 | https://doi.org/10.1016/j.heliyon.2021.e06963 | 64970586acd990a5ec0dde88 | 34.6 | 1 | academic_source | PUBLISHED | 1687959064199 | 1687959064199 | IC/SiO2–ZnO 1:3 | Before being added to the film solutions, the nanoparticles need to be dispersed into the water first to form NPs suspensions. In this study, five different NPs formulas were used: SiO2 (0.5%), ZnO (1%), SiO2–ZnO 1:1 (0.5%:0.5%), SiO2–ZnO 1:2 (0.5%:1%), and SiO2–ZnO 1:3 (0.5%:1.5%), based on the percentage of nanoparticle weight to carrageenan weight (% w/w carrageenan). The NPs suspensions were produced using the bead milling process in order to generate a good dispersion of nanoparticles, as reported in a previous study [29]. 150 g of suspension containing nanoparticles, SDS surfactant, and distilled water was prepared for bead milling process. The NPs powder according to each NPs formula was dispersed into distilled water and stirred for an hour, followed by adding the SDS surfactant (10 % w/w NPs) and stirred again for 1 h. After being sonicated for 30 min, the suspension was bead milled for 2 h. In the bead milling process, the suspension was agitated in the vessel containing 150 mL of zirconia beads using an agitator which the speed was set up at 30 Hz. The vessel was coated with a cooling water jacket to prevent temperature rise in system. A detailed description of the bead mill has been reported in previous studies [24, 25, 27]. Based on the NPs formulas, six different film types were produced: IC (SRIC film without nanoparticles), IC/SiO2 (SRIC film incorporated with SiO2), IC/ZnO (SRIC film incorporated with ZnO), IC/SiO2–ZnO 1:1 (SRIC film incorporated with SiO2–ZnO 1:1), IC/SiO2–ZnO 1:2 (SRIC film incorporated with SiO2–ZnO 1:2), and IC/SiO2–ZnO 1:3 (SRIC film incorporated with SiO2–ZnO 1:3). The concentration of SiO2 remained the same in all the formulas, referring to Aji et al. [21] and Rane et al. [23], which found that the concentration of SiO2 nanoparticles that imparts the best film properties was 0.5% w/w carrageenan. Whereas the concentration of ZnO nanoparticles was increased, referring to Oun & Rhim [31] and Khoirunnisa et al. [1], which demonstrated that the film properties increased as the ZnO concentration was increased. The bio-nanocomposite films were prepared using the solution casting method, referring to Khoirunnisa et al. [1] with modifications. 100 g of the film solution was prepared, firstly by added 15 g of bead milled NPs suspension into distilled water and sonicated (30 min), then 2 g of SRIC powder was added. Subsequently, the film solution was heated to 70 C, then glycerol (1 % w/w film solution) was added while stirring continuously for 10 min at 70 C. Once the temperature had decreased to 50 C, the film solution was poured onto a plastic plate (24 _x0004_ 16 cm) and waited until turn to gel before drying it in the oven (50 C; 3 h). Then the dried film was peeled off from the plate and stored in a relatively low RH cabinet for further characterizations. The other types of film were produced in the same way, except for the IC film which was produced by adding SRIC powder into distilled water without nanoparticles. |  |  |  | SiO2 | 0.5 | % | ZnO | 1.5 | % | iota carrageenan-based | 2 | grams | glycerol | 1 | % w/w | [6 empty] | Mechanical Tension Properties | mechanicalTensionProperties | Tensile Strength | tensile_strength | 24.59 ± 4.75 | MPa | Elongation at Break | elongation_at_break | 9.00 ± 3.47 | % | [5 empty] | Mechanical Properties | mechanicalOtherProperties | [29 empty] | Physical Properties | physicalProperties | Thickness | thickness | 0.067 ± 0.007 | mm | [25 empty] | Chemical Properties | chemicalProperties | [17 empty] | Optical Properties | opticalProperties | [45 empty] | Thermal Properties | thermalProperties | [21 empty] | Barrier Properties | barrierProperties | Critical surface tension (CST) | critical_surface_tension | 21.430 ± 0.589 | (mN/m) | [9 empty] | Rheological Properties | rheologicalProperties | [13 empty] | Antioxidant Properties | antioxidantProperties | [45 empty] | Antimicrobial Properties | antimicrobialProperties | [41 empty] | Antimicrobial Properties | antimicrobialProperties
323 | 649c36189ee946b7c103eb89 | https://doi.org/10.1038/s41598-020-78912-z | https://doi.org/10.1038/s41598-020-78912-z | 64970586acd990a5ec0dde90 | 35.1 | 1 | academic_source | PUBLISHED | 1687959064222 | 1687959064222 | Gelatin/Carboxy metyl cellulose/Agar | Various compositions of gelatin, carboxymethyl cellulose (CMC), and agar prepared in an Erlenmeyer’s flask contain distilled water, gelatin-1.15 g, carboxymethylcellulose-1.2 g, and agar-0.55 g with equal proportions of sample A, sample B, sample C separately with a different concentration of glycerol of sample A-2.5%, sample B-1.5%, and sample C-2.0% of glycerol, final volume of each solution main-tained to about 100 mL. All these three samples were stirred on a magnetic stirrer with a temperature of 50 ̊C, continuously for 2 h. To attain a uniform solution. The obtained viscous solution was then cast on a petri dish /glass plate using a glass rod. The samples were oven-dried for about 24–36 h to remove the excess content of moisture, and after the incubation, carefully removed the polymeric film using a sterile blade to avoid microbial contamination. |  |  |  | Gelatin | 1.15 | grams | Carboxy Metyl cellulose | 1.2 | grams | Agar | 0.55 | grams | Glycerol | 1.5 | % | [6 empty] | Mechanical Tension Properties | mechanicalTensionProperties | Tensile Strength | tensile_strength | 13.27 ± 0.28 | MPa | [9 empty] | Mechanical Properties | mechanicalOtherProperties | Breaking length | breaking_length | 8.51 ± 0.22 | - | [25 empty] | Physical Properties | physicalProperties | [29 empty] | Chemical Properties | chemicalProperties | [17 empty] | Optical Properties | opticalProperties | [45 empty] | Thermal Properties | thermalProperties | [21 empty] | Barrier Properties | barrierProperties | Olive oil penetration | olive_oil_penetration | 17.53 ± 1.02 | g.m2.d | Water Vapour Transmission Rate | water_vapour_transmission_rate | 1321 ± 51 | g.m2.24 h | [5 empty] | Rheological Properties | rheologicalProperties | [13 empty] | Antioxidant Properties | antioxidantProperties | [45 empty] | Antimicrobial Properties | antimicrobialProperties | [41 empty] | Antimicrobial Properties | antimicrobialProperties
324 | 649c36189ee946b7c103eb8a | https://doi.org/10.1038/s41598-020-78912-z | https://doi.org/10.1038/s41598-020-78912-z | 64970586acd990a5ec0dde90 | 35.2 | 1 | academic_source | PUBLISHED | 1687959064250 | 1687959064250 | Gelatin/Carboxy metyl cellulose/Agar | Various compositions of gelatin, carboxymethyl cellulose (CMC), and agar prepared in an Erlenmeyer’s flask contain distilled water, gelatin-1.15 g, carboxymethylcellulose-1.2 g, and agar-0.55 g with equal proportions of sample A, sample B, sample C separately with a different concentration of glycerol of sample A-2.5%, sample B-1.5%, and sample C-2.0% of glycerol, final volume of each solution main-tained to about 100 mL. All these three samples were stirred on a magnetic stirrer with a temperature of 50 ̊C, continuously for 2 h. To attain a uniform solution. The obtained viscous solution was then cast on a petri dish /glass plate using a glass rod. The samples were oven-dried for about 24–36 h to remove the excess content of moisture, and after the incubation, carefully removed the polymeric film using a sterile blade to avoid microbial contamination. |  |  |  | Gelatin | 1.15 | grams | Carboxy Metyl cellulose | 1.2 | grams | Agar | 0.55 | grams | Glycerol | 2 | [7 empty] | Mechanical Tension Properties | mechanicalTensionProperties | Tensile Strength | tensile_strength | 14.68 ± 0.29 | MPa | [9 empty] | Mechanical Properties | mechanicalOtherProperties | Breaking length | breaking_length | 9.16 ± 0.23 | - | [25 empty] | Physical Properties | physicalProperties | [29 empty] | Chemical Properties | chemicalProperties | [17 empty] | Optical Properties | opticalProperties | [45 empty] | Thermal Properties | thermalProperties | [21 empty] | Barrier Properties | barrierProperties | Olive oil penetration | olive_oil_penetration | 43.21 ± 2.14 | g.m2.d | Water Vapour Transmission Rate | water_vapour_transmission_rate | 1360 ± 140 | g.m2.24 h | [5 empty] | Rheological Properties | rheologicalProperties | [13 empty] | Antioxidant Properties | antioxidantProperties | [45 empty] | Antimicrobial Properties | antimicrobialProperties | [41 empty] | Antimicrobial Properties | antimicrobialProperties
325 | 649c36189ee946b7c103eb8b | https://doi.org/10.1038/s41598-020-78912-z | https://doi.org/10.1038/s41598-020-78912-z | 64970586acd990a5ec0dde90 | 35.3 | 1 | academic_source | PUBLISHED | 1687959064282 | 1687959064282 | Gelatin/Carboxy metyl cellulose/Agar | Various compositions of gelatin, carboxymethyl cellulose (CMC), and agar prepared in an Erlenmeyer’s flask contain distilled water, gelatin-1.15 g, carboxymethylcellulose-1.2 g, and agar-0.55 g with equal proportions of sample A, sample B, sample C separately with a different concentration of glycerol of sample A-2.5%, sample B-1.5%, and sample C-2.0% of glycerol, final volume of each solution main-tained to about 100 mL. All these three samples were stirred on a magnetic stirrer with a temperature of 50 ̊C, continuously for 2 h. To attain a uniform solution. The obtained viscous solution was then cast on a petri dish /glass plate using a glass rod. The samples were oven-dried for about 24–36 h to remove the excess content of moisture, and after the incubation, carefully removed the polymeric film using a sterile blade to avoid microbial contamination. |  |  |  | Gelatin | 1.15 | grams | Carboxy Metyl cellulose | 1.2 | grams | Agar | 0.55 | grams | Glycerol | 2.5 | [7 empty] | Mechanical Tension Properties | mechanicalTensionProperties | Tensile Strength | tensile_strength | 19.81 ± 0.41 | MPa | [9 empty] | Mechanical Properties | mechanicalOtherProperties | Breaking length | breaking_length | 0.79 ± 0.14 | - | [25 empty] | Physical Properties | physicalProperties | [29 empty] | Chemical Properties | chemicalProperties | [17 empty] | Optical Properties | opticalProperties | [45 empty] | Thermal Properties | thermalProperties | [21 empty] | Barrier Properties | barrierProperties | Olive oil penetration | olive_oil_penetration | 21.71 ± 4.16 | g.m2.d | Water Vapour Transmission Rate | water_vapour_transmission_rate | 1143 ± 25 | g.m2.24 h | [5 empty] | Rheological Properties | rheologicalProperties | [13 empty] | Antioxidant Properties | antioxidantProperties | [45 empty] | Antimicrobial Properties | antimicrobialProperties | [41 empty] | Antimicrobial Properties | antimicrobialProperties
326 | 649c36189ee946b7c103eb8c | https://doi.org/10.1049/iet-nbt.2020.0100 | https://doi.org/10.1049/iet-nbt.2020.0100 | 64970586acd990a5ec0dde95 | 36.1 | 1 | academic_source | PUBLISHED | 1687959064310 | 1687959064310 | Cassava starch/agar | Cassava starch/agar binary blend films were prepared with a blending ratio of 2:2. The film-forming solution was prepared in 150 ml of distilled water and heated at 90°C for 20 min with constant stirring. Glycerol (1.2 g) was used as a plasticiser in this method. For the preparation of cassava starch/agar nanocomposite films, different concentrations (0.5, 1, 1.5 and 2 mM) of Ag nanoparticles and ZnO nanoparticles were prepared and added to the film casting solution. After heating at 90°C for 20 min with glycerol as a plasticiser, the film casting solution was transferred to Teflon plates. These plates were kept at 40°C in a hot air oven for 48 h to dry them completely. The dried films were peeled off from the plates and preconditioned in a constant temperature humidity chamber for 48 h at 25°C and relative humidity of 50% to normalise the moisture content (MC) prior to further analysis. |  |  |  | Cassava starch | 2 |  | Agar | 2 |  | Glycerol | 1.2 | grams | [9 empty] | Mechanical Tension Properties | mechanicalTensionProperties | [13 empty] | Mechanical Properties | mechanicalOtherProperties | [29 empty] | Physical Properties | physicalProperties | [29 empty] | Chemical Properties | chemicalProperties | Total Soluble Matter (%) | total_soluble_matter | 45.25 | [14 empty] | Optical Properties | opticalProperties | [45 empty] | Thermal Properties | thermalProperties | [21 empty] | Barrier Properties | barrierProperties | [13 empty] | Rheological Properties | rheologicalProperties | [13 empty] | Antioxidant Properties | antioxidantProperties | [45 empty] | Antimicrobial Properties | antimicrobialProperties | [41 empty] | Antimicrobial Properties | antimicrobialProperties
327 | 649c36189ee946b7c103eb8d | https://doi.org/10.1049/iet-nbt.2020.0100 | https://doi.org/10.1049/iet-nbt.2020.0100 | 64970586acd990a5ec0dde95 | 36.2 | 1 | academic_source | PUBLISHED | 1687959064333 | 1687959064333 | Cassava starch/agar/Ag nanocomposite | Cassava starch/agar binary blend films were prepared with a blending ratio of 2:2. The film-forming solution was prepared in 150 ml of distilled water and heated at 90°C for 20 min with constant stirring. Glycerol (1.2 g) was used as a plasticiser in this method. For the preparation of cassava starch/agar nanocomposite films, different concentrations (0.5, 1, 1.5 and 2 mM) of Ag nanoparticles and ZnO nanoparticles were prepared and added to the film casting solution. After heating at 90°C for 20 min with glycerol as a plasticiser, the film casting solution was transferred to Teflon plates. These plates were kept at 40°C in a hot air oven for 48 h to dry them completely. The dried films were peeled off from the plates and preconditioned in a constant temperature humidity chamber for 48 h at 25°C and relative humidity of 50% to normalise the moisture content (MC) prior to further analysis. |  |  |  | Cassava starch | 2 |  | Agar | 2 |  | Glycerol | 1.2 | grams | Ag nanoparticles | 0.5 | mM | [6 empty] | Mechanical Tension Properties | mechanicalTensionProperties | [13 empty] | Mechanical Properties | mechanicalOtherProperties | [29 empty] | Physical Properties | physicalProperties | [29 empty] | Chemical Properties | chemicalProperties | Total Soluble Matter (%) | total_soluble_matter | 26.96 | [14 empty] | Optical Properties | opticalProperties | [45 empty] | Thermal Properties | thermalProperties | [21 empty] | Barrier Properties | barrierProperties | [13 empty] | Rheological Properties | rheologicalProperties | [13 empty] | Antioxidant Properties | antioxidantProperties | [45 empty] | Antimicrobial Properties | antimicrobialProperties | [41 empty] | Antimicrobial Properties | antimicrobialProperties
328 | 649c36189ee946b7c103eb8e | https://doi.org/10.1049/iet-nbt.2020.0100 | https://doi.org/10.1049/iet-nbt.2020.0100 | 64970586acd990a5ec0dde95 | 36.3 | 1 | academic_source | PUBLISHED | 1687959064354 | 1687959064354 | Cassava starch/agar/Ag nanocomposite | Cassava starch/agar binary blend films were prepared with a blending ratio of 2:2. The film-forming solution was prepared in 150 ml of distilled water and heated at 90°C for 20 min with constant stirring. Glycerol (1.2 g) was used as a plasticiser in this method. For the preparation of cassava starch/agar nanocomposite films, different concentrations (0.5, 1, 1.5 and 2 mM) of Ag nanoparticles and ZnO nanoparticles were prepared and added to the film casting solution. After heating at 90°C for 20 min with glycerol as a plasticiser, the film casting solution was transferred to Teflon plates. These plates were kept at 40°C in a hot air oven for 48 h to dry them completely. The dried films were peeled off from the plates and preconditioned in a constant temperature humidity chamber for 48 h at 25°C and relative humidity of 50% to normalise the moisture content (MC) prior to further analysis. |  |  |  | Cassava starch | 2 |  | Agar | 2 |  | Glycerol | 1.2 | grams | Ag nanoparticles | 1 | mM | [6 empty] | Mechanical Tension Properties | mechanicalTensionProperties | [13 empty] | Mechanical Properties | mechanicalOtherProperties | [29 empty] | Physical Properties | physicalProperties | [29 empty] | Chemical Properties | chemicalProperties | Total Soluble Matter (%) | total_soluble_matter | 23.7 | [14 empty] | Optical Properties | opticalProperties | [45 empty] | Thermal Properties | thermalProperties | [21 empty] | Barrier Properties | barrierProperties | [13 empty] | Rheological Properties | rheologicalProperties | [13 empty] | Antioxidant Properties | antioxidantProperties | [45 empty] | Antimicrobial Properties | antimicrobialProperties | [41 empty] | Antimicrobial Properties | antimicrobialProperties
329 | 649c36189ee946b7c103eb8f | https://doi.org/10.1049/iet-nbt.2020.0100 | https://doi.org/10.1049/iet-nbt.2020.0100 | 64970586acd990a5ec0dde95 | 36.4 | 1 | academic_source | PUBLISHED | 1687959064374 | 1687959064374 | Cassava starch/agar/Ag nanocomposite | Cassava starch/agar binary blend films were prepared with a blending ratio of 2:2. The film-forming solution was prepared in 150 ml of distilled water and heated at 90°C for 20 min with constant stirring. Glycerol (1.2 g) was used as a plasticiser in this method. For the preparation of cassava starch/agar nanocomposite films, different concentrations (0.5, 1, 1.5 and 2 mM) of Ag nanoparticles and ZnO nanoparticles were prepared and added to the film casting solution. After heating at 90°C for 20 min with glycerol as a plasticiser, the film casting solution was transferred to Teflon plates. These plates were kept at 40°C in a hot air oven for 48 h to dry them completely. The dried films were peeled off from the plates and preconditioned in a constant temperature humidity chamber for 48 h at 25°C and relative humidity of 50% to normalise the moisture content (MC) prior to further analysis. |  |  |  | Cassava starch | 2 |  | Agar | 2 |  | Glycerol | 1.2 | grams | Ag nanoparticles | 1.5 | mM | [6 empty] | Mechanical Tension Properties | mechanicalTensionProperties | [13 empty] | Mechanical Properties | mechanicalOtherProperties | [29 empty] | Physical Properties | physicalProperties | [29 empty] | Chemical Properties | chemicalProperties | Total Soluble Matter (%) | total_soluble_matter | 21.42 | [14 empty] | Optical Properties | opticalProperties | [45 empty] | Thermal Properties | thermalProperties | [21 empty] | Barrier Properties | barrierProperties | [13 empty] | Rheological Properties | rheologicalProperties | [13 empty] | Antioxidant Properties | antioxidantProperties | [45 empty] | Antimicrobial Properties | antimicrobialProperties | [41 empty] | Antimicrobial Properties | antimicrobialProperties
330 | 649c36189ee946b7c103eb90 | https://doi.org/10.1049/iet-nbt.2020.0100 | https://doi.org/10.1049/iet-nbt.2020.0100 | 64970586acd990a5ec0dde95 | 36.5 | 1 | academic_source | PUBLISHED | 1687959064395 | 1687959064395 | Cassava starch/agar/Ag nanocomposite | Cassava starch/agar binary blend films were prepared with a blending ratio of 2:2. The film-forming solution was prepared in 150 ml of distilled water and heated at 90°C for 20 min with constant stirring. Glycerol (1.2 g) was used as a plasticiser in this method. For the preparation of cassava starch/agar nanocomposite films, different concentrations (0.5, 1, 1.5 and 2 mM) of Ag nanoparticles and ZnO nanoparticles were prepared and added to the film casting solution. After heating at 90°C for 20 min with glycerol as a plasticiser, the film casting solution was transferred to Teflon plates. These plates were kept at 40°C in a hot air oven for 48 h to dry them completely. The dried films were peeled off from the plates and preconditioned in a constant temperature humidity chamber for 48 h at 25°C and relative humidity of 50% to normalise the moisture content (MC) prior to further analysis. |  |  |  | Cassava starch | 2 |  | Agar | 2 |  | Glycerol | 1.2 | grams | Ag nanoparticles | 2 | mM | [6 empty] | Mechanical Tension Properties | mechanicalTensionProperties | [13 empty] | Mechanical Properties | mechanicalOtherProperties | [29 empty] | Physical Properties | physicalProperties | [29 empty] | Chemical Properties | chemicalProperties | Total Soluble Matter (%) | total_soluble_matter | 20.21 | [14 empty] | Optical Properties | opticalProperties | [45 empty] | Thermal Properties | thermalProperties | [21 empty] | Barrier Properties | barrierProperties | [13 empty] | Rheological Properties | rheologicalProperties | [13 empty] | Antioxidant Properties | antioxidantProperties | [45 empty] | Antimicrobial Properties | antimicrobialProperties | [41 empty] | Antimicrobial Properties | antimicrobialProperties
331 | 649c36189ee946b7c103eb91 | https://doi.org/10.1049/iet-nbt.2020.0100 | https://doi.org/10.1049/iet-nbt.2020.0100 | 64970586acd990a5ec0dde95 | 36.6 | 1 | academic_source | PUBLISHED | 1687959064421 | 1687959064421 | Cassava starch/agar/ZnO nanocomposite | Cassava starch/agar binary blend films were prepared with a blending ratio of 2:2. The film-forming solution was prepared in 150 ml of distilled water and heated at 90°C for 20 min with constant stirring. Glycerol (1.2 g) was used as a plasticiser in this method. For the preparation of cassava starch/agar nanocomposite films, different concentrations (0.5, 1, 1.5 and 2 mM) of Ag nanoparticles and ZnO nanoparticles were prepared and added to the film casting solution. After heating at 90°C for 20 min with glycerol as a plasticiser, the film casting solution was transferred to Teflon plates. These plates were kept at 40°C in a hot air oven for 48 h to dry them completely. The dried films were peeled off from the plates and preconditioned in a constant temperature humidity chamber for 48 h at 25°C and relative humidity of 50% to normalise the moisture content (MC) prior to further analysis. |  |  |  | Cassava starch | 2 |  | Agar | 2 |  | Glycerol | 1.2 | grams | ZnO nanoparticles | 0.5 | mM | [6 empty] | Mechanical Tension Properties | mechanicalTensionProperties | [13 empty] | Mechanical Properties | mechanicalOtherProperties | [29 empty] | Physical Properties | physicalProperties | [29 empty] | Chemical Properties | chemicalProperties | Total Soluble Matter (%) | total_soluble_matter | 41.66 | [14 empty] | Optical Properties | opticalProperties | [45 empty] | Thermal Properties | thermalProperties | [21 empty] | Barrier Properties | barrierProperties | [13 empty] | Rheological Properties | rheologicalProperties | [13 empty] | Antioxidant Properties | antioxidantProperties | [45 empty] | Antimicrobial Properties | antimicrobialProperties | [41 empty] | Antimicrobial Properties | antimicrobialProperties
332 | 649c36189ee946b7c103eb92 | https://doi.org/10.1049/iet-nbt.2020.0100 | https://doi.org/10.1049/iet-nbt.2020.0100 | 64970586acd990a5ec0dde95 | 36.7 | 1 | academic_source | PUBLISHED | 1687959064448 | 1687959064448 | Cassava starch/agar/ZnO nanocomposite | Cassava starch/agar binary blend films were prepared with a blending ratio of 2:2. The film-forming solution was prepared in 150 ml of distilled water and heated at 90°C for 20 min with constant stirring. Glycerol (1.2 g) was used as a plasticiser in this method. For the preparation of cassava starch/agar nanocomposite films, different concentrations (0.5, 1, 1.5 and 2 mM) of Ag nanoparticles and ZnO nanoparticles were prepared and added to the film casting solution. After heating at 90°C for 20 min with glycerol as a plasticiser, the film casting solution was transferred to Teflon plates. These plates were kept at 40°C in a hot air oven for 48 h to dry them completely. The dried films were peeled off from the plates and preconditioned in a constant temperature humidity chamber for 48 h at 25°C and relative humidity of 50% to normalise the moisture content (MC) prior to further analysis. |  |  |  | Cassava starch | 2 |  | Agar | 2 |  | Glycerol | 1.2 | grams | ZnO nanoparticles | 1 | mM | [6 empty] | Mechanical Tension Properties | mechanicalTensionProperties | [13 empty] | Mechanical Properties | mechanicalOtherProperties | [29 empty] | Physical Properties | physicalProperties | [29 empty] | Chemical Properties | chemicalProperties | Total Soluble Matter (%) | total_soluble_matter | 35.71 | [14 empty] | Optical Properties | opticalProperties | [45 empty] | Thermal Properties | thermalProperties | [21 empty] | Barrier Properties | barrierProperties | [13 empty] | Rheological Properties | rheologicalProperties | [13 empty] | Antioxidant Properties | antioxidantProperties | [45 empty] | Antimicrobial Properties | antimicrobialProperties | [41 empty] | Antimicrobial Properties | antimicrobialProperties
333 | 649c36189ee946b7c103eb93 | https://doi.org/10.1049/iet-nbt.2020.0100 | https://doi.org/10.1049/iet-nbt.2020.0100 | 64970586acd990a5ec0dde95 | 36.8 | 1 | academic_source | PUBLISHED | 1687959064472 | 1687959064472 | Cassava starch/agar/ZnO nanocomposite | Cassava starch/agar binary blend films were prepared with a blending ratio of 2:2. The film-forming solution was prepared in 150 ml of distilled water and heated at 90°C for 20 min with constant stirring. Glycerol (1.2 g) was used as a plasticiser in this method. For the preparation of cassava starch/agar nanocomposite films, different concentrations (0.5, 1, 1.5 and 2 mM) of Ag nanoparticles and ZnO nanoparticles were prepared and added to the film casting solution. After heating at 90°C for 20 min with glycerol as a plasticiser, the film casting solution was transferred to Teflon plates. These plates were kept at 40°C in a hot air oven for 48 h to dry them completely. The dried films were peeled off from the plates and preconditioned in a constant temperature humidity chamber for 48 h at 25°C and relative humidity of 50% to normalise the moisture content (MC) prior to further analysis. |  |  |  | Cassava starch | 2 |  | Agar | 2 |  | Glycerol | 1.2 | grams | ZnO nanoparticles | 1.5 | mM | [6 empty] | Mechanical Tension Properties | mechanicalTensionProperties | [13 empty] | Mechanical Properties | mechanicalOtherProperties | [29 empty] | Physical Properties | physicalProperties | [29 empty] | Chemical Properties | chemicalProperties | Total Soluble Matter (%) | total_soluble_matter | 28.57 | [14 empty] | Optical Properties | opticalProperties | [45 empty] | Thermal Properties | thermalProperties | [21 empty] | Barrier Properties | barrierProperties | [13 empty] | Rheological Properties | rheologicalProperties | [13 empty] | Antioxidant Properties | antioxidantProperties | [45 empty] | Antimicrobial Properties | antimicrobialProperties | [41 empty] | Antimicrobial Properties | antimicrobialProperties
334 | 649c36189ee946b7c103eb94 | https://doi.org/10.1049/iet-nbt.2020.0100 | https://doi.org/10.1049/iet-nbt.2020.0100 | 64970586acd990a5ec0dde95 | 36.9 | 1 | academic_source | PUBLISHED | 1687959064494 | 1687959064494 | Cassava starch/agar/ZnO nanocomposite | Cassava starch/agar binary blend films were prepared with a blending ratio of 2:2. The film-forming solution was prepared in 150 ml of distilled water and heated at 90°C for 20 min with constant stirring. Glycerol (1.2 g) was used as a plasticiser in this method. For the preparation of cassava starch/agar nanocomposite films, different concentrations (0.5, 1, 1.5 and 2 mM) of Ag nanoparticles and ZnO nanoparticles were prepared and added to the film casting solution. After heating at 90°C for 20 min with glycerol as a plasticiser, the film casting solution was transferred to Teflon plates. These plates were kept at 40°C in a hot air oven for 48 h to dry them completely. The dried films were peeled off from the plates and preconditioned in a constant temperature humidity chamber for 48 h at 25°C and relative humidity of 50% to normalise the moisture content (MC) prior to further analysis. |  |  |  | Cassava starch | 2 |  | Agar | 2 |  | Glycerol | 1.2 | grams | ZnO nanoparticles | 2 | mM | [6 empty] | Mechanical Tension Properties | mechanicalTensionProperties | [13 empty] | Mechanical Properties | mechanicalOtherProperties | [29 empty] | Physical Properties | physicalProperties | [29 empty] | Chemical Properties | chemicalProperties | Total Soluble Matter (%) | total_soluble_matter | 28.09 | [14 empty] | Optical Properties | opticalProperties | [45 empty] | Thermal Properties | thermalProperties | [21 empty] | Barrier Properties | barrierProperties | [13 empty] | Rheological Properties | rheologicalProperties | [13 empty] | Antioxidant Properties | antioxidantProperties | [45 empty] | Antimicrobial Properties | antimicrobialProperties | [41 empty] | Antimicrobial Properties | antimicrobialProperties
335 | 649c36189ee946b7c103eb95 | https://doi.org/10.3390/coatings11030311 | https://doi.org/10.3390/coatings11030311 | 64970586acd990a5ec0ddea0 | 37.1 | 1 | academic_source | PUBLISHED | 1687959064523 | 1687959064523 | Starch/Agar/Glycerol | Starch/agar composite films with different mass ratio were prepared, as listed in Table 1. Specifically, a mixture of starch and agar (10 g) was dissolved in a three-necked flask with distilled water (388.5 g), where glycerol (1.5 g, i.e., 15 wt.% based on the total dry mass of starch/agar) was added as a plasticizer. The solutions were heated and continuously stirred at 500 rpm and 90 ◦C for 1 h. Then, each of the starch/agar pastes (50 ±0.05 g) was cast onto a plastic petri dish (radius: 15 cm) and dried at 60 ◦C for 6 h. Afterward, theobtained films were peeled off and equilibrated at 25 ◦C and 57% relative humidity (RH) achieved by saturated NaBr solution for at least 12 days before testing. |  |  |  | Starch | 10 | grams | Agar | 0 | grams | Glycerol | 15 | %wt | [9 empty] | Mechanical Tension Properties | mechanicalTensionProperties | Tensile Strength | tensile_strength | 44 | Mpa | Elongation at Break | elongation_at_break | 3.1 | % | [5 empty] | Mechanical Properties | mechanicalOtherProperties | [29 empty] | Physical Properties | physicalProperties | [29 empty] | Chemical Properties | chemicalProperties | [17 empty] | Optical Properties | opticalProperties | [45 empty] | Thermal Properties | thermalProperties | [21 empty] | Barrier Properties | barrierProperties | [13 empty] | Rheological Properties | rheologicalProperties | Water Contact Angle | water_contact_angle | 79 | deg | Diiodomethane Contact Angle | diiodomethane_contact_angle | 55 | ° | Surface Energy | surface_energy | 33 | ergs/cm2 |  | Antioxidant Properties | antioxidantProperties | [45 empty] | Antimicrobial Properties | antimicrobialProperties | [41 empty] | Antimicrobial Properties | antimicrobialProperties
336 | 649c36189ee946b7c103eb96 | https://doi.org/10.3390/coatings11030311 | https://doi.org/10.3390/coatings11030311 | 64970586acd990a5ec0ddea0 | 37.2 | 1 | academic_source | PUBLISHED | 1687959064546 | 1687959064546 | Starch/Agar/Glycerol | Starch/agar composite films with different mass ratio were prepared, as listed in Table 1. Specifically, a mixture of starch and agar (10 g) was dissolved in a three-necked flask with distilled water (388.5 g), where glycerol (1.5 g, i.e., 15 wt.% based on the total dry mass of starch/agar) was added as a plasticizer. The solutions were heated and continuously stirred at 500 rpm and 90 ◦C for 1 h. Then, each of the starch/agar pastes (50 ±0.05 g) was cast onto a plastic petri dish (radius: 15 cm) and dried at 60 ◦C for 6 h. Afterward, theobtained films were peeled off and equilibrated at 25 ◦C and 57% relative humidity (RH) achieved by saturated NaBr solution for at least 12 days before testing. |  |  |  | Starch | 8 | grams | Agar | 2 | grams | Glycerol | 15 | %wt | [9 empty] | Mechanical Tension Properties | mechanicalTensionProperties | Tensile Strength | tensile_strength | 44 | Mpa | Elongation at Break | elongation_at_break | 5 | % | [5 empty] | Mechanical Properties | mechanicalOtherProperties | [29 empty] | Physical Properties | physicalProperties | [29 empty] | Chemical Properties | chemicalProperties | [17 empty] | Optical Properties | opticalProperties | [45 empty] | Thermal Properties | thermalProperties | [21 empty] | Barrier Properties | barrierProperties | [13 empty] | Rheological Properties | rheologicalProperties | Water Contact Angle | water_contact_angle | 65 | deg | Diiodomethane Contact Angle | diiodomethane_contact_angle | 54 | ° | Surface Energy | surface_energy | 40 | ergs/cm2 |  | Antioxidant Properties | antioxidantProperties | [45 empty] | Antimicrobial Properties | antimicrobialProperties | [41 empty] | Antimicrobial Properties | antimicrobialProperties
337 | 649c36189ee946b7c103eb97 | https://doi.org/10.3390/coatings11030311 | https://doi.org/10.3390/coatings11030311 | 64970586acd990a5ec0ddea0 | 37.3 | 1 | academic_source | PUBLISHED | 1687959064570 | 1687959064570 | Starch/Agar/Glycerol | Starch/agar composite films with different mass ratio were prepared, as listed in Table 1. Specifically, a mixture of starch and agar (10 g) was dissolved in a three-necked flask with distilled water (388.5 g), where glycerol (1.5 g, i.e., 15 wt.% based on the total dry mass of starch/agar) was added as a plasticizer. The solutions were heated and continuously stirred at 500 rpm and 90 ◦C for 1 h. Then, each of the starch/agar pastes (50 ±0.05 g) was cast onto a plastic petri dish (radius: 15 cm) and dried at 60 ◦C for 6 h. Afterward, theobtained films were peeled off and equilibrated at 25 ◦C and 57% relative humidity (RH) achieved by saturated NaBr solution for at least 12 days before testing. |  |  |  | Starch | 6 | grams | Agar | 5 | grams | Glycerol | 15 | %wt | [9 empty] | Mechanical Tension Properties | mechanicalTensionProperties | Tensile Strength | tensile_strength | 55 | Mpa | Elongation at Break | elongation_at_break | 6 | % | [5 empty] | Mechanical Properties | mechanicalOtherProperties | [29 empty] | Physical Properties | physicalProperties | [29 empty] | Chemical Properties | chemicalProperties | [17 empty] | Optical Properties | opticalProperties | [45 empty] | Thermal Properties | thermalProperties | [21 empty] | Barrier Properties | barrierProperties | [13 empty] | Rheological Properties | rheologicalProperties | Water Contact Angle | water_contact_angle | 64 | deg | Diiodomethane Contact Angle | diiodomethane_contact_angle | 48 | ° | Surface Energy | surface_energy | 42 | ergs/cm2 |  | Antioxidant Properties | antioxidantProperties | [45 empty] | Antimicrobial Properties | antimicrobialProperties | [41 empty] | Antimicrobial Properties | antimicrobialProperties
338 | 649c36189ee946b7c103eb98 | https://doi.org/10.3390/coatings11030311 | https://doi.org/10.3390/coatings11030311 | 64970586acd990a5ec0ddea0 | 37.4 | 1 | academic_source | PUBLISHED | 1687959064602 | 1687959064602 | Starch/Agar/Glycerol | Starch/agar composite films with different mass ratio were prepared, as listed in Table 1. Specifically, a mixture of starch and agar (10 g) was dissolved in a three-necked flask with distilled water (388.5 g), where glycerol (1.5 g, i.e., 15 wt.% based on the total dry mass of starch/agar) was added as a plasticizer. The solutions were heated and continuously stirred at 500 rpm and 90 ◦C for 1 h. Then, each of the starch/agar pastes (50 ±0.05 g) was cast onto a plastic petri dish (radius: 15 cm) and dried at 60 ◦C for 6 h. Afterward, theobtained films were peeled off and equilibrated at 25 ◦C and 57% relative humidity (RH) achieved by saturated NaBr solution for at least 12 days before testing. |  |  |  | Starch | 5 | grams | Agar | 5 | grams | Glycerol | 15 | %wt | [9 empty] | Mechanical Tension Properties | mechanicalTensionProperties | Tensile Strength | tensile_strength | 63 | Mpa | Elongation at Break | elongation_at_break | 9.2 | % | [5 empty] | Mechanical Properties | mechanicalOtherProperties | [29 empty] | Physical Properties | physicalProperties | [29 empty] | Chemical Properties | chemicalProperties | [17 empty] | Optical Properties | opticalProperties | [45 empty] | Thermal Properties | thermalProperties | [21 empty] | Barrier Properties | barrierProperties | [13 empty] | Rheological Properties | rheologicalProperties | Water Contact Angle | water_contact_angle | 72 | deg | Diiodomethane Contact Angle | diiodomethane_contact_angle | 58 | ° | Surface Energy | surface_energy | 34 | ergs/cm2 |  | Antioxidant Properties | antioxidantProperties | [45 empty] | Antimicrobial Properties | antimicrobialProperties | [41 empty] | Antimicrobial Properties | antimicrobialProperties
339 | 649c36189ee946b7c103eb99 | https://doi.org/10.3390/coatings11030311 | https://doi.org/10.3390/coatings11030311 | 64970586acd990a5ec0ddea0 | 37.5 | 1 | academic_source | PUBLISHED | 1687959064646 | 1687959064646 | Starch/Agar/Glycerol | Starch/agar composite films with different mass ratio were prepared, as listed in Table 1. Specifically, a mixture of starch and agar (10 g) was dissolved in a three-necked flask with distilled water (388.5 g), where glycerol (1.5 g, i.e., 15 wt.% based on the total dry mass of starch/agar) was added as a plasticizer. The solutions were heated and continuously stirred at 500 rpm and 90 ◦C for 1 h. Then, each of the starch/agar pastes (50 ±0.05 g) was cast onto a plastic petri dish (radius: 15 cm) and dried at 60 ◦C for 6 h. Afterward, theobtained films were peeled off and equilibrated at 25 ◦C and 57% relative humidity (RH) achieved by saturated NaBr solution for at least 12 days before testing. |  |  |  | Starch | 4 | grams | Agar | 6 | grams | Glycerol | 15 | %wt | [9 empty] | Mechanical Tension Properties | mechanicalTensionProperties | Tensile Strength | tensile_strength | 60 | Mpa | Elongation at Break | elongation_at_break | 10.4 | % | [5 empty] | Mechanical Properties | mechanicalOtherProperties | [29 empty] | Physical Properties | physicalProperties | [29 empty] | Chemical Properties | chemicalProperties | [17 empty] | Optical Properties | opticalProperties | [45 empty] | Thermal Properties | thermalProperties | [21 empty] | Barrier Properties | barrierProperties | [13 empty] | Rheological Properties | rheologicalProperties | Water Contact Angle | water_contact_angle | 102 | deg | Diiodomethane Contact Angle | diiodomethane_contact_angle | 56 | ° | Surface Energy | surface_energy | 31 | ergs/cm2 |  | Antioxidant Properties | antioxidantProperties | [45 empty] | Antimicrobial Properties | antimicrobialProperties | [41 empty] | Antimicrobial Properties | antimicrobialProperties
340 | 649c36189ee946b7c103eb9a | https://doi.org/10.3390/coatings11030311 | https://doi.org/10.3390/coatings11030311 | 64970586acd990a5ec0ddea0 | 37.6 | 1 | academic_source | PUBLISHED | 1687959064670 | 1687959064670 | Starch/Agar/Glycerol | Starch/agar composite films with different mass ratio were prepared, as listed in Table 1. Specifically, a mixture of starch and agar (10 g) was dissolved in a three-necked flask with distilled water (388.5 g), where glycerol (1.5 g, i.e., 15 wt.% based on the total dry mass of starch/agar) was added as a plasticizer. The solutions were heated and continuously stirred at 500 rpm and 90 ◦C for 1 h. Then, each of the starch/agar pastes (50 ±0.05 g) was cast onto a plastic petri dish (radius: 15 cm) and dried at 60 ◦C for 6 h. Afterward, theobtained films were peeled off and equilibrated at 25 ◦C and 57% relative humidity (RH) achieved by saturated NaBr solution for at least 12 days before testing. |  |  |  | Starch | 2 | grams | Agar | 8 | grams | Glycerol | 15 | %wt | [9 empty] | Mechanical Tension Properties | mechanicalTensionProperties | Tensile Strength | tensile_strength | 66 | Mpa | Elongation at Break | elongation_at_break | 10.5 | % | [5 empty] | Mechanical Properties | mechanicalOtherProperties | [29 empty] | Physical Properties | physicalProperties | [29 empty] | Chemical Properties | chemicalProperties | [17 empty] | Optical Properties | opticalProperties | [45 empty] | Thermal Properties | thermalProperties | [21 empty] | Barrier Properties | barrierProperties | [13 empty] | Rheological Properties | rheologicalProperties | Water Contact Angle | water_contact_angle | 70 | deg | Diiodomethane Contact Angle | diiodomethane_contact_angle | 48 | ° | Surface Energy | surface_energy | 40 | ergs/cm2 |  | Antioxidant Properties | antioxidantProperties | [45 empty] | Antimicrobial Properties | antimicrobialProperties | [41 empty] | Antimicrobial Properties | antimicrobialProperties
341 | 649c36189ee946b7c103eb9b | https://doi.org/10.3390/coatings11030311 | https://doi.org/10.3390/coatings11030311 | 64970586acd990a5ec0ddea0 | 37.7 | 1 | academic_source | PUBLISHED | 1687959064695 | 1687959064695 | Starch/Agar/Glycerol | Starch/agar composite films with different mass ratio were prepared, as listed in Table 1. Specifically, a mixture of starch and agar (10 g) was dissolved in a three-necked flask with distilled water (388.5 g), where glycerol (1.5 g, i.e., 15 wt.% based on the total dry mass of starch/agar) was added as a plasticizer. The solutions were heated and continuously stirred at 500 rpm and 90 ◦C for 1 h. Then, each of the starch/agar pastes (50 ±0.05 g) was cast onto a plastic petri dish (radius: 15 cm) and dried at 60 ◦C for 6 h. Afterward, theobtained films were peeled off and equilibrated at 25 ◦C and 57% relative humidity (RH) achieved by saturated NaBr solution for at least 12 days before testing. |  |  |  | Starch | 0 | grams | Agar | 10 | grams | Glycerol | 15 | %wt | [9 empty] | Mechanical Tension Properties | mechanicalTensionProperties | Tensile Strength | tensile_strength | 65 | Mpa | Elongation at Break | elongation_at_break | 9.7 | % | [5 empty] | Mechanical Properties | mechanicalOtherProperties | [29 empty] | Physical Properties | physicalProperties | [29 empty] | Chemical Properties | chemicalProperties | [17 empty] | Optical Properties | opticalProperties | [45 empty] | Thermal Properties | thermalProperties | [21 empty] | Barrier Properties | barrierProperties | [13 empty] | Rheological Properties | rheologicalProperties | Water Contact Angle | water_contact_angle | 63 | deg | Diiodomethane Contact Angle | diiodomethane_contact_angle | 50.5 | ° | Surface Energy | surface_energy | 44 | ergs/cm2 |  | Antioxidant Properties | antioxidantProperties | [45 empty] | Antimicrobial Properties | antimicrobialProperties | [41 empty] | Antimicrobial Properties | antimicrobialProperties
342 | 649c36189ee946b7c103eb9c | https://doi.org/10.1007/s13399-020-01254-3 | https://doi.org/10.1007/s13399-020-01254-3 | 64970586acd990a5ec0ddea9 | 38.1 | 1 | academic_source | PUBLISHED | 1687959064718 | 1687959064718 | Sweet sorghum/carrageenan/sorbitol | Red algae carrageenanwas dissolved in acetic acid at ratio 2:100 (g:ml). Carrageenan solution (C) was mixed with supernatant obtained from sweet sorghum solubilization (S) The solution was gently stirred at 40 °C for 20 min. Afterwards,with the sorbitol was wisely dropped into the solution. The concentration of sorbitol was varied at 0, 2, 4, and 6 % (% volume of sorbitol to volume of sorghum extract and carrageenan solution), which corresponded to samples S0, S2, S4, and S6, respectively. The solution was treated with ultrasonication at 20 kHz for 60 min. The plastic formation was conducted by For this, bioplastic film was synthesized with a similar method yet at fixed sorbitol of 4 mL while the ratio of sweet sorghum extract to carrageenan was varied as 5:5, 6:4, 7:3, and 8:2 (SC 5:5, SC 6:4, SC 7:3, and SC 8:2, respectively). |  |  |  | Carrageenan solution acetic acid | 7 |  | Supernatant | 3 |  | Sorbitol | 0 | % | [9 empty] | Mechanical Tension Properties | mechanicalTensionProperties | Tensile Strength | tensile_strength | 5.9 | Mpa | Elongation at Break | elongation_at_break | 11.5 | % | Young's Modulus | young's_modulus | 200 | Mpa |  | Mechanical Properties | mechanicalOtherProperties | Thoughness | thoughness | 0.49 | KJ/m3 | [25 empty] | Physical Properties | physicalProperties | [29 empty] | Chemical Properties | chemicalProperties | [17 empty] | Optical Properties | opticalProperties | [45 empty] | Thermal Properties | thermalProperties | [21 empty] | Barrier Properties | barrierProperties | [13 empty] | Rheological Properties | rheologicalProperties | [13 empty] | Antioxidant Properties | antioxidantProperties | [45 empty] | Antimicrobial Properties | antimicrobialProperties | [41 empty] | Antimicrobial Properties | antimicrobialProperties
343 | 649c36189ee946b7c103eb9d | https://doi.org/10.1007/s13399-020-01254-3 | https://doi.org/10.1007/s13399-020-01254-3 | 64970586acd990a5ec0ddea9 | 38.2 | 1 | academic_source | PUBLISHED | 1687959064743 | 1687959064743 | Sweet sorghum/carrageenan/sorbitol | Red algae carrageenanwas dissolved in acetic acid at ratio 2:100 (g:ml). Carrageenan solution (C) was mixed with supernatant obtained from sweet sorghum solubilization (S) The solution was gently stirred at 40 °C for 20 min. Afterwards,with the sorbitol was wisely dropped into the solution. The concentration of sorbitol was varied at 0, 2, 4, and 6 % (% volume of sorbitol to volume of sorghum extract and carrageenan solution), which corresponded to samples S0, S2, S4, and S6, respectively. The solution was treated with ultrasonication at 20 kHz for 60 min. The plastic formation was conducted by For this, bioplastic film was synthesized with a similar method yet at fixed sorbitol of 4 mL while the ratio of sweet sorghum extract to carrageenan was varied as 5:5, 6:4, 7:3, and 8:2 (SC 5:5, SC 6:4, SC 7:3, and SC 8:2, respectively). |  |  |  | Carrageenan solution acetic acid | 7 |  | Supernatant | 3 |  | Sorbitol | 2 | % | [9 empty] | Mechanical Tension Properties | mechanicalTensionProperties | Tensile Strength | tensile_strength | 0.7 | Mpa | Elongation at Break | elongation_at_break | 14.85 | % | Young's Modulus | young's_modulus | 8 | Mpa |  | Mechanical Properties | mechanicalOtherProperties | Thoughness | thoughness | 0.05 | KJ/m3 | [25 empty] | Physical Properties | physicalProperties | [29 empty] | Chemical Properties | chemicalProperties | [17 empty] | Optical Properties | opticalProperties | [45 empty] | Thermal Properties | thermalProperties | [21 empty] | Barrier Properties | barrierProperties | [13 empty] | Rheological Properties | rheologicalProperties | [13 empty] | Antioxidant Properties | antioxidantProperties | [45 empty] | Antimicrobial Properties | antimicrobialProperties | [41 empty] | Antimicrobial Properties | antimicrobialProperties
344 | 649c36189ee946b7c103eb9e | https://doi.org/10.1007/s13399-020-01254-3 | https://doi.org/10.1007/s13399-020-01254-3 | 64970586acd990a5ec0ddea9 | 38.3 | 1 | academic_source | PUBLISHED | 1687959064766 | 1687959064766 | Sweet sorghum/carrageenan/sorbitol | Red algae carrageenanwas dissolved in acetic acid at ratio 2:100 (g:ml). Carrageenan solution (C) was mixed with supernatant obtained from sweet sorghum solubilization (S) The solution was gently stirred at 40 °C for 20 min. Afterwards,with the sorbitol was wisely dropped into the solution. The concentration of sorbitol was varied at 0, 2, 4, and 6 % (% volume of sorbitol to volume of sorghum extract and carrageenan solution), which corresponded to samples S0, S2, S4, and S6, respectively. The solution was treated with ultrasonication at 20 kHz for 60 min. The plastic formation was conducted by For this, bioplastic film was synthesized with a similar method yet at fixed sorbitol of 4 mL while the ratio of sweet sorghum extract to carrageenan was varied as 5:5, 6:4, 7:3, and 8:2 (SC 5:5, SC 6:4, SC 7:3, and SC 8:2, respectively). |  |  |  | Carrageenan solution acetic acid | 7 |  | Supernatant | 3 |  | Sorbitol | 4 | % | [9 empty] | Mechanical Tension Properties | mechanicalTensionProperties | Tensile Strength | tensile_strength | 1.3 | Mpa | Elongation at Break | elongation_at_break | 27.5 | % | Young's Modulus | young's_modulus | 11 | Mpa |  | Mechanical Properties | mechanicalOtherProperties | Thoughness | thoughness | 0.25 | KJ/m3 | [25 empty] | Physical Properties | physicalProperties | [29 empty] | Chemical Properties | chemicalProperties | [17 empty] | Optical Properties | opticalProperties | [45 empty] | Thermal Properties | thermalProperties | [21 empty] | Barrier Properties | barrierProperties | [13 empty] | Rheological Properties | rheologicalProperties | [13 empty] | Antioxidant Properties | antioxidantProperties | [45 empty] | Antimicrobial Properties | antimicrobialProperties | [41 empty] | Antimicrobial Properties | antimicrobialProperties
345 | 649c36189ee946b7c103eb9f | https://doi.org/10.1007/s13399-020-01254-3 | https://doi.org/10.1007/s13399-020-01254-3 | 64970586acd990a5ec0ddea9 | 38.4 | 1 | academic_source | PUBLISHED | 1687959064789 | 1687959064789 | Sweet sorghum/carrageenan/sorbitol | Red algae carrageenanwas dissolved in acetic acid at ratio 2:100 (g:ml). Carrageenan solution (C) was mixed with supernatant obtained from sweet sorghum solubilization (S) The solution was gently stirred at 40 °C for 20 min. Afterwards,with the sorbitol was wisely dropped into the solution. The concentration of sorbitol was varied at 0, 2, 4, and 6 % (% volume of sorbitol to volume of sorghum extract and carrageenan solution), which corresponded to samples S0, S2, S4, and S6, respectively. The solution was treated with ultrasonication at 20 kHz for 60 min. The plastic formation was conducted by For this, bioplastic film was synthesized with a similar method yet at fixed sorbitol of 4 mL while the ratio of sweet sorghum extract to carrageenan was varied as 5:5, 6:4, 7:3, and 8:2 (SC 5:5, SC 6:4, SC 7:3, and SC 8:2, respectively). |  |  |  | Carrageenan solution acetic acid | 7 |  | Supernatant | 3 |  | Sorbitol | 6 | % | [9 empty] | Mechanical Tension Properties | mechanicalTensionProperties | Tensile Strength | tensile_strength | 1.5 | Mpa | Elongation at Break | elongation_at_break | 18.5 | % | Young's Modulus | young's_modulus | 12 | Mpa |  | Mechanical Properties | mechanicalOtherProperties | Thoughness | thoughness | 0.23 | KJ/m3 | [25 empty] | Physical Properties | physicalProperties | [29 empty] | Chemical Properties | chemicalProperties | [17 empty] | Optical Properties | opticalProperties | [45 empty] | Thermal Properties | thermalProperties | [21 empty] | Barrier Properties | barrierProperties | [13 empty] | Rheological Properties | rheologicalProperties | [13 empty] | Antioxidant Properties | antioxidantProperties | [45 empty] | Antimicrobial Properties | antimicrobialProperties | [41 empty] | Antimicrobial Properties | antimicrobialProperties
346 | 649c36189ee946b7c103eba0 | https://doi.org/10.1007/s13399-020-01254-3 | https://doi.org/10.1007/s13399-020-01254-3 | 64970586acd990a5ec0ddea9 | 38.5 | 1 | academic_source | PUBLISHED | 1687959064811 | 1687959064811 | Sweet sorghum/carrageenan/sorbitol | Red algae carrageenanwas dissolved in acetic acid at ratio 2:100 (g:ml). Carrageenan solution (C) was mixed with supernatant obtained from sweet sorghum solubilization (S) The solution was gently stirred at 40 °C for 20 min. Afterwards,with the sorbitol was wisely dropped into the solution. The concentration of sorbitol was varied at 0, 2, 4, and 6 % (% volume of sorbitol to volume of sorghum extract and carrageenan solution), which corresponded to samples S0, S2, S4, and S6, respectively. The solution was treated with ultrasonication at 20 kHz for 60 min. The plastic formation was conducted by For this, bioplastic film was synthesized with a similar method yet at fixed sorbitol of 4 mL while the ratio of sweet sorghum extract to carrageenan was varied as 5:5, 6:4, 7:3, and 8:2 (SC 5:5, SC 6:4, SC 7:3, and SC 8:2, respectively). |  |  |  | Carrageenan solution acetic acid | 5 |  | Supernatant | 5 |  | Sorbitol | 4 | % | [9 empty] | Mechanical Tension Properties | mechanicalTensionProperties | Tensile Strength | tensile_strength | 2.2 | Mpa | Elongation at Break | elongation_at_break | 26.9 | % | Young's Modulus | young's_modulus | 32.5 | Mpa |  | Mechanical Properties | mechanicalOtherProperties | Thoughness | thoughness | 0.4 | KJ/m3 | [25 empty] | Physical Properties | physicalProperties | [29 empty] | Chemical Properties | chemicalProperties | [17 empty] | Optical Properties | opticalProperties | [45 empty] | Thermal Properties | thermalProperties | [21 empty] | Barrier Properties | barrierProperties | [13 empty] | Rheological Properties | rheologicalProperties | [13 empty] | Antioxidant Properties | antioxidantProperties | [45 empty] | Antimicrobial Properties | antimicrobialProperties | [41 empty] | Antimicrobial Properties | antimicrobialProperties
347 | 649c36189ee946b7c103eba1 | https://doi.org/10.1007/s13399-020-01254-3 | https://doi.org/10.1007/s13399-020-01254-3 | 64970586acd990a5ec0ddea9 | 38.6 | 1 | academic_source | PUBLISHED | 1687959064833 | 1687959064833 | Sweet sorghum/carrageenan/sorbitol | Red algae carrageenanwas dissolved in acetic acid at ratio 2:100 (g:ml). Carrageenan solution (C) was mixed with supernatant obtained from sweet sorghum solubilization (S) The solution was gently stirred at 40 °C for 20 min. Afterwards,with the sorbitol was wisely dropped into the solution. The concentration of sorbitol was varied at 0, 2, 4, and 6 % (% volume of sorbitol to volume of sorghum extract and carrageenan solution), which corresponded to samples S0, S2, S4, and S6, respectively. The solution was treated with ultrasonication at 20 kHz for 60 min. The plastic formation was conducted by For this, bioplastic film was synthesized with a similar method yet at fixed sorbitol of 4 mL while the ratio of sweet sorghum extract to carrageenan was varied as 5:5, 6:4, 7:3, and 8:2 (SC 5:5, SC 6:4, SC 7:3, and SC 8:2, respectively). |  |  |  | Carrageenan solution acetic acid | 6 |  | Supernatant | 4 |  | Sorbitol | 4 | % | [9 empty] | Mechanical Tension Properties | mechanicalTensionProperties | Tensile Strength | tensile_strength | 1.7 | Mpa | Elongation at Break | elongation_at_break | 23 | % | Young's Modulus | young's_modulus | 22.5 | Mpa |  | Mechanical Properties | mechanicalOtherProperties | Thoughness | thoughness | 0.25 | KJ/m3 | [25 empty] | Physical Properties | physicalProperties | [29 empty] | Chemical Properties | chemicalProperties | [17 empty] | Optical Properties | opticalProperties | [45 empty] | Thermal Properties | thermalProperties | [21 empty] | Barrier Properties | barrierProperties | [13 empty] | Rheological Properties | rheologicalProperties | [13 empty] | Antioxidant Properties | antioxidantProperties | [45 empty] | Antimicrobial Properties | antimicrobialProperties | [41 empty] | Antimicrobial Properties | antimicrobialProperties
348 | 649c36189ee946b7c103eba2 | https://doi.org/10.1007/s13399-020-01254-3 | https://doi.org/10.1007/s13399-020-01254-3 | 64970586acd990a5ec0ddea9 | 38.7 | 1 | academic_source | PUBLISHED | 1687959064858 | 1687959064858 | Sweet sorghum/carrageenan/sorbitol | Red algae carrageenanwas dissolved in acetic acid at ratio 2:100 (g:ml). Carrageenan solution (C) was mixed with supernatant obtained from sweet sorghum solubilization (S) The solution was gently stirred at 40 °C for 20 min. Afterwards,with the sorbitol was wisely dropped into the solution. The concentration of sorbitol was varied at 0, 2, 4, and 6 % (% volume of sorbitol to volume of sorghum extract and carrageenan solution), which corresponded to samples S0, S2, S4, and S6, respectively. The solution was treated with ultrasonication at 20 kHz for 60 min. The plastic formation was conducted by For this, bioplastic film was synthesized with a similar method yet at fixed sorbitol of 4 mL while the ratio of sweet sorghum extract to carrageenan was varied as 5:5, 6:4, 7:3, and 8:2 (SC 5:5, SC 6:4, SC 7:3, and SC 8:2, respectively). |  |  |  | Carrageenan solution acetic acid | 7 |  | Supernatant | 3 |  | Sorbitol | 4 | % | [9 empty] | Mechanical Tension Properties | mechanicalTensionProperties | Tensile Strength | tensile_strength | 1.6 | Mpa | Elongation at Break | elongation_at_break | 25 | % | Young's Modulus | young's_modulus | 14.9 | Mpa |  | Mechanical Properties | mechanicalOtherProperties | Thoughness | thoughness | 0.26 | KJ/m3 | [25 empty] | Physical Properties | physicalProperties | [29 empty] | Chemical Properties | chemicalProperties | [17 empty] | Optical Properties | opticalProperties | [45 empty] | Thermal Properties | thermalProperties | [21 empty] | Barrier Properties | barrierProperties | [13 empty] | Rheological Properties | rheologicalProperties | [13 empty] | Antioxidant Properties | antioxidantProperties | [45 empty] | Antimicrobial Properties | antimicrobialProperties | [41 empty] | Antimicrobial Properties | antimicrobialProperties
349 | 649c36189ee946b7c103eba3 | https://doi.org/10.1007/s13399-020-01254-3 | https://doi.org/10.1007/s13399-020-01254-3 | 64970586acd990a5ec0ddea9 | 38.8 | 1 | academic_source | PUBLISHED | 1687959064881 | 1687959064881 | Sweet sorghum/carrageenan/sorbitol | Red algae carrageenanwas dissolved in acetic acid at ratio 2:100 (g:ml). Carrageenan solution (C) was mixed with supernatant obtained from sweet sorghum solubilization (S) The solution was gently stirred at 40 °C for 20 min. Afterwards,with the sorbitol was wisely dropped into the solution. The concentration of sorbitol was varied at 0, 2, 4, and 6 % (% volume of sorbitol to volume of sorghum extract and carrageenan solution), which corresponded to samples S0, S2, S4, and S6, respectively. The solution was treated with ultrasonication at 20 kHz for 60 min. The plastic formation was conducted by For this, bioplastic film was synthesized with a similar method yet at fixed sorbitol of 4 mL while the ratio of sweet sorghum extract to carrageenan was varied as 5:5, 6:4, 7:3, and 8:2 (SC 5:5, SC 6:4, SC 7:3, and SC 8:2, respectively). |  |  |  | Carrageenan solution acetic acid | 8 |  | Supernatant | 2 |  | Sorbitol | 4 | % | [9 empty] | Mechanical Tension Properties | mechanicalTensionProperties | Tensile Strength | tensile_strength | 1.25 | Mpa | Elongation at Break | elongation_at_break | 14.5 | % | Young's Modulus | young's_modulus | 10 | Mpa |  | Mechanical Properties | mechanicalOtherProperties | Thoughness | thoughness | 0.85 | KJ/m3 | [25 empty] | Physical Properties | physicalProperties | [29 empty] | Chemical Properties | chemicalProperties | [17 empty] | Optical Properties | opticalProperties | [45 empty] | Thermal Properties | thermalProperties | [21 empty] | Barrier Properties | barrierProperties | [13 empty] | Rheological Properties | rheologicalProperties | [13 empty] | Antioxidant Properties | antioxidantProperties | [45 empty] | Antimicrobial Properties | antimicrobialProperties | [41 empty] | Antimicrobial Properties | antimicrobialProperties
350 | 649c36189ee946b7c103eba4 | https://doi.org/10.1016/j.jmrt.2020.12.091 | https://doi.org/10.1016/j.jmrt.2020.12.091 | 64970586acd990a5ec0ddeb3 | 39.1 | 1 | TRUE | PUBLISHED | 1706584248438 | 1687959064908 | SPS/SPNCC/EO | SPNCC composite films were fabricated using solution casting method. Initially, all the materials and solutions such as sorbitol, glycerol, starch (10 g), SPNCC (0.05 g) [41], cinnamon EO, tween 80 and distilled water (190 mL) were made available. All of the solutions were mixed together by simple stirring and sonicated. Sonication is necessary to produce a homogenous nanocomposite film. 190 mL of distilled water was added to solutions with different concentrations of cinnamon EO as shown in Table 1 and sonicated for 30 min. Table 1 shows the denotations of cinnamon EO incorporated SPS/SPNCC nanocomposite films. The percentage of sorbitol, glycerol and cinnamon EO mentioned in Table 1 is based on sugar palm starch weight. After the sonication process, 10 g of SPS solution was stirred at 1000 rpm for 20 min at 85 C in a disperser until the starch gelatinized. This process was done to ensure homogenous dispersion and uniform degradation of starch granules. The plasticizers ratio used was 1:1, which in this experiment was about 1.5 wt % each of the plasticizers. The film forming suspension was let to cool and placed under vacuum condition to remove air bubbles. Then, 45 g of the suspension was poured into a 15 cm diameter Petri dish to undergo solutioncasting process. The Petri dish was placed inside an oven overnight at a temperature of 40 C. After completely dried, the film was peeled off from the Petri dish and stored at 23 ± 2 C under relative humidity (RH) of 53 ± 1% in a controlled room for 7 days. |  |  |  | Sorbitol | 1.5 | wt % | Glycerol | 1.5 | wt % | Cinnamon essential oil | 0 | wt % | sugar palm starch | 10 | grams | sugar palm nanocrystalline cellulose | 0.05 | grams |  |  |  | Mechanical Tension Properties | mechanicalTensionProperties | Tensile Strength | tensile_strength | 4.53 | Mpa | Elongation at Break | elongation_at_break | 18.135 | % | Young's Modulus | young's_modulus | 112.49 | Mpa |  | Mechanical Properties | mechanicalOtherProperties | [29 empty] | Physical Properties | physicalProperties | Thickness | thickness | 0.245 | mm | Density | density | 1.382 | g/cm3 | [21 empty] | Chemical Properties | chemicalProperties | [17 empty] | Optical Properties | opticalProperties | [45 empty] | Thermal Properties | thermalProperties | [21 empty] | Barrier Properties | barrierProperties | [13 empty] | Rheological Properties | rheologicalProperties | [13 empty] | Antioxidant Properties | antioxidantProperties | [45 empty] | Antimicrobial Properties | antimicrobialProperties | [41 empty] | Antimicrobial Properties | antimicrobialProperties
351 | 649c36189ee946b7c103eba5 | https://doi.org/10.1016/j.jmrt.2020.12.091 | https://doi.org/10.1016/j.jmrt.2020.12.091 | 64970586acd990a5ec0ddeb3 | 39.2 | 1 | academic_source | PUBLISHED | 1687959064935 | 1687959064935 | SPS/SPNCC/EO | SPNCC composite films were fabricated using solution casting_x000D_ method. Initially, all the materials and solutions such as sorbitol, glycerol, starch (10 g), SPNCC (0.05 g) [41], cinnamon EO,_x000D_ tween 80 and distilled water (190 mL) were made available. All_x000D_ of the solutions were mixed together by simple stirring and_x000D_ sonicated. Sonication is necessary to produce a homogenous_x000D_ nanocomposite film. 190 mL of distilled water was added to_x000D_ solutions with different concentrations of cinnamon EO as_x000D_ shown in Table 1 and sonicated for 30 min. Table 1 shows the_x000D_ denotations of cinnamon EO incorporated SPS/SPNCC nanocomposite films. The percentage of sorbitol, glycerol and cinnamon EO mentioned in Table 1 is based on sugar palm starch_x000D_ weight. After the sonication process, 10 g of SPS solution was_x000D_ stirred at 1000 rpm for 20 min at 85 C in a disperser until the_x000D_ starch gelatinized. This process was done to ensure homogenous dispersion and uniform degradation of starch granules._x000D_ The plasticizers ratio used was 1:1, which in this experiment_x000D_ was about 1.5 wt % each of the plasticizers. The film forming_x000D_ suspension was let to cool and placed under vacuum condition to remove air bubbles. Then, 45 g of the suspension was_x000D_ poured into a 15 cm diameter Petri dish to undergo solutioncasting process. The Petri dish was placed inside an oven_x000D_ overnight at a temperature of 40 C. After completely dried,_x000D_ the film was peeled off from the Petri dish and stored at_x000D_ 23 ± 2 C under relative humidity (RH) of 53 ± 1% in a_x000D_ controlled room for 7 days. |  |  |  | Sorbitol | 1.5 | wt % | Glycerol | 1.5 | wt % | Cinnamon essential oil | 0.8 | wt % | sugar palm starch | 10 | grams | sugar palm nanocrystalline cellulose | 0.05 | grams |  |  |  | Mechanical Tension Properties | mechanicalTensionProperties | Tensile Strength | tensile_strength | 4.81 | Mpa | Elongation at Break | elongation_at_break | 17.2475 | % | Young's Modulus | young's_modulus | 122.75 | Mpa |  | Mechanical Properties | mechanicalOtherProperties | [29 empty] | Physical Properties | physicalProperties | Thickness | thickness | 0.25 | mm | Density | density | 1.38 | g/cm3 | [21 empty] | Chemical Properties | chemicalProperties | [17 empty] | Optical Properties | opticalProperties | [45 empty] | Thermal Properties | thermalProperties | [21 empty] | Barrier Properties | barrierProperties | [13 empty] | Rheological Properties | rheologicalProperties | [13 empty] | Antioxidant Properties | antioxidantProperties | [45 empty] | Antimicrobial Properties | antimicrobialProperties | Staphylococcus aureus ATCC 43300 | staphylococcus_aureus_a_t_c_c43300 | 0.84 | gram positive | Bacillus subtilis B29 | bacillus_subtilis_b29 | 1.63 | gram positive | [33 empty] | Antimicrobial Properties | antimicrobialProperties | Staphylococcus aureus ATCC 43300 | staphylococcus_aureus_a_t_c_c43300 | 0.84 | gram positive | Bacillus subtilis B29 | bacillus_subtilis_b29 | 1.63 | gram positive
352 | 649c36189ee946b7c103eba6 | https://doi.org/10.1016/j.jmrt.2020.12.091 | https://doi.org/10.1016/j.jmrt.2020.12.091 | 64970586acd990a5ec0ddeb3 | 39.3 | 1 | academic_source | PUBLISHED | 1687959064966 | 1687959064966 | SPS/SPNCC/EO | SPNCC composite films were fabricated using solution casting_x000D_ method. Initially, all the materials and solutions such as sorbitol, glycerol, starch (10 g), SPNCC (0.05 g) [41], cinnamon EO,_x000D_ tween 80 and distilled water (190 mL) were made available. All_x000D_ of the solutions were mixed together by simple stirring and_x000D_ sonicated. Sonication is necessary to produce a homogenous_x000D_ nanocomposite film. 190 mL of distilled water was added to_x000D_ solutions with different concentrations of cinnamon EO as_x000D_ shown in Table 1 and sonicated for 30 min. Table 1 shows the_x000D_ denotations of cinnamon EO incorporated SPS/SPNCC nanocomposite films. The percentage of sorbitol, glycerol and cinnamon EO mentioned in Table 1 is based on sugar palm starch_x000D_ weight. After the sonication process, 10 g of SPS solution was_x000D_ stirred at 1000 rpm for 20 min at 85 C in a disperser until the_x000D_ starch gelatinized. This process was done to ensure homogenous dispersion and uniform degradation of starch granules._x000D_ The plasticizers ratio used was 1:1, which in this experiment_x000D_ was about 1.5 wt % each of the plasticizers. The film forming_x000D_ suspension was let to cool and placed under vacuum condition to remove air bubbles. Then, 45 g of the suspension was_x000D_ poured into a 15 cm diameter Petri dish to undergo solutioncasting process. The Petri dish was placed inside an oven_x000D_ overnight at a temperature of 40 C. After completely dried,_x000D_ the film was peeled off from the Petri dish and stored at_x000D_ 23 ± 2 C under relative humidity (RH) of 53 ± 1% in a_x000D_ controlled room for 7 days. |  |  |  | Sorbitol | 1.5 | wt % | Glycerol | 1.5 | wt % | Cinnamon essential oil | 1.2 | wt % | sugar palm starch | 10 | grams | sugar palm nanocrystalline cellulose | 0.05 | grams |  |  |  | Mechanical Tension Properties | mechanicalTensionProperties | Tensile Strength | tensile_strength | 4.94 | Mpa | Elongation at Break | elongation_at_break | 16.35 | % | Young's Modulus | young's_modulus | 122.44 | Mpa |  | Mechanical Properties | mechanicalOtherProperties | [29 empty] | Physical Properties | physicalProperties | Thickness | thickness | 0.242 | mm | Density | density | 1.345 | g/cm3 | [21 empty] | Chemical Properties | chemicalProperties | [17 empty] | Optical Properties | opticalProperties | [45 empty] | Thermal Properties | thermalProperties | [21 empty] | Barrier Properties | barrierProperties | [13 empty] | Rheological Properties | rheologicalProperties | [13 empty] | Antioxidant Properties | antioxidantProperties | [45 empty] | Antimicrobial Properties | antimicrobialProperties | Staphylococcus aureus ATCC 43300 | staphylococcus_aureus_a_t_c_c43300 | 2.13 | gram positive | Bacillus subtilis B29 | bacillus_subtilis_b29 | 3.42 | gram positive | [33 empty] | Antimicrobial Properties | antimicrobialProperties | Staphylococcus aureus ATCC 43300 | staphylococcus_aureus_a_t_c_c43300 | 2.13 | gram positive | Bacillus subtilis B29 | bacillus_subtilis_b29 | 3.42 | gram positive
353 | 649c36189ee946b7c103eba7 | https://doi.org/10.1016/j.jmrt.2020.12.091 | https://doi.org/10.1016/j.jmrt.2020.12.091 | 64970586acd990a5ec0ddeb3 | 39.4 | 1 | academic_source | PUBLISHED | 1687959064994 | 1687959064994 | SPS/SPNCC/EO | SPNCC composite films were fabricated using solution casting_x000D_ method. Initially, all the materials and solutions such as sorbitol, glycerol, starch (10 g), SPNCC (0.05 g) [41], cinnamon EO,_x000D_ tween 80 and distilled water (190 mL) were made available. All_x000D_ of the solutions were mixed together by simple stirring and_x000D_ sonicated. Sonication is necessary to produce a homogenous_x000D_ nanocomposite film. 190 mL of distilled water was added to_x000D_ solutions with different concentrations of cinnamon EO as_x000D_ shown in Table 1 and sonicated for 30 min. Table 1 shows the_x000D_ denotations of cinnamon EO incorporated SPS/SPNCC nanocomposite films. The percentage of sorbitol, glycerol and cinnamon EO mentioned in Table 1 is based on sugar palm starch_x000D_ weight. After the sonication process, 10 g of SPS solution was_x000D_ stirred at 1000 rpm for 20 min at 85 C in a disperser until the_x000D_ starch gelatinized. This process was done to ensure homogenous dispersion and uniform degradation of starch granules._x000D_ The plasticizers ratio used was 1:1, which in this experiment_x000D_ was about 1.5 wt % each of the plasticizers. The film forming_x000D_ suspension was let to cool and placed under vacuum condition to remove air bubbles. Then, 45 g of the suspension was_x000D_ poured into a 15 cm diameter Petri dish to undergo solutioncasting process. The Petri dish was placed inside an oven_x000D_ overnight at a temperature of 40 C. After completely dried,_x000D_ the film was peeled off from the Petri dish and stored at_x000D_ 23 ± 2 C under relative humidity (RH) of 53 ± 1% in a_x000D_ controlled room for 7 days. |  |  |  | Sorbitol | 1.5 | wt % | Glycerol | 1.5 | wt % | Cinnamon essential oil | 1.6 | wt % | sugar palm starch | 10 | grams | sugar palm nanocrystalline cellulose | 0.05 | grams |  |  |  | Mechanical Tension Properties | mechanicalTensionProperties | Tensile Strength | tensile_strength | 5.08 | Mpa | Elongation at Break | elongation_at_break | 15.575 | % | Young's Modulus | young's_modulus | 128.84 | Mpa |  | Mechanical Properties | mechanicalOtherProperties | [29 empty] | Physical Properties | physicalProperties | Thickness | thickness | 0.253 | mm | Density | density | 1.338 | g/cm3 | [21 empty] | Chemical Properties | chemicalProperties | [17 empty] | Optical Properties | opticalProperties | [45 empty] | Thermal Properties | thermalProperties | [21 empty] | Barrier Properties | barrierProperties | [13 empty] | Rheological Properties | rheologicalProperties | [13 empty] | Antioxidant Properties | antioxidantProperties | [45 empty] | Antimicrobial Properties | antimicrobialProperties | Staphylococcus aureus ATCC 43300 | staphylococcus_aureus_a_t_c_c43300 | 3.54 | gram positive | Bacillus subtilis B29 | bacillus_subtilis_b29 | 4.94 | gram positive | [33 empty] | Antimicrobial Properties | antimicrobialProperties | Staphylococcus aureus ATCC 43300 | staphylococcus_aureus_a_t_c_c43300 | 3.54 | gram positive | Bacillus subtilis B29 | bacillus_subtilis_b29 | 4.94 | gram positive
354 | 649c36199ee946b7c103eba8 | https://doi.org/10.1016/j.jmrt.2020.12.091 | https://doi.org/10.1016/j.jmrt.2020.12.091 | 64970586acd990a5ec0ddeb3 | 39.5 | 1 | academic_source | PUBLISHED | 1687959065020 | 1687959065020 | SPS/SPNCC/EO | SPNCC composite films were fabricated using solution casting_x000D_ method. Initially, all the materials and solutions such as sorbitol, glycerol, starch (10 g), SPNCC (0.05 g) [41], cinnamon EO,_x000D_ tween 80 and distilled water (190 mL) were made available. All_x000D_ of the solutions were mixed together by simple stirring and_x000D_ sonicated. Sonication is necessary to produce a homogenous_x000D_ nanocomposite film. 190 mL of distilled water was added to_x000D_ solutions with different concentrations of cinnamon EO as_x000D_ shown in Table 1 and sonicated for 30 min. Table 1 shows the_x000D_ denotations of cinnamon EO incorporated SPS/SPNCC nanocomposite films. The percentage of sorbitol, glycerol and cinnamon EO mentioned in Table 1 is based on sugar palm starch_x000D_ weight. After the sonication process, 10 g of SPS solution was_x000D_ stirred at 1000 rpm for 20 min at 85 C in a disperser until the_x000D_ starch gelatinized. This process was done to ensure homogenous dispersion and uniform degradation of starch granules._x000D_ The plasticizers ratio used was 1:1, which in this experiment_x000D_ was about 1.5 wt % each of the plasticizers. The film forming_x000D_ suspension was let to cool and placed under vacuum condition to remove air bubbles. Then, 45 g of the suspension was_x000D_ poured into a 15 cm diameter Petri dish to undergo solutioncasting process. The Petri dish was placed inside an oven_x000D_ overnight at a temperature of 40 C. After completely dried,_x000D_ the film was peeled off from the Petri dish and stored at_x000D_ 23 ± 2 C under relative humidity (RH) of 53 ± 1% in a_x000D_ controlled room for 7 days. |  |  |  | Sorbitol | 1.5 | wt % | Glycerol | 1.5 | wt % | Cinnamon essential oil | 2 | wt % | sugar palm starch | 10 | grams | sugar palm nanocrystalline cellulose | 0.05 | grams |  |  |  | Mechanical Tension Properties | mechanicalTensionProperties | Tensile Strength | tensile_strength | 5.27 | Mpa | Elongation at Break | elongation_at_break | 13.895 | % | Young's Modulus | young's_modulus | 130.52 | Mpa |  | Mechanical Properties | mechanicalOtherProperties | [29 empty] | Physical Properties | physicalProperties | Thickness | thickness | 0.243 | mm | Density | density | 1.31 | g/cm3 | [21 empty] | Chemical Properties | chemicalProperties | [17 empty] | Optical Properties | opticalProperties | [45 empty] | Thermal Properties | thermalProperties | [21 empty] | Barrier Properties | barrierProperties | [13 empty] | Rheological Properties | rheologicalProperties | [13 empty] | Antioxidant Properties | antioxidantProperties | [45 empty] | Antimicrobial Properties | antimicrobialProperties | Staphylococcus aureus ATCC 43300 | staphylococcus_aureus_a_t_c_c43300 | 6.63 | gram positive | Bacillus subtilis B29 | bacillus_subtilis_b29 | 7.85 | gram positive | [33 empty] | Antimicrobial Properties | antimicrobialProperties | Staphylococcus aureus ATCC 43300 | staphylococcus_aureus_a_t_c_c43300 | 6.63 | gram positive | Bacillus subtilis B29 | bacillus_subtilis_b29 | 7.85 | gram positive
355 | 649c36199ee946b7c103eba9 | https://doi.org/10.1016/j.ijbiomac.2021.02.156 | https://doi.org/10.1016/j.ijbiomac.2021.02.156 | 64970586acd990a5ec0ddeba | 40.1 | 1 | academic_source | PUBLISHED | 1687959065049 | 1687959065049 | Gum kondagogu/Sodium alginate/Glycerol | The films were prepared by the casting method. The compositions were prepared using glycerol and 1.5% (w/w) aqueous solutions of KO and SA in a magnetic stirrer at 1500 rpm for 2 h at room temperature as per the ratios presented in the supplementary information (Table S1). The solutions were degassed with a vacuum pump to remove air bubbles before casting. The films cast in plates were dried at 40 °C for 48 h. They were then carefully peeled off fromthe plates and kept in a vacuum desiccator for at least 48 h before characterisation. A schematic representation of the fabrication of a composite KO/SA film is shown in Fig. 2. |  |  |  | Gum kondagogu | 100 | w % | Sodium alginate | 0 | w % | Glycerol | 25 | w % | [9 empty] | Mechanical Tension Properties | mechanicalTensionProperties | Tensile Strength | tensile_strength | 9.2 ± 1.5 | Mpa | Elongation at Break | elongation_at_break | 21 ± 1.2 | % | [5 empty] | Mechanical Properties | mechanicalOtherProperties | [29 empty] | Physical Properties | physicalProperties | [29 empty] | Chemical Properties | chemicalProperties | [17 empty] | Optical Properties | opticalProperties | [45 empty] | Thermal Properties | thermalProperties | [21 empty] | Barrier Properties | barrierProperties | [13 empty] | Rheological Properties | rheologicalProperties | Water Contact Angle | water_contact_angle | 57 ± 1.2 | deg | [9 empty] | Antioxidant Properties | antioxidantProperties | [45 empty] | Antimicrobial Properties | antimicrobialProperties | [41 empty] | Antimicrobial Properties | antimicrobialProperties
356 | 649c36199ee946b7c103ebaa | https://doi.org/10.1016/j.ijbiomac.2021.02.156 | https://doi.org/10.1016/j.ijbiomac.2021.02.156 | 64970586acd990a5ec0ddeba | 40.2 | 1 | academic_source | PUBLISHED | 1687959065077 | 1687959065077 | Gum kondagogu/Sodium alginate/Glycerol | The films were prepared by the casting method. The compositions were prepared using glycerol and 1.5% (w/w) aqueous solutions of KO and SA in a magnetic stirrer at 1500 rpm for 2 h at room temperature as per the ratios presented in the supplementary information (Table S1). The solutions were degassed with a vacuum pump to remove air bubbles before casting. The films cast in plates were dried at 40 °C for 48 h. They were then carefully peeled off fromthe plates and kept in a vacuum desiccator for at least 48 h before characterisation. A schematic representation of the fabrication of a composite KO/SA film is shown in Fig. 2. |  |  |  | Gum kondagogu | 80 | w % | Sodium alginate | 20 | w % | Glycerol | 25 | w % | [9 empty] | Mechanical Tension Properties | mechanicalTensionProperties | Tensile Strength | tensile_strength | 13 ± 0.2 | Mpa | Elongation at Break | elongation_at_break | 35 ± 1.2 | % | [5 empty] | Mechanical Properties | mechanicalOtherProperties | [29 empty] | Physical Properties | physicalProperties | [29 empty] | Chemical Properties | chemicalProperties | [17 empty] | Optical Properties | opticalProperties | [45 empty] | Thermal Properties | thermalProperties | [21 empty] | Barrier Properties | barrierProperties | [13 empty] | Rheological Properties | rheologicalProperties | Water Contact Angle | water_contact_angle | 61 ± 1.4 | deg | [9 empty] | Antioxidant Properties | antioxidantProperties | [45 empty] | Antimicrobial Properties | antimicrobialProperties | [41 empty] | Antimicrobial Properties | antimicrobialProperties
357 | 649c36199ee946b7c103ebab | https://doi.org/10.1016/j.ijbiomac.2021.02.156 | https://doi.org/10.1016/j.ijbiomac.2021.02.156 | 64970586acd990a5ec0ddeba | 40.3 | 1 | academic_source | PUBLISHED | 1687959065102 | 1687959065102 | Gum kondagogu/Sodium alginate/Glycerol | The films were prepared by the casting method. The compositions were prepared using glycerol and 1.5% (w/w) aqueous solutions of KO and SA in a magnetic stirrer at 1500 rpm for 2 h at room temperature as per the ratios presented in the supplementary information (Table S1). The solutions were degassed with a vacuum pump to remove air bubbles before casting. The films cast in plates were dried at 40 °C for 48 h. They were then carefully peeled off fromthe plates and kept in a vacuum desiccator for at least 48 h before characterisation. A schematic representation of the fabrication of a composite KO/SA film is shown in Fig. 2. |  |  |  | Gum kondagogu | 60 | w % | Sodium alginate | 40 | w % | Glycerol | 25 | w % | [9 empty] | Mechanical Tension Properties | mechanicalTensionProperties | Tensile Strength | tensile_strength | 15 ± 0.4 | Mpa | Elongation at Break | elongation_at_break | 31 ± 1.4 | % | [5 empty] | Mechanical Properties | mechanicalOtherProperties | [29 empty] | Physical Properties | physicalProperties | [29 empty] | Chemical Properties | chemicalProperties | [17 empty] | Optical Properties | opticalProperties | [45 empty] | Thermal Properties | thermalProperties | [21 empty] | Barrier Properties | barrierProperties | [13 empty] | Rheological Properties | rheologicalProperties | Water Contact Angle | water_contact_angle | 62 ± 3.2 | deg | [9 empty] | Antioxidant Properties | antioxidantProperties | [45 empty] | Antimicrobial Properties | antimicrobialProperties | [41 empty] | Antimicrobial Properties | antimicrobialProperties
358 | 649c36199ee946b7c103ebac | https://doi.org/10.1016/j.ijbiomac.2021.02.156 | https://doi.org/10.1016/j.ijbiomac.2021.02.156 | 64970586acd990a5ec0ddeba | 40.4 | 1 | academic_source | PUBLISHED | 1687959065125 | 1687959065125 | Gum kondagogu/Sodium alginate/Glycerol | The films were prepared by the casting method. The compositions were prepared using glycerol and 1.5% (w/w) aqueous solutions of KO and SA in a magnetic stirrer at 1500 rpm for 2 h at room temperature as per the ratios presented in the supplementary information (Table S1). The solutions were degassed with a vacuum pump to remove air bubbles before casting. The films cast in plates were dried at 40 °C for 48 h. They were then carefully peeled off fromthe plates and kept in a vacuum desiccator for at least 48 h before characterisation. A schematic representation of the fabrication of a composite KO/SA film is shown in Fig. 2. |  |  |  | Gum kondagogu | 40 | w % | Sodium alginate | 60 | w % | Glycerol | 25 | w % | [9 empty] | Mechanical Tension Properties | mechanicalTensionProperties | Tensile Strength | tensile_strength | 24 ± 0.1 | Mpa | Elongation at Break | elongation_at_break | 45 ± 2.1 | % | [5 empty] | Mechanical Properties | mechanicalOtherProperties | [29 empty] | Physical Properties | physicalProperties | [29 empty] | Chemical Properties | chemicalProperties | [17 empty] | Optical Properties | opticalProperties | [45 empty] | Thermal Properties | thermalProperties | [21 empty] | Barrier Properties | barrierProperties | [13 empty] | Rheological Properties | rheologicalProperties | Water Contact Angle | water_contact_angle | 81 ± 2.5 | deg | [9 empty] | Antioxidant Properties | antioxidantProperties | [45 empty] | Antimicrobial Properties | antimicrobialProperties | [41 empty] | Antimicrobial Properties | antimicrobialProperties
359 | 649c36199ee946b7c103ebad | https://doi.org/10.1016/j.ijbiomac.2021.02.156 | https://doi.org/10.1016/j.ijbiomac.2021.02.156 | 64970586acd990a5ec0ddeba | 40.5 | 1 | academic_source | PUBLISHED | 1687959065152 | 1687959065152 | Gum kondagogu/Sodium alginate/Glycerol | The films were prepared by the casting method. The compositions were prepared using glycerol and 1.5% (w/w) aqueous solutions of KO and SA in a magnetic stirrer at 1500 rpm for 2 h at room temperature as per the ratios presented in the supplementary information (Table S1). The solutions were degassed with a vacuum pump to remove air bubbles before casting. The films cast in plates were dried at 40 °C for 48 h. They were then carefully peeled off fromthe plates and kept in a vacuum desiccator for at least 48 h before characterisation. A schematic representation of the fabrication of a composite KO/SA film is shown in Fig. 2. |  |  |  | Gum kondagogu | 20 | w % | Sodium alginate | 80 | w % | Glycerol | 25 | w % | [9 empty] | Mechanical Tension Properties | mechanicalTensionProperties | Tensile Strength | tensile_strength | 22 ± 0.1 | Mpa | Elongation at Break | elongation_at_break | 40 ± 3.2 | % | [5 empty] | Mechanical Properties | mechanicalOtherProperties | [29 empty] | Physical Properties | physicalProperties | [29 empty] | Chemical Properties | chemicalProperties | [17 empty] | Optical Properties | opticalProperties | [45 empty] | Thermal Properties | thermalProperties | [21 empty] | Barrier Properties | barrierProperties | [13 empty] | Rheological Properties | rheologicalProperties | Water Contact Angle | water_contact_angle | 68 ± 4.1 | deg | [9 empty] | Antioxidant Properties | antioxidantProperties | [45 empty] | Antimicrobial Properties | antimicrobialProperties | [41 empty] | Antimicrobial Properties | antimicrobialProperties
360 | 649c36199ee946b7c103ebae | https://doi.org/10.1016/j.ijbiomac.2021.02.156 | https://doi.org/10.1016/j.ijbiomac.2021.02.156 | 64970586acd990a5ec0ddeba | 40.6 | 1 | academic_source | PUBLISHED | 1687959065176 | 1687959065176 | Gum kondagogu/Sodium alginate/Glycerol | The films were prepared by the casting method. The compositions were prepared using glycerol and 1.5% (w/w) aqueous solutions of KO and SA in a magnetic stirrer at 1500 rpm for 2 h at room temperature as per the ratios presented in the supplementary information (Table S1). The solutions were degassed with a vacuum pump to remove air bubbles before casting. The films cast in plates were dried at 40 °C for 48 h. They were then carefully peeled off fromthe plates and kept in a vacuum desiccator for at least 48 h before characterisation. A schematic representation of the fabrication of a composite KO/SA film is shown in Fig. 2. |  |  |  | Gum kondagogu | 0 | w % | Sodium alginate | 100 | w % | Glycerol | 25 | w % | [9 empty] | Mechanical Tension Properties | mechanicalTensionProperties | Tensile Strength | tensile_strength | 20 ± 0.3 | Mpa | Elongation at Break | elongation_at_break | 46 ± 3.3 | % | [5 empty] | Mechanical Properties | mechanicalOtherProperties | [29 empty] | Physical Properties | physicalProperties | [29 empty] | Chemical Properties | chemicalProperties | [17 empty] | Optical Properties | opticalProperties | [45 empty] | Thermal Properties | thermalProperties | [21 empty] | Barrier Properties | barrierProperties | [13 empty] | Rheological Properties | rheologicalProperties | Water Contact Angle | water_contact_angle | 33 ± 3.3 | deg | [9 empty] | Antioxidant Properties | antioxidantProperties | [45 empty] | Antimicrobial Properties | antimicrobialProperties | [41 empty] | Antimicrobial Properties | antimicrobialProperties
361 | 649c36199ee946b7c103ebaf | https://doi.org/10.3390/nano11030637 | https://doi.org/10.3390/nano11030637 | 64970586acd990a5ec0ddec2 | 41.1 | 1 | academic_source | PUBLISHED | 1687959065201 | 1687959065201 | LNPs/macroalgae | The solution casting method was used to produce the biocomposite films. The clean macroalgae were soaked in distilled water and cut into small pieces. It was then ovendried at 40 ◦C for 72 h before storage [23]. The macroalgae were employed as a base matrix in this study. Five grams of dried macroalgae were dissolved in 250 mL distilled water and glycerol (50% w/w macroalgae) as a plasticizer in the beaker. Unpurified and purified LNPs were added at a different percentage of loadings (0%, 1%, 3%, 5%, 7%) with reference to the dry weight of macroalgae. The solution was heated to 90 ◦C for 60 min with continuous stirring and left to settle down till room temperature. The solution was then cast in a 20 cm × 20 cm square area tray and dried in a ventilated oven at 40 ◦C, 50% relative humidity for 24 h. Five replicates of each sample were cut out for characterization. |  |  |  | macroalgae | 5 | grams | glycerol | 50 | % w/w macroalgae | Unpurified Lignin nanoparticles | 0 | % | [9 empty] | Mechanical Tension Properties | mechanicalTensionProperties | Tensile Strength | tensile_strength | 21 | Mpa | Elongation at Break | elongation_at_break | 36 | % | Young's Modulus | young's_modulus | 180 | Mpa |  | Mechanical Properties | mechanicalOtherProperties | [29 empty] | Physical Properties | physicalProperties | [29 empty] | Chemical Properties | chemicalProperties | Moisture absorption capacity | moisture_absorption_capacity | 180 | % | [13 empty] | Optical Properties | opticalProperties | [45 empty] | Thermal Properties | thermalProperties | [21 empty] | Barrier Properties | barrierProperties | [13 empty] | Rheological Properties | rheologicalProperties | Water Contact Angle | water_contact_angle | 67.46 ± 0.19 | deg | [9 empty] | Antioxidant Properties | antioxidantProperties | [45 empty] | Antimicrobial Properties | antimicrobialProperties | [41 empty] | Antimicrobial Properties | antimicrobialProperties
362 | 649c36199ee946b7c103ebb0 | https://doi.org/10.3390/nano11030637 | https://doi.org/10.3390/nano11030637 | 64970586acd990a5ec0ddec2 | 41.2 | 1 | academic_source | PUBLISHED | 1687959065224 | 1687959065224 | LNPs/macroalgae | The solution casting method was used to produce the biocomposite films. The clean macroalgae were soaked in distilled water and cut into small pieces. It was then ovendried at 40 ◦C for 72 h before storage [23]. The macroalgae were employed as a base matrix in this study. Five grams of dried macroalgae were dissolved in 250 mL distilled water and glycerol (50% w/w macroalgae) as a plasticizer in the beaker. Unpurified and purified LNPs were added at a different percentage of loadings (0%, 1%, 3%, 5%, 7%) with reference to the dry weight of macroalgae. The solution was heated to 90 ◦C for 60 min with continuous stirring and left to settle down till room temperature. The solution was then cast in a 20 cm × 20 cm square area tray and dried in a ventilated oven at 40 ◦C, 50% relative humidity for 24 h. Five replicates of each sample were cut out for characterization. |  |  |  | macroalgae | 5 | grams | glycerol | 50 | % w/w macroalgae | Unpurified Lignin nanoparticles | 1 | % | [9 empty] | Mechanical Tension Properties | mechanicalTensionProperties | Tensile Strength | tensile_strength | 27.5 | Mpa | Elongation at Break | elongation_at_break | 39 | % | Young's Modulus | young's_modulus | 222 | Mpa |  | Mechanical Properties | mechanicalOtherProperties | [29 empty] | Physical Properties | physicalProperties | [29 empty] | Chemical Properties | chemicalProperties | Moisture absorption capacity | moisture_absorption_capacity | 149 | % | [13 empty] | Optical Properties | opticalProperties | [45 empty] | Thermal Properties | thermalProperties | [21 empty] | Barrier Properties | barrierProperties | [13 empty] | Rheological Properties | rheologicalProperties | Water Contact Angle | water_contact_angle | 73.07 ± 0.42 | deg | [9 empty] | Antioxidant Properties | antioxidantProperties | [45 empty] | Antimicrobial Properties | antimicrobialProperties | [41 empty] | Antimicrobial Properties | antimicrobialProperties
363 | 649c36199ee946b7c103ebb1 | https://doi.org/10.3390/nano11030637 | https://doi.org/10.3390/nano11030637 | 64970586acd990a5ec0ddec2 | 41.3 | 1 | academic_source | PUBLISHED | 1687959065249 | 1687959065249 | LNPs/macroalgae | The solution casting method was used to produce the biocomposite films. The clean macroalgae were soaked in distilled water and cut into small pieces. It was then ovendried at 40 ◦C for 72 h before storage [23]. The macroalgae were employed as a base matrix in this study. Five grams of dried macroalgae were dissolved in 250 mL distilled water and glycerol (50% w/w macroalgae) as a plasticizer in the beaker. Unpurified and purified LNPs were added at a different percentage of loadings (0%, 1%, 3%, 5%, 7%) with reference to the dry weight of macroalgae. The solution was heated to 90 ◦C for 60 min with continuous stirring and left to settle down till room temperature. The solution was then cast in a 20 cm × 20 cm square area tray and dried in a ventilated oven at 40 ◦C, 50% relative humidity for 24 h. Five replicates of each sample were cut out for characterization. |  |  |  | macroalgae | 5 | grams | glycerol | 50 | % w/w macroalgae | Unpurified Lignin nanoparticles | 3 | % | [9 empty] | Mechanical Tension Properties | mechanicalTensionProperties | Tensile Strength | tensile_strength | 29 | Mpa | Elongation at Break | elongation_at_break | 41 | % | Young's Modulus | young's_modulus | 258 | Mpa |  | Mechanical Properties | mechanicalOtherProperties | [29 empty] | Physical Properties | physicalProperties | [29 empty] | Chemical Properties | chemicalProperties | Moisture absorption capacity | moisture_absorption_capacity | 140 | % | [13 empty] | Optical Properties | opticalProperties | [45 empty] | Thermal Properties | thermalProperties | [21 empty] | Barrier Properties | barrierProperties | [13 empty] | Rheological Properties | rheologicalProperties | Water Contact Angle | water_contact_angle | 75.59 ± 0.70 | deg | [9 empty] | Antioxidant Properties | antioxidantProperties | [45 empty] | Antimicrobial Properties | antimicrobialProperties | [41 empty] | Antimicrobial Properties | antimicrobialProperties
364 | 649c36199ee946b7c103ebb2 | https://doi.org/10.3390/nano11030637 | https://doi.org/10.3390/nano11030637 | 64970586acd990a5ec0ddec2 | 41.4 | 1 | academic_source | PUBLISHED | 1687959065271 | 1687959065271 | LNPs/macroalgae | The solution casting method was used to produce the biocomposite films. The clean macroalgae were soaked in distilled water and cut into small pieces. It was then ovendried at 40 ◦C for 72 h before storage [23]. The macroalgae were employed as a base matrix in this study. Five grams of dried macroalgae were dissolved in 250 mL distilled water and glycerol (50% w/w macroalgae) as a plasticizer in the beaker. Unpurified and purified LNPs were added at a different percentage of loadings (0%, 1%, 3%, 5%, 7%) with reference to the dry weight of macroalgae. The solution was heated to 90 ◦C for 60 min with continuous stirring and left to settle down till room temperature. The solution was then cast in a 20 cm × 20 cm square area tray and dried in a ventilated oven at 40 ◦C, 50% relative humidity for 24 h. Five replicates of each sample were cut out for characterization. |  |  |  | macroalgae | 5 | grams | glycerol | 50 | % w/w macroalgae | Unpurified Lignin nanoparticles | 5 | % | [9 empty] | Mechanical Tension Properties | mechanicalTensionProperties | Tensile Strength | tensile_strength | 31 | Mpa | Elongation at Break | elongation_at_break | 44 | % | Young's Modulus | young's_modulus | 285 | Mpa |  | Mechanical Properties | mechanicalOtherProperties | [29 empty] | Physical Properties | physicalProperties | [29 empty] | Chemical Properties | chemicalProperties | Moisture absorption capacity | moisture_absorption_capacity | 128 | % | [13 empty] | Optical Properties | opticalProperties | [45 empty] | Thermal Properties | thermalProperties | [21 empty] | Barrier Properties | barrierProperties | [13 empty] | Rheological Properties | rheologicalProperties | Water Contact Angle | water_contact_angle | 87.45 ± 0.31 | deg | [9 empty] | Antioxidant Properties | antioxidantProperties | [45 empty] | Antimicrobial Properties | antimicrobialProperties | [41 empty] | Antimicrobial Properties | antimicrobialProperties
365 | 649c36199ee946b7c103ebb3 | https://doi.org/10.3390/nano11030637 | https://doi.org/10.3390/nano11030637 | 64970586acd990a5ec0ddec2 | 41.5 | 1 | academic_source | PUBLISHED | 1687959065297 | 1687959065297 | LNPs/macroalgae | The solution casting method was used to produce the biocomposite films. The clean macroalgae were soaked in distilled water and cut into small pieces. It was then ovendried at 40 ◦C for 72 h before storage [23]. The macroalgae were employed as a base matrix in this study. Five grams of dried macroalgae were dissolved in 250 mL distilled water and glycerol (50% w/w macroalgae) as a plasticizer in the beaker. Unpurified and purified LNPs were added at a different percentage of loadings (0%, 1%, 3%, 5%, 7%) with reference to the dry weight of macroalgae. The solution was heated to 90 ◦C for 60 min with continuous stirring and left to settle down till room temperature. The solution was then cast in a 20 cm × 20 cm square area tray and dried in a ventilated oven at 40 ◦C, 50% relative humidity for 24 h. Five replicates of each sample were cut out for characterization. |  |  |  | macroalgae | 5 | grams | glycerol | 50 | % w/w macroalgae | Unpurified Lignin nanoparticles | 7 | % | [9 empty] | Mechanical Tension Properties | mechanicalTensionProperties | Tensile Strength | tensile_strength | 27 | Mpa | Elongation at Break | elongation_at_break | 40 | % | Young's Modulus | young's_modulus | 240 | Mpa |  | Mechanical Properties | mechanicalOtherProperties | [29 empty] | Physical Properties | physicalProperties | [29 empty] | Chemical Properties | chemicalProperties | Moisture absorption capacity | moisture_absorption_capacity | 122 | % | [13 empty] | Optical Properties | opticalProperties | [45 empty] | Thermal Properties | thermalProperties | [21 empty] | Barrier Properties | barrierProperties | [13 empty] | Rheological Properties | rheologicalProperties | Water Contact Angle | water_contact_angle | 74.89 ± 0.48 | deg | [9 empty] | Antioxidant Properties | antioxidantProperties | [45 empty] | Antimicrobial Properties | antimicrobialProperties | [41 empty] | Antimicrobial Properties | antimicrobialProperties
366 | 649c36199ee946b7c103ebb4 | https://doi.org/10.3390/nano11030637 | https://doi.org/10.3390/nano11030637 | 64970586acd990a5ec0ddec2 | 41.7 | 1 | academic_source | PUBLISHED | 1687959065321 | 1687959065321 | LNPs/macroalgae | The solution casting method was used to produce the biocomposite films. The clean macroalgae were soaked in distilled water and cut into small pieces. It was then ovendried at 40 ◦C for 72 h before storage [23]. The macroalgae were employed as a base matrix in this study. Five grams of dried macroalgae were dissolved in 250 mL distilled water and glycerol (50% w/w macroalgae) as a plasticizer in the beaker. Unpurified and purified LNPs were added at a different percentage of loadings (0%, 1%, 3%, 5%, 7%) with reference to the dry weight of macroalgae. The solution was heated to 90 ◦C for 60 min with continuous stirring and left to settle down till room temperature. The solution was then cast in a 20 cm × 20 cm square area tray and dried in a ventilated oven at 40 ◦C, 50% relative humidity for 24 h. Five replicates of each sample were cut out for characterization. |  |  |  | macroalgae | 5 | grams | glycerol | 50 | % w/w macroalgae | Lignin nanoparticles | 1 | % | [9 empty] | Mechanical Tension Properties | mechanicalTensionProperties | Tensile Strength | tensile_strength | 30 | Mpa | Elongation at Break | elongation_at_break | 42 | % | Young's Modulus | young's_modulus | 261 | Mpa |  | Mechanical Properties | mechanicalOtherProperties | [29 empty] | Physical Properties | physicalProperties | [29 empty] | Chemical Properties | chemicalProperties | Moisture absorption capacity | moisture_absorption_capacity | 125 | % | [13 empty] | Optical Properties | opticalProperties | [45 empty] | Thermal Properties | thermalProperties | [21 empty] | Barrier Properties | barrierProperties | [13 empty] | Rheological Properties | rheologicalProperties | Water Contact Angle | water_contact_angle | 78.27 ± 0.34 | deg | [9 empty] | Antioxidant Properties | antioxidantProperties | [45 empty] | Antimicrobial Properties | antimicrobialProperties | [41 empty] | Antimicrobial Properties | antimicrobialProperties
367 | 649c36199ee946b7c103ebb5 | https://doi.org/10.3390/nano11030637 | https://doi.org/10.3390/nano11030637 | 64970586acd990a5ec0ddec2 | 41.8 | 1 | academic_source | PUBLISHED | 1687959065346 | 1687959065346 | LNPs/macroalgae | The solution casting method was used to produce the biocomposite films. The clean macroalgae were soaked in distilled water and cut into small pieces. It was then ovendried at 40 ◦C for 72 h before storage [23]. The macroalgae were employed as a base matrix in this study. Five grams of dried macroalgae were dissolved in 250 mL distilled water and glycerol (50% w/w macroalgae) as a plasticizer in the beaker. Unpurified and purified LNPs were added at a different percentage of loadings (0%, 1%, 3%, 5%, 7%) with reference to the dry weight of macroalgae. The solution was heated to 90 ◦C for 60 min with continuous stirring and left to settle down till room temperature. The solution was then cast in a 20 cm × 20 cm square area tray and dried in a ventilated oven at 40 ◦C, 50% relative humidity for 24 h. Five replicates of each sample were cut out for characterization. |  |  |  | macroalgae | 5 | grams | glycerol | 50 | % w/w macroalgae | Lignin nanoparticles | 3 | % | [9 empty] | Mechanical Tension Properties | mechanicalTensionProperties | Tensile Strength | tensile_strength | 32 | Mpa | Elongation at Break | elongation_at_break | 44 | % | Young's Modulus | young's_modulus | 290 | Mpa |  | Mechanical Properties | mechanicalOtherProperties | [29 empty] | Physical Properties | physicalProperties | [29 empty] | Chemical Properties | chemicalProperties | Moisture absorption capacity | moisture_absorption_capacity | 124 | % | [13 empty] | Optical Properties | opticalProperties | [45 empty] | Thermal Properties | thermalProperties | [21 empty] | Barrier Properties | barrierProperties | [13 empty] | Rheological Properties | rheologicalProperties | Water Contact Angle | water_contact_angle | 90.80 ± 0.12 | deg | [9 empty] | Antioxidant Properties | antioxidantProperties | [45 empty] | Antimicrobial Properties | antimicrobialProperties | [41 empty] | Antimicrobial Properties | antimicrobialProperties
368 | 649c36199ee946b7c103ebb6 | https://doi.org/10.3390/nano11030637 | https://doi.org/10.3390/nano11030637 | 64970586acd990a5ec0ddec2 | 41.9 | 1 | academic_source | PUBLISHED | 1687959065374 | 1687959065374 | LNPs/macroalgae | The solution casting method was used to produce the biocomposite films. The clean macroalgae were soaked in distilled water and cut into small pieces. It was then ovendried at 40 ◦C for 72 h before storage [23]. The macroalgae were employed as a base matrix in this study. Five grams of dried macroalgae were dissolved in 250 mL distilled water and glycerol (50% w/w macroalgae) as a plasticizer in the beaker. Unpurified and purified LNPs were added at a different percentage of loadings (0%, 1%, 3%, 5%, 7%) with reference to the dry weight of macroalgae. The solution was heated to 90 ◦C for 60 min with continuous stirring and left to settle down till room temperature. The solution was then cast in a 20 cm × 20 cm square area tray and dried in a ventilated oven at 40 ◦C, 50% relative humidity for 24 h. Five replicates of each sample were cut out for characterization. |  |  |  | macroalgae | 5 | grams | glycerol | 50 | % w/w macroalgae | Lignin nanoparticles | 5 | % | [9 empty] | Mechanical Tension Properties | mechanicalTensionProperties | Tensile Strength | tensile_strength | 36.5 | Mpa | Elongation at Break | elongation_at_break | 45 | % | Young's Modulus | young's_modulus | 340 | Mpa |  | Mechanical Properties | mechanicalOtherProperties | [29 empty] | Physical Properties | physicalProperties | [29 empty] | Chemical Properties | chemicalProperties | Moisture absorption capacity | moisture_absorption_capacity | 110 | % | [13 empty] | Optical Properties | opticalProperties | [45 empty] | Thermal Properties | thermalProperties | [21 empty] | Barrier Properties | barrierProperties | [13 empty] | Rheological Properties | rheologicalProperties | Water Contact Angle | water_contact_angle | 96.83 ± 0.40 | deg | [9 empty] | Antioxidant Properties | antioxidantProperties | [45 empty] | Antimicrobial Properties | antimicrobialProperties | [41 empty] | Antimicrobial Properties | antimicrobialProperties
369 | 649c36199ee946b7c103ebb7 | https://doi.org/10.3390/nano11030637 | https://doi.org/10.3390/nano11030637 | 64970586acd990a5ec0ddec2 | 41.10 | 1 | academic_source | PUBLISHED | 1687959065398 | 1687959065398 | LNPs/macroalgae | The solution casting method was used to produce the biocomposite films. The clean macroalgae were soaked in distilled water and cut into small pieces. It was then ovendried at 40 ◦C for 72 h before storage [23]. The macroalgae were employed as a base matrix in this study. Five grams of dried macroalgae were dissolved in 250 mL distilled water and glycerol (50% w/w macroalgae) as a plasticizer in the beaker. Unpurified and purified LNPs were added at a different percentage of loadings (0%, 1%, 3%, 5%, 7%) with reference to the dry weight of macroalgae. The solution was heated to 90 ◦C for 60 min with continuous stirring and left to settle down till room temperature. The solution was then cast in a 20 cm × 20 cm square area tray and dried in a ventilated oven at 40 ◦C, 50% relative humidity for 24 h. Five replicates of each sample were cut out for characterization. |  |  |  | macroalgae | 5 | grams | glycerol | 50 | % w/w macroalgae | Lignin nanoparticles | 7 | % | [9 empty] | Mechanical Tension Properties | mechanicalTensionProperties | Tensile Strength | tensile_strength | 32.5 | Mpa | Elongation at Break | elongation_at_break | 45 | % | Young's Modulus | young's_modulus | 290 | Mpa |  | Mechanical Properties | mechanicalOtherProperties | [29 empty] | Physical Properties | physicalProperties | [29 empty] | Chemical Properties | chemicalProperties | Moisture absorption capacity | moisture_absorption_capacity | 98 | % | [13 empty] | Optical Properties | opticalProperties | [45 empty] | Thermal Properties | thermalProperties | [21 empty] | Barrier Properties | barrierProperties | [13 empty] | Rheological Properties | rheologicalProperties | Water Contact Angle | water_contact_angle | 84.51 ± 0.26 | deg | [9 empty] | Antioxidant Properties | antioxidantProperties | [45 empty] | Antimicrobial Properties | antimicrobialProperties | [41 empty] | Antimicrobial Properties | antimicrobialProperties
370 | 649c36199ee946b7c103ebb8 | 10.3390/polym13050776 | 10.3390/polym13050776 | 64970586acd990a5ec0ddecd | 1.1 | 1 | academic_source | PUBLISHED | 1687959065424 | 1687959065424 | Polylactic acid/ Lignin 0 | To improve the compatibility of lignin cellulose, and hydrophobic poly (lactic acid), surface modification of lignin and cellulose can be carried out, such as acetylation, silylation, grafting, and use of coupling agents. Second, lignin, cellulose, and hemicellulose make up the main components of lignocellulosic materials. There is a strong physical and chemical interaction between the three. The combination of them must be destroyed by pretreatment, so as to separate a single pure component. Therefore, the cost of pretreatment has become a point that must be considered for commercial purposes. |  |  |  | Poly lactic Acid |  |  | Lignin | 0 | w/v% | [12 empty] | Mechanical Tension Properties | mechanicalTensionProperties | Tensile Strength | tensile_strength | 64.21 | MPa | Elongation at Break (%) | elongation_at_break | 7.01 | % | [5 empty] | Mechanical Properties | mechanicalOtherProperties | Elastic Modulus | elastic_modulus | 2.84 | GPa | [25 empty] | Physical Properties | physicalProperties | [29 empty] | Chemical Properties | chemicalProperties | [17 empty] | Optical Properties | opticalProperties | [45 empty] | Thermal Properties | thermalProperties | Maximum Temperature (Tmax) | maximum_temperature | 346 | ◦C | [17 empty] | Barrier Properties | barrierProperties | [13 empty] | Rheological Properties | rheologicalProperties | [13 empty] | Antioxidant Properties | antioxidantProperties | [45 empty] | Antimicrobial Properties | antimicrobialProperties | [41 empty] | Antimicrobial Properties | antimicrobialProperties
371 | 649c36199ee946b7c103ebb9 | 10.3390/polym13050776 | 10.3390/polym13050776 | 64970586acd990a5ec0ddecd | 1.2 | 1 | academic_source | PUBLISHED | 1687959065453 | 1687959065453 | Polylactic acid/ Lignin 20% | To improve the compatibility of lignin cellulose, and hydrophobic poly (lactic acid), surface modification of lignin and cellulose can be carried out, such as acetylation, silylation, grafting, and use of coupling agents. Second, lignin, cellulose, and hemicellulose make up the main components of lignocellulosic materials. There is a strong physical and chemical interaction between the three. The combination of them must be destroyed by pretreatment, so as to separate a single pure component. Therefore, the cost of pretreatment has become a point that must be considered for commercial purposes. |  |  |  | Poly lactic Acid |  |  | Lignin | 20 | w/v% | [12 empty] | Mechanical Tension Properties | mechanicalTensionProperties | Tensile Strength | tensile_strength | 43.71 | MPa | Elongation at Break (%) | elongation_at_break | 1.79 | % | [5 empty] | Mechanical Properties | mechanicalOtherProperties | Elastic Modulus | elastic_modulus | 3.13 | GPa | [25 empty] | Physical Properties | physicalProperties | [29 empty] | Chemical Properties | chemicalProperties | [17 empty] | Optical Properties | opticalProperties | [45 empty] | Thermal Properties | thermalProperties | Maximum Temperature (Tmax) | maximum_temperature | 345 | ◦C | [17 empty] | Barrier Properties | barrierProperties | [13 empty] | Rheological Properties | rheologicalProperties | [13 empty] | Antioxidant Properties | antioxidantProperties | [45 empty] | Antimicrobial Properties | antimicrobialProperties | [41 empty] | Antimicrobial Properties | antimicrobialProperties
372 | 649c36199ee946b7c103ebba | 10.3390/polym13050776 | 10.3390/polym13050776 | 64970586acd990a5ec0ddecd | 1.3 | 1 | academic_source | PUBLISHED | 1687959065476 | 1687959065476 | Polylactic acid 0/ Lignin | To improve the compatibility of lignin cellulose, and hydrophobic poly (lactic acid), surface modification of lignin and cellulose can be carried out, such as acetylation, silylation, grafting, and use of coupling agents. Second, lignin, cellulose, and hemicellulose make up the main components of lignocellulosic materials. There is a strong physical and chemical interaction between the three. The combination of them must be destroyed by pretreatment, so as to separate a single pure component. Therefore, the cost of pretreatment has become a point that must be considered for commercial purposes. |  |  |  | Poly lactic Acid |  |  | Lignin | 40 | w/v% | [12 empty] | Mechanical Tension Properties | mechanicalTensionProperties | Tensile Strength | tensile_strength | 56 | MPa | Elongation at Break (%) | elongation_at_break | 10.4 | % | [5 empty] | Mechanical Properties | mechanicalOtherProperties | Elastic Modulus | elastic_modulus | 0.4462 | GPa | [25 empty] | Physical Properties | physicalProperties | [29 empty] | Chemical Properties | chemicalProperties | [17 empty] | Optical Properties | opticalProperties | [45 empty] | Thermal Properties | thermalProperties | Maximum Temperature (Tmax) | maximum_temperature | 359 | ◦C | [17 empty] | Barrier Properties | barrierProperties | [13 empty] | Rheological Properties | rheologicalProperties | [13 empty] | Antioxidant Properties | antioxidantProperties | [45 empty] | Antimicrobial Properties | antimicrobialProperties | [41 empty] | Antimicrobial Properties | antimicrobialProperties
373 | 649c36199ee946b7c103ebbb | 10.3390/polym13050776 | 10.3390/polym13050776 | 64970586acd990a5ec0ddecd | 1.4 | 1 | academic_source | PUBLISHED | 1687959065503 | 1687959065503 | Polylactic acid/ Lignin 50% | To improve the compatibility of lignin cellulose, and hydrophobic poly (lactic acid), surface modification of lignin and cellulose can be carried out, such as acetylation, silylation, grafting, and use of coupling agents. Second, lignin, cellulose, and hemicellulose make up the main components of lignocellulosic materials. There is a strong physical and chemical interaction between the three. The combination of them must be destroyed by pretreatment, so as to separate a single pure component. Therefore, the cost of pretreatment has become a point that must be considered for commercial purposes. |  |  |  | Poly lactic Acid |  |  | Lignin | 50 | w/v% | [12 empty] | Mechanical Tension Properties | mechanicalTensionProperties | Tensile Strength | tensile_strength | 53.3 | MPa | Elongation at Break (%) | elongation_at_break | 9.1 | % | [5 empty] | Mechanical Properties | mechanicalOtherProperties | Elastic Modulus | elastic_modulus | 0.5221 | GPa | [25 empty] | Physical Properties | physicalProperties | [29 empty] | Chemical Properties | chemicalProperties | [17 empty] | Optical Properties | opticalProperties | [45 empty] | Thermal Properties | thermalProperties | [21 empty] | Barrier Properties | barrierProperties | [13 empty] | Rheological Properties | rheologicalProperties | [13 empty] | Antioxidant Properties | antioxidantProperties | [45 empty] | Antimicrobial Properties | antimicrobialProperties | [41 empty] | Antimicrobial Properties | antimicrobialProperties
374 | 649c36199ee946b7c103ebbc | 10.3390/polym13050776 | 10.3390/polym13050776 | 64970586acd990a5ec0ddecd | 1.5 | 1 | academic_source | PUBLISHED | 1687959065535 | 1687959065535 | Polylactic acid/ Lignin 60% | To improve the compatibility of lignin cellulose, and hydrophobic poly (lactic acid), surface modification of lignin and cellulose can be carried out, such as acetylation, silylation, grafting, and use of coupling agents. Second, lignin, cellulose, and hemicellulose make up the main components of lignocellulosic materials. There is a strong physical and chemical interaction between the three. The combination of them must be destroyed by pretreatment, so as to separate a single pure component. Therefore, the cost of pretreatment has become a point that must be considered for commercial purposes. |  |  |  | Poly lactic Acid |  |  | Lignin | 60 | w/v% | [12 empty] | Mechanical Tension Properties | mechanicalTensionProperties | Tensile Strength | tensile_strength | 47.7 | MPa | Elongation at Break (%) | elongation_at_break | 7.1 | % | [5 empty] | Mechanical Properties | mechanicalOtherProperties | Elastic Modulus | elastic_modulus | 0.5161 | GPa | [25 empty] | Physical Properties | physicalProperties | [29 empty] | Chemical Properties | chemicalProperties | [17 empty] | Optical Properties | opticalProperties | [45 empty] | Thermal Properties | thermalProperties | [21 empty] | Barrier Properties | barrierProperties | [13 empty] | Rheological Properties | rheologicalProperties | [13 empty] | Antioxidant Properties | antioxidantProperties | [45 empty] | Antimicrobial Properties | antimicrobialProperties | [41 empty] | Antimicrobial Properties | antimicrobialProperties
375 | 649c36199ee946b7c103ebbd | 10.3390/polym13050776 | 10.3390/polym13050776 | 64970586acd990a5ec0ddecd | 1.6 | 1 | academic_source | PUBLISHED | 1687959065571 | 1687959065571 | Polylactic acid/ Lignin 70% | To improve the compatibility of lignin cellulose, and hydrophobic poly (lactic acid), surface modification of lignin and cellulose can be carried out, such as acetylation, silylation, grafting, and use of coupling agents. Second, lignin, cellulose, and hemicellulose make up the main components of lignocellulosic materials. There is a strong physical and chemical interaction between the three. The combination of them must be destroyed by pretreatment, so as to separate a single pure component. Therefore, the cost of pretreatment has become a point that must be considered for commercial purposes. |  |  |  | Poly lactic Acid |  |  | Lignin | 70 | w/v% | [12 empty] | Mechanical Tension Properties | mechanicalTensionProperties | Tensile Strength | tensile_strength | 51.8 | MPa | Elongation at Break (%) | elongation_at_break | 8.3 | % | [5 empty] | Mechanical Properties | mechanicalOtherProperties | Elastic Modulus | elastic_modulus | 0.4695 | GPa | [25 empty] | Physical Properties | physicalProperties | [29 empty] | Chemical Properties | chemicalProperties | [17 empty] | Optical Properties | opticalProperties | [45 empty] | Thermal Properties | thermalProperties | [21 empty] | Barrier Properties | barrierProperties | [13 empty] | Rheological Properties | rheologicalProperties | [13 empty] | Antioxidant Properties | antioxidantProperties | [45 empty] | Antimicrobial Properties | antimicrobialProperties | [41 empty] | Antimicrobial Properties | antimicrobialProperties
376 | 649c36199ee946b7c103ebbe | 10.3390/polym13050776 | 10.3390/polym13050776 | 64970586acd990a5ec0ddecd | 1.7 | 1 | academic_source | PUBLISHED | 1687959065605 | 1687959065605 | Polylactic acid/ Lignin 5% | To improve the compatibility of lignin cellulose, and hydrophobic poly (lactic acid), surface modification of lignin and cellulose can be carried out, such as acetylation, silylation, grafting, and use of coupling agents. Second, lignin, cellulose, and hemicellulose make up the main components of lignocellulosic materials. There is a strong physical and chemical interaction between the three. The combination of them must be destroyed by pretreatment, so as to separate a single pure component. Therefore, the cost of pretreatment has become a point that must be considered for commercial purposes. |  |  |  | Poly lactic Acid |  |  | Lignin | [14 empty] | Mechanical Tension Properties | mechanicalTensionProperties | [13 empty] | Mechanical Properties | mechanicalOtherProperties | [29 empty] | Physical Properties | physicalProperties | [29 empty] | Chemical Properties | chemicalProperties | [17 empty] | Optical Properties | opticalProperties | [45 empty] | Thermal Properties | thermalProperties | Maximum Temperature (Tmax) | maximum_temperature | 351 | ◦C | [17 empty] | Barrier Properties | barrierProperties | [13 empty] | Rheological Properties | rheologicalProperties | [13 empty] | Antioxidant Properties | antioxidantProperties | [45 empty] | Antimicrobial Properties | antimicrobialProperties | [41 empty] | Antimicrobial Properties | antimicrobialProperties
377 | 649c36199ee946b7c103ebbf | 10.3390/polym13050776 | 10.3390/polym13050776 | 64970586acd990a5ec0ddecd | 1.8 | 1 | academic_source | PUBLISHED | 1687959065637 | 1687959065637 | Polylactic acid/ Lignin 10% | To improve the compatibility of lignin cellulose, and hydrophobic poly (lactic acid), surface modification of lignin and cellulose can be carried out, such as acetylation, silylation, grafting, and use of coupling agents. Second, lignin, cellulose, and hemicellulose make up the main components of lignocellulosic materials. There is a strong physical and chemical interaction between the three. The combination of them must be destroyed by pretreatment, so as to separate a single pure component. Therefore, the cost of pretreatment has become a point that must be considered for commercial purposes. |  |  |  | Poly lactic Acid |  |  | Lignin | [14 empty] | Mechanical Tension Properties | mechanicalTensionProperties | [13 empty] | Mechanical Properties | mechanicalOtherProperties | [29 empty] | Physical Properties | physicalProperties | [29 empty] | Chemical Properties | chemicalProperties | [17 empty] | Optical Properties | opticalProperties | [45 empty] | Thermal Properties | thermalProperties | Maximum Temperature (Tmax) | maximum_temperature | 346 | ◦C | [17 empty] | Barrier Properties | barrierProperties | [13 empty] | Rheological Properties | rheologicalProperties | [13 empty] | Antioxidant Properties | antioxidantProperties | [45 empty] | Antimicrobial Properties | antimicrobialProperties | [41 empty] | Antimicrobial Properties | antimicrobialProperties
378 | 649c36199ee946b7c103ebc0 | 10.3390/polym13050776 | 10.3390/polym13050776 | 64970586acd990a5ec0ddecd | 1.9 | 1 | academic_source | PUBLISHED | 1687959065663 | 1687959065663 | Polylactic acid/ Lignin 1 | To improve the compatibility of lignin cellulose, and hydrophobic poly (lactic acid), surface modification of lignin and cellulose can be carried out, such as acetylation, silylation, grafting, and use of coupling agents. Second, lignin, cellulose, and hemicellulose make up the main components of lignocellulosic materials. There is a strong physical and chemical interaction between the three. The combination of them must be destroyed by pretreatment, so as to separate a single pure component. Therefore, the cost of pretreatment has become a point that must be considered for commercial purposes. |  |  |  | Poly lactic Acid |  |  | Lignin | 88 | w/v% | [12 empty] | Mechanical Tension Properties | mechanicalTensionProperties | [13 empty] | Mechanical Properties | mechanicalOtherProperties | [29 empty] | Physical Properties | physicalProperties | [29 empty] | Chemical Properties | chemicalProperties | [17 empty] | Optical Properties | opticalProperties | [45 empty] | Thermal Properties | thermalProperties | Maximum Temperature (Tmax) | maximum_temperature | 357 | ◦C | [17 empty] | Barrier Properties | barrierProperties | [13 empty] | Rheological Properties | rheologicalProperties | [13 empty] | Antioxidant Properties | antioxidantProperties | [45 empty] | Antimicrobial Properties | antimicrobialProperties | [41 empty] | Antimicrobial Properties | antimicrobialProperties
379 | 649c36199ee946b7c103ebc1 | 10.3390/polym13050776 | 10.3390/polym13050776 | 64970586acd990a5ec0ddecd | 1.10 | 1 | academic_source | PUBLISHED | 1687959065688 | 1687959065688 | Polylactic acid /acetate nanocellulose | Huang et al. prepared nanocellulose using cassava residue as raw material and blended different contents of nanocellulose with PLA for composite preparation. Sullivan prepared PLA/NCC composite films by melt mixing and compression molding. This showed that bionanocomposites films have more surface fracture events as compared to pure PLA, which indicated that the incorporation of NCC contributed to a more brittle PLA. By increasing the amount of NCC, the crystallinity of the thin films was further improved by the crystallization with NCC. Generally, NCC played the role of a nucle- ating agent, which increased the crystallinity of the polymer matrix and improved the crystallinity and toughness. |  |  |  | Poly lactic Acid |  |  | acetate nanocellulose | [14 empty] | Mechanical Tension Properties | mechanicalTensionProperties | [13 empty] | Mechanical Properties | mechanicalOtherProperties | Yield Strength | yield_strength | 36.5 ± 0.3 | MPa | [25 empty] | Physical Properties | physicalProperties | Crystallinity Time | crystallinity_time | 14.2 | min | [25 empty] | Chemical Properties | chemicalProperties | [17 empty] | Optical Properties | opticalProperties | [45 empty] | Thermal Properties | thermalProperties | [21 empty] | Barrier Properties | barrierProperties | [13 empty] | Rheological Properties | rheologicalProperties | [13 empty] | Antioxidant Properties | antioxidantProperties | [45 empty] | Antimicrobial Properties | antimicrobialProperties | [41 empty] | Antimicrobial Properties | antimicrobialProperties
380 | 649c36199ee946b7c103ebc2 | 10.3390/polym13050776 | 10.3390/polym13050776 | 64970586acd990a5ec0ddecd | 1.11 | 1 | academic_source | PUBLISHED | 1687959065713 | 1687959065713 | Polylactic acid /1.0 acetate nanocellulose | Huang et al. prepared nanocellulose using cassava residue as raw material and blended different contents of nanocellulose with PLA for composite preparation. Sullivan prepared PLA/NCC composite films by melt mixing and compression molding. This showed that bionanocomposites films have more surface fracture events as compared to pure PLA, which indicated that the incorporation of NCC contributed to a more brittle PLA. By increasing the amount of NCC, the crystallinity of the thin films was further improved by the crystallization with NCC. Generally, NCC played the role of a nucle- ating agent, which increased the crystallinity of the polymer matrix and improved the crystallinity and toughness. |  |  |  | Poly lactic Acid |  |  | acetate nanocellulose | [14 empty] | Mechanical Tension Properties | mechanicalTensionProperties | [13 empty] | Mechanical Properties | mechanicalOtherProperties | Yield Strength | yield_strength | 38.0 ± 0.5 | MPa | [25 empty] | Physical Properties | physicalProperties | Crystallinity Time | crystallinity_time | 8 | min | [25 empty] | Chemical Properties | chemicalProperties | [17 empty] | Optical Properties | opticalProperties | [45 empty] | Thermal Properties | thermalProperties | [21 empty] | Barrier Properties | barrierProperties | [13 empty] | Rheological Properties | rheologicalProperties | [13 empty] | Antioxidant Properties | antioxidantProperties | [45 empty] | Antimicrobial Properties | antimicrobialProperties | [41 empty] | Antimicrobial Properties | antimicrobialProperties
381 | 649c36199ee946b7c103ebc3 | 10.3390/polym13050776 | 10.3390/polym13050776 | 64970586acd990a5ec0ddecd | 1.12 | 1 | academic_source | PUBLISHED | 1687959065740 | 1687959065740 | Polylactic acid /1.5 acetate nanocellulose | Huang et al. prepared nanocellulose using cassava residue as raw material and blended different contents of nanocellulose with PLA for composite preparation. Sullivan prepared PLA/NCC composite films by melt mixing and compression molding. This showed that bionanocomposites films have more surface fracture events as compared to pure PLA, which indicated that the incorporation of NCC contributed to a more brittle PLA. By increasing the amount of NCC, the crystallinity of the thin films was further improved by the crystallization with NCC. Generally, NCC played the role of a nucle- ating agent, which increased the crystallinity of the polymer matrix and improved the crystallinity and toughness. |  |  |  | Poly lactic Acid |  |  | acetate nanocellulose | [14 empty] | Mechanical Tension Properties | mechanicalTensionProperties | [13 empty] | Mechanical Properties | mechanicalOtherProperties | Yield Strength | yield_strength | 43.1 ± 0.8 | MPa | [25 empty] | Physical Properties | physicalProperties | Crystallinity Time | crystallinity_time | 7.2 | min | [25 empty] | Chemical Properties | chemicalProperties | [17 empty] | Optical Properties | opticalProperties | [45 empty] | Thermal Properties | thermalProperties | [21 empty] | Barrier Properties | barrierProperties | [13 empty] | Rheological Properties | rheologicalProperties | [13 empty] | Antioxidant Properties | antioxidantProperties | [45 empty] | Antimicrobial Properties | antimicrobialProperties | [41 empty] | Antimicrobial Properties | antimicrobialProperties
382 | 649c36199ee946b7c103ebc4 | 10.3390/app10175852 | 10.3390/app10175852 | 64970586acd990a5ec0ddedb | 2.1 | 1 | academic_source | PUBLISHED | 1687959065768 | 1687959065768 | Acrilonitrile-butadiene-stirene | The production process begins with the selection of industrial plant by-products, which are selected for their particle size and chemical properties. In detail, the standardized particles, illustrated as a mixer/compounder in the temperature range of the PLA melting point. Moreover, before being inserted into the hopper, the organic by-products are pretreated by means of a micronizer and acting as a mixer/compounder in the temperature range of the PLA melting point. Moreover, before dehumidifier in order to maximize the compatibility between the matrix and the filler. The injection being inserted into the hopper, the organic by-products are pretreated by means of a micronizer and parameters used by the two-screw extruder are shown in Table 2. The final product is a biodegradable a dehumidifier in order to maximize the compatibility between the matrix and the filler. The injection thermoplastic polymer. Upon leaving the mixer/compounder, the compound is placed in a parameters used by the two-screw extruder are shown in Table 2. The final product is a biodegradable granulator for the production of granules or in an extruder in order to produce filaments for 3D-thermoplastic polymer. Upon leaving the mixer/compounder, the compound is placed in a granulator printing for the production of granules or in an extruder in order to produce filaments for 3D-printing. (1) HEMP (Figure 2a): filament of natural and compostable origin containing hemp. (2) WEED (Figure 2b): filament of natural and compostable origin, containing waste powder from hemp leaf (ranging from 10% to 15%).The following properties have been considered and tested on the new bio-plastic compound (3) TOMATO (Figure 2c): filament of natural and compostable origin containing scraps from the filaments. agricultural production of Sicilian cherry tomatoes (ranging from 15% to 25%).(4) CAROB (Figure 2d): filament of natural and compostable origin, containing discarded carob flour (ranging from 10% to 20%). Carob flour is a product that contains more than 30% of sugars. (5) PRUNED (Figure 2e): filament of natural origin, compostable, containing exclusively orange pruning waste (ranging from 10% to 20%). This waste is mainly composed of orange wood sawdust with a good percentage of fruit peel waste. |  |  |  | - | [17 empty] | Mechanical Tension Properties | mechanicalTensionProperties | [13 empty] | Mechanical Properties | mechanicalOtherProperties | Yield Elongation | yield_elongation | 1 | % | Yield Strength | yield_strength | 45.1 | MPa | Ultimate Elongation | ultimate_elongation | 3 | % | Elastic Modulus | elastic_modulus | 2060 | MPa | Ultmate Stress | ultmate_stress | 38 | MPa | [9 empty] | Physical Properties | physicalProperties | [29 empty] | Chemical Properties | chemicalProperties | [17 empty] | Optical Properties | opticalProperties | [45 empty] | Thermal Properties | thermalProperties | [21 empty] | Barrier Properties | barrierProperties | [13 empty] | Rheological Properties | rheologicalProperties | [13 empty] | Antioxidant Properties | antioxidantProperties | [45 empty] | Antimicrobial Properties | antimicrobialProperties | [41 empty] | Antimicrobial Properties | antimicrobialProperties
383 | 649c36199ee946b7c103ebc5 | 10.3390/app10175852 | 10.3390/app10175852 | 64970586acd990a5ec0ddedb | 2.2 | 1 | academic_source | PUBLISHED | 1687959065791 | 1687959065791 | Poly lactic acid | The production process begins with the selection of industrial plant by-products, which are selected for their particle size and chemical properties. In detail, the standardized particles, illustrated as a mixer/compounder in the temperature range of the PLA melting point. Moreover, before being e inserted into the hopper, the organic by-products are pretreated by means of a micronizer and aacting as a mixer/compounder in the temperature range of the PLA melting point. Moreover, before dehumidifier in order to maximize the compatibility between the matrix and the filler. The injection being inserted into the hopper, the organic by-products are pretreated by means of a micronizer and parameters used by the two-screw extruder are shown in Table 2. The final product is a biodegradable a dehumidifier in order to maximize the compatibility between the matrix and the filler. The injection thermoplastic polymer. Upon leaving the mixer/compounder, the compound is placed in a parameters used by the two-screw extruder are shown in Table 2. The final product is a biodegradable granulator for the production of granules or in an extruder in order to produce filaments for 3D-thermoplastic polymer. Upon leaving the mixer/compounder, the compound is placed in a granulator printing for the production of granules or in an extruder in order to produce filaments for 3D-printing. (1) HEMP (Figure 2a): filament of natural and compostable origin containing hemp. (2) WEED (Figure 2b): filament of natural and compostable origin, containing waste powder from hemp leaf (ranging from 10% to 15%). The following properties have been considered and tested on the new bio-plastic compound ( 3) TOMATO (Figure 2c): filament of natural and compostable origin containing scraps from the filaments. agricultural production of Sicilian cherry tomatoes (ranging from 15% to 25%).(4) CAROB (Figure 2d): filament of natural and compostable origin, containing discarded carob flour (ranging from 10% to 20%). Carob flour is a product that contains more than 30% of sugars. (5) PRUNED (Figure 2e): filament of natural origin, compostable, containing exclusively orange pruning waste (ranging from 10% to 20%). This waste is mainly composed of orange wood sawdust with a good percentage of fruit peel waste. It is worth noting that the bio-plastic compound filaments illustrated in Figure 2a–e are at a prototypal stage, excluding the HEMP filament, which has been patented. Therefore, the respective characterization is still ongoing and liable to further investigations. The diameter of the produced filaments described here is 1.75 mm."The production process begins with the selection of industrial plant by-products, which are selected for their particle size and chemical properties. In detail, the standardized particles, illustrated as a mixer/compounder in the temperature range of the PLA melting point. Moreover, before being inserted into the hopper, the organic by-products are pretreated by means of a micronizer and acting as a mixer/compounder in the temperature range of the PLA melting point. Moreover, before dehumidifier in order to maximize the compatibility between the matrix and the filler. The injection being inserted into the hopper, the organic by-products are pretreated by means of a micronizer and parameters used by the two-screw extruder are shown in Table 2. The final product is a biodegradable a dehumidifier in order to maximize the compatibility between the matrix and the filler. The injection thermoplastic polymer. Upon leaving the mixer/compounder, the compound is placed in a parameters used by the two-screw extruder are shown in Table 2. The final product is a biodegradable granulator for the production of granules or in an extruder in order to produce filaments for 3D-thermoplastic polymer. Upon leaving the mixer/compounder, the compound is placed in a granulator printing for the production of granules or in an extruder in order to produce filaments for 3D-printing. (1) HEMP (Figure 2a): filament of natural and compostable origin containing hemp. (2) WEED (Figure 2b): filament of natural and compostable origin, containing waste powder from hemp leaf (ranging from 10% to 15%).The following properties have been considered and tested on the new bio-plastic compound (3) TOMATO (Figure 2c): filament of natural and compostable origin containing scraps from the filaments. agricultural production of Sicilian cherry tomatoes (ranging from 15% to 25%).(4) CAROB (Figure 2d): filament of natural and compostable origin, containing discarded carob flour (ranging from 10% to 20%). Carob flour is a product that contains more than 30% of sugars. (5) PRUNED (Figure 2e): filament of natural origin, compostable, containing exclusively orange pruning waste (ranging from 10% to 20%). This waste is mainly composed of orange wood sawdust with a good percentage of fruit peel waste. " |  |  |  | Poly lactic Acid | [17 empty] | Mechanical Tension Properties | mechanicalTensionProperties | [13 empty] | Mechanical Properties | mechanicalOtherProperties | Yield Elongation | yield_elongation | 2 | % | Yield Strength | yield_strength | 35.9 | MPa | Ultimate Elongation | ultimate_elongation | 3.8 | % | Elastic Modulus | elastic_modulus | 1900 | MPa | Ultmate Stress | ultmate_stress | 26.4 | MPa | [9 empty] | Physical Properties | physicalProperties | Density | density | 1.35 | g/cm3 | Density | density | 1.35 |  | Density | density | 1.35 | [18 empty] | Chemical Properties | chemicalProperties | [17 empty] | Optical Properties | opticalProperties | [45 empty] | Thermal Properties | thermalProperties | [21 empty] | Barrier Properties | barrierProperties | [13 empty] | Rheological Properties | rheologicalProperties | [13 empty] | Antioxidant Properties | antioxidantProperties | [45 empty] | Antimicrobial Properties | antimicrobialProperties | [41 empty] | Antimicrobial Properties | antimicrobialProperties
384 | 649c36199ee946b7c103ebc6 | 10.3390/app10175852 | 10.3390/app10175852 | 64970586acd990a5ec0ddedb | 2.3 | 1 | academic_source | PUBLISHED | 1687959065828 | 1687959065828 | Polylactic Acid / HEMP | The production process begins with the selection of industrial plant by-products, which are selected for their particle size and chemical properties. In detail, the standardized particles, illustrated as a mixer/compounder in the temperature range of the PLA melting point. Moreover, before being inserted into the hopper, the organic by-products are pretreated by means of a micronizer and acting as a mixer/compounder in the temperature range of the PLA melting point. Moreover, before dehumidifier in order to maximize the compatibility between the matrix and the filler. The injection being inserted into the hopper, the organic by-products are pretreated by means of a micronizer and parameters used by the two-screw extruder are shown in Table 2. The final product is a biodegradable a dehumidifier in order to maximize the compatibility between the matrix and the filler. The injection thermoplastic polymer. Upon leaving the mixer/compounder, the compound is placed in a parameters used by the two-screw extruder are shown in Table 2. The final product is a biodegradable granulator for the production of granules or in an extruder in order to produce filaments for 3D-thermoplastic polymer. Upon leaving the mixer/compounder, the compound is placed in a granulator printing for the production of granules or in an extruder in order to produce filaments for 3D-printing. (1) HEMP (Figure 2a): filament of natural and compostable origin containing hemp. (2) WEED (Figure 2b): filament of natural and compostable origin, containing waste powder from hemp leaf (ranging from 10% to 15%).The following properties have been considered and tested on the new bio-plastic compound (3) TOMATO (Figure 2c): filament of natural and compostable origin containing scraps from the filaments. agricultural production of Sicilian cherry tomatoes (ranging from 15% to 25%).(4) CAROB (Figure 2d): filament of natural and compostable origin, containing discarded carob flour (ranging from 10% to 20%). Carob flour is a product that contains more than 30% of sugars. (5) PRUNED (Figure 2e): filament of natural origin, compostable, containing exclusively orange pruning waste (ranging from 10% to 20%). This waste is mainly composed of orange wood sawdust with a good percentage of fruit peel waste. |  |  |  | Poly lactic Acid |  |  | HEMP | [14 empty] | Mechanical Tension Properties | mechanicalTensionProperties | [13 empty] | Mechanical Properties | mechanicalOtherProperties | Yield Elongation | yield_elongation | 1.5 | % | Yield Strength | yield_strength | 41.8 | MPa | Ultimate Elongation | ultimate_elongation | 3.5 | % | Elastic Modulus | elastic_modulus | 4420 | MPa | Ultmate Stress | ultmate_stress | 33.6 | MPa | [9 empty] | Physical Properties | physicalProperties | Particle Size | particle_size | 130 | µm | Density | density | 1.256 | g/cm3 | Density | density | 1.256 |  | Density | density | 1.256 | [14 empty] | Chemical Properties | chemicalProperties | [17 empty] | Optical Properties | opticalProperties | [45 empty] | Thermal Properties | thermalProperties | [21 empty] | Barrier Properties | barrierProperties | [13 empty] | Rheological Properties | rheologicalProperties | [13 empty] | Antioxidant Properties | antioxidantProperties | [45 empty] | Antimicrobial Properties | antimicrobialProperties | [41 empty] | Antimicrobial Properties | antimicrobialProperties
385 | 649c36199ee946b7c103ebc7 | 10.3390/app10175852 | 10.3390/app10175852 | 64970586acd990a5ec0ddedb | 2.4 | 1 | academic_source | PUBLISHED | 1687959065851 | 1687959065851 | Polylactic Acid Weed / | The production process begins with the selection of industrial plant by-products, which are selected for their particle size and chemical properties. In detail, the standardized particles, illustrated as a mixer/compounder in the temperature range of the PLA melting point. Moreover, before being e inserted into the hopper, the organic by-products are pretreated by means of a micronizer and aacting as a mixer/compounder in the temperature range of the PLA melting point. Moreover, before dehumidifier in order to maximize the compatibility between the matrix and the filler. The injection being inserted into the hopper, the organic by-products are pretreated by means of a micronizer and parameters used by the two-screw extruder are shown in Table 2. The final product is a biodegradable a dehumidifier in order to maximize the compatibility between the matrix and the filler. The injection thermoplastic polymer. Upon leaving the mixer/compounder, the compound is placed in a parameters used by the two-screw extruder are shown in Table 2. The final product is a biodegradable granulator for the production of granules or in an extruder in order to produce filaments for 3D-thermoplastic polymer. Upon leaving the mixer/compounder, the compound is placed in a granulator printing for the production of granules or in an extruder in order to produce filaments for 3D-printing. (1) HEMP (Figure 2a): filament of natural and compostable origin containing hemp. (2) WEED (Figure 2b): filament of natural and compostable origin, containing waste powder from hemp leaf (ranging from 10% to 15%). The following properties have been considered and tested on the new bio-plastic compound ( 3) TOMATO (Figure 2c): filament of natural and compostable origin containing scraps from the filaments. agricultural production of Sicilian cherry tomatoes (ranging from 15% to 25%).(4) CAROB (Figure 2d): filament of natural and compostable origin, containing discarded carob flour (ranging from 10% to 20%). Carob flour is a product that contains more than 30% of sugars. (5) PRUNED (Figure 2e): filament of natural origin, compostable, containing exclusively orange pruning waste (ranging from 10% to 20%). This waste is mainly composed of orange wood sawdust with a good percentage of fruit peel waste. It is worth noting that the bio-plastic compound filaments illustrated in Figure 2a–e are at a prototypal stage, excluding the HEMP filament, which has been patented. Therefore, the respective characterization is still ongoing and liable to further investigations. The diameter of the produced filaments described here is 1.75 mm. |  |  |  | Poly lactic Acid |  |  | WEED | [14 empty] | Mechanical Tension Properties | mechanicalTensionProperties | [13 empty] | Mechanical Properties | mechanicalOtherProperties | Yield Elongation | yield_elongation | 1.3 | % | Yield Strength | yield_strength | 32 | MPa | Ultimate Elongation | ultimate_elongation | 8.8 | % | Elastic Modulus | elastic_modulus | 3887 | MPa | Ultmate Stress | ultmate_stress | 19.5 | MPa | [9 empty] | Physical Properties | physicalProperties | Particle Size | particle_size | 150 | µm | Density | density | 1.265 | g/cm3 | Density | density | 1.265 |  | Density | density | 1.265 | [14 empty] | Chemical Properties | chemicalProperties | [17 empty] | Optical Properties | opticalProperties | [45 empty] | Thermal Properties | thermalProperties | [21 empty] | Barrier Properties | barrierProperties | [13 empty] | Rheological Properties | rheologicalProperties | [13 empty] | Antioxidant Properties | antioxidantProperties | [45 empty] | Antimicrobial Properties | antimicrobialProperties | [41 empty] | Antimicrobial Properties | antimicrobialProperties
386 | 649c36199ee946b7c103ebc8 | 10.3390/app10175852 | 10.3390/app10175852 | 64970586acd990a5ec0ddedb | 2.5 | 1 | academic_source | PUBLISHED | 1687959065882 | 1687959065882 | Polylactic Acid/ Tomato | The production process begins with the selection of industrial plant by-products, which are selected for their particle size and chemical properties. In detail, the standardized particles, illustrated as a mixer/compounder in the temperature range of the PLA melting point. Moreover, before being inserted into the hopper, the organic by-products are pretreated by means of a micronizer and acting as a mixer/compounder in the temperature range of the PLA melting point. Moreover, before dehumidifier in order to maximize the compatibility between the matrix and the filler. The injection being inserted into the hopper, the organic by-products are pretreated by means of a micronizer and parameters used by the two-screw extruder are shown in Table 2. The final product is a biodegradable a dehumidifier in order to maximize the compatibility between the matrix and the filler. The injection thermoplastic polymer. Upon leaving the mixer/compounder, the compound is placed in a parameters used by the two-screw extruder are shown in Table 2. The final product is a biodegradable granulator for the production of granules or in an extruder in order to produce filaments for 3D-thermoplastic polymer. Upon leaving the mixer/compounder, the compound is placed in a granulator printing for the production of granules or in an extruder in order to produce filaments for 3D-printing. (1) HEMP (Figure 2a): filament of natural and compostable origin containing hemp. (2) WEED (Figure 2b): filament of natural and compostable origin, containing waste powder from hemp leaf (ranging from 10% to 15%).The following properties have been considered and tested on the new bio-plastic compound (3) TOMATO (Figure 2c): filament of natural and compostable origin containing scraps from the filaments. agricultural production of Sicilian cherry tomatoes (ranging from 15% to 25%).(4) CAROB (Figure 2d): filament of natural and compostable origin, containing discarded carob flour (ranging from 10% to 20%). Carob flour is a product that contains more than 30% of sugars. (5) PRUNED (Figure 2e): filament of natural origin, compostable, containing exclusively orange pruning waste (ranging from 10% to 20%). This waste is mainly composed of orange wood sawdust with a good percentage of fruit peel waste. |  |  |  | Poly lactic Acid |  |  | TOMATO | [14 empty] | Mechanical Tension Properties | mechanicalTensionProperties | [13 empty] | Mechanical Properties | mechanicalOtherProperties | Yield Elongation | yield_elongation | 1.7 | % | Yield Strength | yield_strength | 34 | MPa | Ultimate Elongation | ultimate_elongation | 3.1 | % | Elastic Modulus | elastic_modulus | 2450 | MPa | Ultmate Stress | ultmate_stress | 30.2 | MPa | [9 empty] | Physical Properties | physicalProperties | Particle Size | particle_size | 100 | µm | Density | density | 1.24 | g/cm3 | Density | density | 1.24 |  | Density | density | 1.24 | [14 empty] | Chemical Properties | chemicalProperties | [17 empty] | Optical Properties | opticalProperties | [45 empty] | Thermal Properties | thermalProperties | [21 empty] | Barrier Properties | barrierProperties | [13 empty] | Rheological Properties | rheologicalProperties | [13 empty] | Antioxidant Properties | antioxidantProperties | [45 empty] | Antimicrobial Properties | antimicrobialProperties | [41 empty] | Antimicrobial Properties | antimicrobialProperties
387 | 649c36199ee946b7c103ebc9 | 10.3390/app10175852 | 10.3390/app10175852 | 64970586acd990a5ec0ddedb | 2.6 | 1 | academic_source | PUBLISHED | 1687959065912 | 1687959065912 | Polylactic Acid / Carob | The production process begins with the selection of industrial plant by-products, which are selected for their particle size and chemical properties. In detail, the standardized particles, illustrated as a mixer/compounder in the temperature range of the PLA melting point. Moreover, before being inserted into the hopper, the organic by-products are pretreated by means of a micronizer and acting as a mixer/compounder in the temperature range of the PLA melting point. Moreover, before dehumidifier in order to maximize the compatibility between the matrix and the filler. The injection being inserted into the hopper, the organic by-products are pretreated by means of a micronizer and parameters used by the two-screw extruder are shown in Table 2. The final product is a biodegradable a dehumidifier in order to maximize the compatibility between the matrix and the filler. The injection thermoplastic polymer. Upon leaving the mixer/compounder, the compound is placed in a parameters used by the two-screw extruder are shown in Table 2. The final product is a biodegradable granulator for the production of granules or in an extruder in order to produce filaments for 3D-thermoplastic polymer. Upon leaving the mixer/compounder, the compound is placed in a granulator printing for the production of granules or in an extruder in order to produce filaments for 3D-printing. (1) HEMP (Figure 2a): filament of natural and compostable origin containing hemp. (2) WEED (Figure 2b): filament of natural and compostable origin, containing waste powder from hemp leaf (ranging from 10% to 15%).The following properties have been considered and tested on the new bio-plastic compound (3) TOMATO (Figure 2c): filament of natural and compostable origin containing scraps from the filaments. agricultural production of Sicilian cherry tomatoes (ranging from 15% to 25%).(4) CAROB (Figure 2d): filament of natural and compostable origin, containing discarded carob flour (ranging from 10% to 20%). Carob flour is a product that contains more than 30% of sugars. (5) PRUNED (Figure 2e): filament of natural origin, compostable, containing exclusively orange pruning waste (ranging from 10% to 20%). This waste is mainly composed of orange wood sawdust with a good percentage of fruit peel waste. |  |  |  | Poly lactic Acid |  |  | CAROB | [14 empty] | Mechanical Tension Properties | mechanicalTensionProperties | [13 empty] | Mechanical Properties | mechanicalOtherProperties | Yield Elongation | yield_elongation | 1.9 | % | Yield Strength | yield_strength | 31.2 | MPa | Ultimate Elongation | ultimate_elongation | 25 | % | Elastic Modulus | elastic_modulus | 2260 | MPa | Ultmate Stress | ultmate_stress | 22.1 | MPa | [9 empty] | Physical Properties | physicalProperties | Particle Size | particle_size | 130 | µm | Density | density | 1.29 | g/cm3 | Density | density | 1.29 |  | Density | density | 1.29 | [14 empty] | Chemical Properties | chemicalProperties | [17 empty] | Optical Properties | opticalProperties | [45 empty] | Thermal Properties | thermalProperties | [21 empty] | Barrier Properties | barrierProperties | [13 empty] | Rheological Properties | rheologicalProperties | [13 empty] | Antioxidant Properties | antioxidantProperties | [45 empty] | Antimicrobial Properties | antimicrobialProperties | [41 empty] | Antimicrobial Properties | antimicrobialProperties
388 | 649c36199ee946b7c103ebca | 10.3390/app10175852 | 10.3390/app10175852 | 64970586acd990a5ec0ddedb | 2.7 | 1 | academic_source | PUBLISHED | 1687959065938 | 1687959065938 | Polylactic Acid / Pruned | The production process begins with the selection of industrial plant by-products, which are selected for their particle size and chemical properties. In detail, the standardized particles, illustrated as a mixer/compounder in the temperature range of the PLA melting point. Moreover, before being inserted into the hopper, the organic by-products are pretreated by means of a micronizer and acting as a mixer/compounder in the temperature range of the PLA melting point. Moreover, before dehumidifier in order to maximize the compatibility between the matrix and the filler. The injection being inserted into the hopper, the organic by-products are pretreated by means of a micronizer and parameters used by the two-screw extruder are shown in Table 2. The final product is a biodegradable a dehumidifier in order to maximize the compatibility between the matrix and the filler. The injection thermoplastic polymer. Upon leaving the mixer/compounder, the compound is placed in a parameters used by the two-screw extruder are shown in Table 2. The final product is a biodegradable granulator for the production of granules or in an extruder in order to produce filaments for 3D-thermoplastic polymer. Upon leaving the mixer/compounder, the compound is placed in a granulator printing for the production of granules or in an extruder in order to produce filaments for 3D-printing. (1) HEMP (Figure 2a): filament of natural and compostable origin containing hemp. (2) WEED (Figure 2b): filament of natural and compostable origin, containing waste powder from hemp leaf (ranging from 10% to 15%).The following properties have been considered and tested on the new bio-plastic compound (3) TOMATO (Figure 2c): filament of natural and compostable origin containing scraps from the filaments. agricultural production of Sicilian cherry tomatoes (ranging from 15% to 25%).(4) CAROB (Figure 2d): filament of natural and compostable origin, containing discarded carob flour (ranging from 10% to 20%). Carob flour is a product that contains more than 30% of sugars. (5) PRUNED (Figure 2e): filament of natural origin, compostable, containing exclusively orange pruning waste (ranging from 10% to 20%). This waste is mainly composed of orange wood sawdust with a good percentage of fruit peel waste. |  |  |  | Poly lactic Acid |  |  | PRUNED | [14 empty] | Mechanical Tension Properties | mechanicalTensionProperties | [13 empty] | Mechanical Properties | mechanicalOtherProperties | Yield Elongation | yield_elongation | 2 | % | Yield Strength | yield_strength | 44.1 | MPa | Ultimate Elongation | ultimate_elongation | 2.5 | % | Elastic Modulus | elastic_modulus | 2500 | MPa | Ultmate Stress | ultmate_stress | 37 | MPa | [9 empty] | Physical Properties | physicalProperties | Particle Size | particle_size | 100 | µm | Density | density | 1.22 | g/cm3 | Density | density | 1.22 |  | Density | density | 1.22 | [14 empty] | Chemical Properties | chemicalProperties | [17 empty] | Optical Properties | opticalProperties | [45 empty] | Thermal Properties | thermalProperties | [21 empty] | Barrier Properties | barrierProperties | [13 empty] | Rheological Properties | rheologicalProperties | [13 empty] | Antioxidant Properties | antioxidantProperties | [45 empty] | Antimicrobial Properties | antimicrobialProperties | [41 empty] | Antimicrobial Properties | antimicrobialProperties
389 | 649c36199ee946b7c103ebcb | doi.org/10.3390/fib7040032 | doi.org/10.3390/fib7040032 | 64970586acd990a5ec0ddee4 | 3.1 | 1 | academic_source | PUBLISHED | 1687959065969 | 1687959065969 | S1 Rice 5.0 /Corn Starch 5.0 | The following steps detail extracting the starch from corn by the manual method. First, 100 g corn was washed and boiled with water for an hour. More corn was ground in a mortar with 100 mL was washed and boiled with water for an hour. The mixture was filtered and the remaining solid mass was put into the mortar. The mixture was filtered and the remaining solid mass was put into the mortar. We repeated the procedure five times and more starch was obtained. The blend was allowed to settle in procedure five times and more starch was obtained. The blend was allowed to settle in the beaker for the beaker for 5 min. Then, 100 mL of purified water was added and was agitated softly. The water 5 min. Then, 100 mL of purified water was added and was agitated softly. The water was removedwas removed after repeating the above process 3–4 times and the starch, white in color, was obtained, after repeating the above process 3–4 times and the starch, white in color, was obtained, shown in Figure 1. About 40 g of starch was obtained from 100 g of corn. In this similar Figure 1. About 40 g of starch was obtained from 100 g of corn. In this similar manner, rice starch was manner, rice starch was also extracted. Physical and chemical properties of corn and rice starch are also extracted. |  |  |  | RIce | 5 | gram | Starch | 5 | gram | Gycerol | 3 | gram | Citric acid | 1 | grams | Gelatin | 2 | grams |  |  |  | Mechanical Tension Properties | mechanicalTensionProperties | Tensile Strength | tensile_strength | 6.11 | MPa | Elongation at Break (%) | elongation_at_break | 3.38 | % | Young's Modulus | young's_modulus | 900 | Mpa |  | Mechanical Properties | mechanicalOtherProperties | [29 empty] | Physical Properties | physicalProperties | Initial Weight (Moisture Content) | initial_weight | 0.311 | grams | Final Weight (Moisture Content) | final_weight | 0.265 | grams | Initial Weight (Water Solubility) | initial_weight | 0.301 | grams | Final Weight (Water Solubility) | final_weight | 0.265 | grams | [13 empty] | Chemical Properties | chemicalProperties | [17 empty] | Optical Properties | opticalProperties | [45 empty] | Thermal Properties | thermalProperties | [21 empty] | Barrier Properties | barrierProperties | [13 empty] | Rheological Properties | rheologicalProperties | [13 empty] | Antioxidant Properties | antioxidantProperties | [45 empty] | Antimicrobial Properties | antimicrobialProperties | [41 empty] | Antimicrobial Properties | antimicrobialProperties
390 | 649c36199ee946b7c103ebcc | doi.org/10.3390/fib7040032 | doi.org/10.3390/fib7040032 | 64970586acd990a5ec0ddee4 | 3.2 | 1 | academic_source | PUBLISHED | 1687959065998 | 1687959065998 | S2 Rice 5.5 /Corn Starch 4.5 | The following steps detail extracting the starch from corn by the manual method. First, 100 g corn was washed and boiled with water for an hour. More corn was ground in a mortar with 100 mL was washed and boiled with water for an hour. The mixture was filtered and the remaining solid mass was put into the mortar. The mixture was filtered and the remaining solid mass was put into the mortar. We repeated the procedure five times and more starch was obtained. The blend was allowed to settle in procedure five times and more starch was obtained. The blend was allowed to settle in the beaker for the beaker for 5 min. Then, 100 mL of purified water was added and was agitated softly. The water 5 min. Then, 100 mL of purified water was added and was agitated softly. The water was removedwas removed after repeating the above process 3–4 times and the starch, white in color, was obtained, after repeating the above process 3–4 times and the starch, white in color, was obtained, shown in Figure 1. About 40 g of starch was obtained from 100 g of corn. In this similar Figure 1. About 40 g of starch was obtained from 100 g of corn. In this similar manner, rice starch was manner, rice starch was also extracted. Physical and chemical properties of corn and rice starch are also extracted. |  |  |  | Rice | 5.5 | gram | Starch | 4.5 | gram | Gycerol | 3 | gram | Citric acid | 1 | grams | Gelatin | 2 | grams |  |  |  | Mechanical Tension Properties | mechanicalTensionProperties | Tensile Strength | tensile_strength | 7.3 | MPa | Elongation at Break (%) | elongation_at_break | 5.1 | % | Young's Modulus | young's_modulus | 110 | Mpa |  | Mechanical Properties | mechanicalOtherProperties | [29 empty] | Physical Properties | physicalProperties | Initial Weight (Moisture Content) | initial_weight | 0.291 | grams | Final Weight (Moisture Content) | final_weight | 0.255 | grams | Initial Weight (Water Solubility) | initial_weight | 0.291 | grams | Final Weight (Water Solubility) | final_weight | 0.251 | grams | [13 empty] | Chemical Properties | chemicalProperties | [17 empty] | Optical Properties | opticalProperties | [45 empty] | Thermal Properties | thermalProperties | [21 empty] | Barrier Properties | barrierProperties | [13 empty] | Rheological Properties | rheologicalProperties | [13 empty] | Antioxidant Properties | antioxidantProperties | [45 empty] | Antimicrobial Properties | antimicrobialProperties | [41 empty] | Antimicrobial Properties | antimicrobialProperties
391 | 649c361a9ee946b7c103ebcd | doi.org/10.3390/fib7040032 | doi.org/10.3390/fib7040032 | 64970586acd990a5ec0ddee4 | 3.3 | 1 | academic_source | PUBLISHED | 1687959066029 | 1687959066029 | S3 Rice 6 /Corn Starch 4 | The following steps detail extracting the starch from corn by the manual method. First, 100 g corn was washed and boiled with water for an hour. More corn was ground in a mortar with 100 mL was washed and boiled with water for an hour. The mixture was filtered and the remaining solid mass was put into the mortar. The mixture was filtered and the remaining solid mass was put into the mortar. We repeated the procedure five times and more starch was obtained. The blend was allowed to settle in procedure five times and more starch was obtained. The blend was allowed to settle in the beaker for the beaker for 5 min. Then, 100 mL of purified water was added and was agitated softly. The water 5 min. Then, 100 mL of purified water was added and was agitated softly. The water was removedwas removed after repeating the above process 3–4 times and the starch, white in color, was obtained, after repeating the above process 3–4 times and the starch, white in color, was obtained, shown in Figure 1. About 40 g of starch was obtained from 100 g of corn. In this similar Figure 1. About 40 g of starch was obtained from 100 g of corn. In this similar manner, rice starch was manner, rice starch was also extracted. Physical and chemical properties of corn and rice starch are also extracted. |  |  |  | Rcie | 6 | gram | Strch | 4 | gram | Gycerol | 3 | gram | Citric acid | 1 | grams | Gelatin | 2 | grams |  |  |  | Mechanical Tension Properties | mechanicalTensionProperties | Tensile Strength | tensile_strength | 10.6 | MPa | Elongation at Break (%) | elongation_at_break | 5.3 | % | Young's Modulus | young's_modulus | 150 | Mpa |  | Mechanical Properties | mechanicalOtherProperties | [29 empty] | Physical Properties | physicalProperties | Initial Weight (Moisture Content) | initial_weight | 0.28 | grams | Final Weight (Moisture Content) | final_weight | 0.241 | grams | Initial Weight (Water Solubility) | initial_weight | 0.28 | grams | Final Weight (Water Solubility) | final_weight | 0.245 | grams | [13 empty] | Chemical Properties | chemicalProperties | [17 empty] | Optical Properties | opticalProperties | [45 empty] | Thermal Properties | thermalProperties | [21 empty] | Barrier Properties | barrierProperties | [13 empty] | Rheological Properties | rheologicalProperties | [13 empty] | Antioxidant Properties | antioxidantProperties | [45 empty] | Antimicrobial Properties | antimicrobialProperties | [41 empty] | Antimicrobial Properties | antimicrobialProperties
392 | 649c361a9ee946b7c103ebce | doi.org/10.3390/fib7040032 | doi.org/10.3390/fib7040032 | 64970586acd990a5ec0ddee4 | 3.4 | 1 | academic_source | PUBLISHED | 1687959066059 | 1687959066059 | S4 Rice 6.5 /Corn Starch 3.5 | The following steps detail extracting the starch from corn by the manual method. First, 100 g corn was washed and boiled with water for an hour. More corn was ground in a mortar with 100 mL was washed and boiled with water for an hour. The mixture was filtered and the remaining solid mass was put into the mortar. The mixture was filtered and the remaining solid mass was put into the mortar. We repeated the procedure five times and more starch was obtained. The blend was allowed to settle in procedure five times and more starch was obtained. The blend was allowed to settle in the beaker for the beaker for 5 min. Then, 100 mL of purified water was added and was agitated softly. The water 5 min. Then, 100 mL of purified water was added and was agitated softly. The water was removedwas removed after repeating the above process 3–4 times and the starch, white in color, was obtained, after repeating the above process 3–4 times and the starch, white in color, was obtained, shown in Figure 1. About 40 g of starch was obtained from 100 g of corn. In this similar Figure 1. About 40 g of starch was obtained from 100 g of corn. In this similar manner, rice starch was manner, rice starch was also extracted. Physical and chemical properties of corn and rice starch are also extracted. |  |  |  | Rice | 6.5 | gram | Starch | 4.5 | gram | Gycerol | 3 | gram | Citric acid | 1 | grams | Gelatin | 2 | grams |  |  |  | Mechanical Tension Properties | mechanicalTensionProperties | Tensile Strength | tensile_strength | 11.38 | MPa | Elongation at Break (%) | elongation_at_break | 6.19 | % | Young's Modulus | young's_modulus | 170 | Mpa |  | Mechanical Properties | mechanicalOtherProperties | [29 empty] | Physical Properties | physicalProperties | Initial Weight (Moisture Content) | initial_weight | 0.285 | grams | Final Weight (Moisture Content) | final_weight | 0.246 | grams | Initial Weight (Water Solubility) | initial_weight | 0.282 | grams | Final Weight (Water Solubility) | final_weight | 0.247 | grams | [13 empty] | Chemical Properties | chemicalProperties | [17 empty] | Optical Properties | opticalProperties | [45 empty] | Thermal Properties | thermalProperties | [21 empty] | Barrier Properties | barrierProperties | [13 empty] | Rheological Properties | rheologicalProperties | [13 empty] | Antioxidant Properties | antioxidantProperties | [45 empty] | Antimicrobial Properties | antimicrobialProperties | [41 empty] | Antimicrobial Properties | antimicrobialProperties
393 | 649c361a9ee946b7c103ebcf | doi.org/10.3390/fib7040032 | doi.org/10.3390/fib7040032 | 64970586acd990a5ec0ddee4 | 3.5 | 1 | academic_source | PUBLISHED | 1687959066087 | 1687959066087 | S4 Rice 7.0 /Corn Starch 3.0 | The following steps detail extracting the starch from corn by the manual method. First, 100 g corn was washed and boiled with water for an hour. More corn was ground in a mortar with 100 mL was washed and boiled with water for an hour. The mixture was filtered and the remaining solid mass was put into the mortar. The mixture was filtered and the remaining solid mass was put into the mortar. We repeated the procedure five times and more starch was obtained. The blend was allowed to settle in procedure five times and more starch was obtained. The blend was allowed to settle in the beaker for the beaker for 5 min. Then, 100 mL of purified water was added and was agitated softly. The water 5 min. Then, 100 mL of purified water was added and was agitated softly. The water was removedwas removed after repeating the above process 3–4 times and the starch, white in color, was obtained, after repeating the above process 3–4 times and the starch, white in color, was obtained, shown in Figure 1. About 40 g of starch was obtained from 100 g of corn. In this similar Figure 1. About 40 g of starch was obtained from 100 g of corn. In this similar manner, rice starch was manner, rice starch was also extracted. Physical and chemical properties of corn and rice starch are also extracted. |  |  |  | Rice | 7 | gram | Starch | 3 | gram | Gycerol | 3 | gram | Citric acid | 1 | grams | Gelatin | 2 | grams |  |  |  | Mechanical Tension Properties | mechanicalTensionProperties | Tensile Strength | tensile_strength | 12.5 | MPa | Elongation at Break (%) | elongation_at_break | 6.8 | % | Young's Modulus | young's_modulus | 183 | Mpa |  | Mechanical Properties | mechanicalOtherProperties | [29 empty] | Physical Properties | physicalProperties | Initial Weight (Moisture Content) | initial_weight | 0.282 | grams | Final Weight (Moisture Content) | final_weight | 0.249 | grams | Initial Weight (Water Solubility) | initial_weight | 0.275 | grams | Final Weight (Water Solubility) | final_weight | 0.275 | grams | [13 empty] | Chemical Properties | chemicalProperties | [17 empty] | Optical Properties | opticalProperties | [45 empty] | Thermal Properties | thermalProperties | [21 empty] | Barrier Properties | barrierProperties | [13 empty] | Rheological Properties | rheologicalProperties | [13 empty] | Antioxidant Properties | antioxidantProperties | [45 empty] | Antimicrobial Properties | antimicrobialProperties | [41 empty] | Antimicrobial Properties | antimicrobialProperties
394 | 649c361a9ee946b7c103ebd0 | 10.1186/s13018-019-1201-2 | 10.1186/s13018-019-1201-2 | 64970586acd990a5ec0ddeeb | 4.1 | 1 | academic_source | PUBLISHED | 1687959066116 | 1687959066116 | Pure P: Polymethylmethacrylate/ Tri-calcium phosphate/chitosan/ | Tri-calcium phosphate (TCP; Sigma-Aldrich, St. Louis, MO, USA) and chitosan (Sigma-Aldrich, St. Louis, MO, USA) contents were selected according to the composition of human bones, i.e., an inorganic to organic ratio of 65:35 (w/w), to act as an additives of PMMA (How medica Int. Ltd, Ireland). First, TCP and chitosan powders were mixed in the ratio 65:35 by weight. Then, PMMA was added to this mixture in different ratios (PMMA to TCP/chitosan composition ratios of 3:1, 2:1, 1:1, 1:2, and 1:3 (w/w) by weight) for a fixed total weight. Finally, MMA monomer was added to the above mentioned mixture of PMMA and TCP/chitosan in the ratio 2:1 (w/w) and stirred. After 24 h mixing, the mixed dough was poured into a Teflon cylindrical mold (10 mm in diameter and 10 mm in depth) and set. All reactions were performed at room temperature. Six samples were prepared for examination: five types of biocomposite bone cement with PMMA to TCP/chitosan composition ratios of 3:1, 2:1, 1:1, 1:2, and 1:3 (w/w), and pure PMMA bone cement as the control group (Table 1). The solidified materials were removed from the mold for subsequent tests. A scanning electron microscope (SEM; Hitachi-S3400, Japan) was used to ob- serve the surface morphologies of the specimens. |  |  |  | Polymethylmethacrylate | 100 | wt% | Tri-calcium phosphate | 0 | wt% | Chitosan | 0 | wt% | [9 empty] | Mechanical Tension Properties | mechanicalTensionProperties | [13 empty] | Mechanical Properties | mechanicalOtherProperties | Ultimate Compressive Strength | ultimate_compressive_strength | 2302 ± 69.69 | N | Modulus of compression | modulus_of_compression | 1278.3 ± 101.8 | MPa | Shear force | shear_force | 1266.3 ± 67.563 | N | [17 empty] | Physical Properties | physicalProperties | [29 empty] | Chemical Properties | chemicalProperties | [17 empty] | Optical Properties | opticalProperties | [45 empty] | Thermal Properties | thermalProperties | [21 empty] | Barrier Properties | barrierProperties | [13 empty] | Rheological Properties | rheologicalProperties | [13 empty] | Antioxidant Properties | antioxidantProperties | [45 empty] | Antimicrobial Properties | antimicrobialProperties | [41 empty] | Antimicrobial Properties | antimicrobialProperties
395 | 649c361a9ee946b7c103ebd1 | 10.1186/s13018-019-1201-2 | 10.1186/s13018-019-1201-2 | 64970586acd990a5ec0ddeeb | 4.2 | 1 | academic_source | PUBLISHED | 1687959066142 | 1687959066142 | P3TC1: Polymethylmethacrylate/Tri-calcium phosphate/chitosan/ | Tri-calcium phosphate (TCP; Sigma-Aldrich, St. Louis, MO, USA) and chitosan (Sigma-Aldrich, St. Louis, MO, USA) contents were selected according to the composition of human bones, i.e., an inorganic to organic ratio of 65:35 (w/w), to act as an additives of PMMA (How medica Int. Ltd, Ireland). First, TCP and chitosan powders were mixed in the ratio 65:35 by weight. Then, PMMA was added to this mixture in different ratios (PMMA to TCP/chitosan composition ratios of 3:1, 2:1, 1:1, 1:2, and 1:3 (w/w) by weight) for a fixed total weight. Finally, MMA monomer was added to the above mentioned mixture of PMMA and TCP/chitosan in the ratio 2:1 (w/w) and stirred. After 24 h mixing, the mixed dough was poured into a Teflon cylindrical mold (10 mm in diameter and 10 mm in depth) and set. All reactions were performed at room temperature. Six samples were prepared for examination: five types of biocomposite bone cement with PMMA to TCP/chitosan composition ratios of 3:1, 2:1, 1:1, 1:2, and 1:3 (w/w), and pure PMMA bone cement as the control group (Table 1). The solidified materials were removed from the mold for subsequent tests. A scanning electron microscope (SEM; Hitachi-S3400, Japan) was used to ob- serve the surface morphologies of the specimens. |  |  |  | Polymethylmethacrylate | 75 | wt% | Tri-calcium phosphate | 16.25 | wt% | Chitosan | 8.75 | wt% | [9 empty] | Mechanical Tension Properties | mechanicalTensionProperties | [13 empty] | Mechanical Properties | mechanicalOtherProperties | Ultimate Compressive Strength | ultimate_compressive_strength | 2140 ± 22.26 | N | Modulus of compression | modulus_of_compression | 1211.4 ± 46.47 | MPa | Shear force | shear_force | 1219.1 ± 34.196 | N | [17 empty] | Physical Properties | physicalProperties | [29 empty] | Chemical Properties | chemicalProperties | [17 empty] | Optical Properties | opticalProperties | [45 empty] | Thermal Properties | thermalProperties | [21 empty] | Barrier Properties | barrierProperties | [13 empty] | Rheological Properties | rheologicalProperties | [13 empty] | Antioxidant Properties | antioxidantProperties | [45 empty] | Antimicrobial Properties | antimicrobialProperties | [41 empty] | Antimicrobial Properties | antimicrobialProperties
396 | 649c361a9ee946b7c103ebd2 | 10.1186/s13018-019-1201-2 | 10.1186/s13018-019-1201-2 | 64970586acd990a5ec0ddeeb | 4.3 | 1 | academic_source | PUBLISHED | 1687959066171 | 1687959066171 | P2TC1: Polymethylmethacrylate/Tri-calcium phosphate/chitosan/ | Tri-calcium phosphate (TCP; Sigma-Aldrich, St. Louis, MO, USA) and chitosan (Sigma-Aldrich, St. Louis, MO, USA) contents were selected according to the composition of human bones, i.e., an inorganic to organic ratio of 65:35 (w/w), to act as an additives of PMMA (How medica Int. Ltd, Ireland). First, TCP and chitosan powders were mixed in the ratio 65:35 by weight. Then, PMMA was added to this mixture in different ratios (PMMA to TCP/chitosan composition ratios of 3:1, 2:1, 1:1, 1:2, and 1:3 (w/w) by weight) for a fixed total weight. Finally, MMA monomer was added to the above mentioned mixture of PMMA and TCP/chitosan in the ratio 2:1 (w/w) and stirred. After 24 h mixing, the mixed dough was poured into a Teflon cylindrical mold (10 mm in diameter and 10 mm in depth) and set. All reactions were performed at room temperature. Six samples were prepared for examination: five types of biocomposite bone cement with PMMA to TCP/chitosan composition ratios of 3:1, 2:1, 1:1, 1:2, and 1:3 (w/w), and pure PMMA bone cement as the control group (Table 1). The solidified materials were removed from the mold for subsequent tests. A scanning electron microscope (SEM; Hitachi-S3400, Japan) was used to ob- serve the surface morphologies of the specimens. |  |  |  | Polymethylmethacrylate | 66.6 | wt% | Tri-calcium phosphate | 21.71 | wt% | Chitosan | 11.69 | wt% | [9 empty] | Mechanical Tension Properties | mechanicalTensionProperties | [13 empty] | Mechanical Properties | mechanicalOtherProperties | Ultimate Compressive Strength | ultimate_compressive_strength | 2110 ± 117.5 | N | Modulus of compression | modulus_of_compression | 1182.5 ± 36.10 | MPa | Shear force | shear_force | 1153.8 ± 54.932 | N | [17 empty] | Physical Properties | physicalProperties | [29 empty] | Chemical Properties | chemicalProperties | [17 empty] | Optical Properties | opticalProperties | [45 empty] | Thermal Properties | thermalProperties | [21 empty] | Barrier Properties | barrierProperties | [13 empty] | Rheological Properties | rheologicalProperties | [13 empty] | Antioxidant Properties | antioxidantProperties | [45 empty] | Antimicrobial Properties | antimicrobialProperties | [41 empty] | Antimicrobial Properties | antimicrobialProperties
397 | 649c361a9ee946b7c103ebd3 | 10.1186/s13018-019-1201-2 | 10.1186/s13018-019-1201-2 | 64970586acd990a5ec0ddeeb | 4.4 | 1 | academic_source | PUBLISHED | 1687959066198 | 1687959066198 | P1TC1: Polymethylmethacrylate/Tri-calcium phosphate/chitosan/ | Tri-calcium phosphate (TCP; Sigma-Aldrich, St. Louis, MO, USA) and chitosan (Sigma-Aldrich, St. Louis, MO, USA) contents were selected according to the composition of human bones, i.e., an inorganic to organic ratio of 65:35 (w/w), to act as an additives of PMMA (How medica Int. Ltd, Ireland). First, TCP and chitosan powders were mixed in the ratio 65:35 by weight. Then, PMMA was added to this mixture in different ratios (PMMA to TCP/chitosan composition ratios of 3:1, 2:1, 1:1, 1:2, and 1:3 (w/w) by weight) for a fixed total weight. Finally, MMA monomer was added to the above mentioned mixture of PMMA and TCP/chitosan in the ratio 2:1 (w/w) and stirred. After 24 h mixing, the mixed dough was poured into a Teflon cylindrical mold (10 mm in diameter and 10 mm in depth) and set. All reactions were performed at room temperature. Six samples were prepared for examination: five types of biocomposite bone cement with PMMA to TCP/chitosan composition ratios of 3:1, 2:1, 1:1, 1:2, and 1:3 (w/w), and pure PMMA bone cement as the control group (Table 1). The solidified materials were removed from the mold for subsequent tests. A scanning electron microscope (SEM; Hitachi-S3400, Japan) was used to ob- serve the surface morphologies of the specimens. |  |  |  | Polymethylmethacrylate | 50 | wt% | Tri-calcium phosphate | 32.5 | wt% | Chitosan | 17.5 | wt% | [9 empty] | Mechanical Tension Properties | mechanicalTensionProperties | [13 empty] | Mechanical Properties | mechanicalOtherProperties | Ultimate Compressive Strength | ultimate_compressive_strength | 2136 ± 84.22 | N | Modulus of compression | modulus_of_compression | 1142.0 ± 68.77 | MPa | Shear force | shear_force | 1048.2 ± 47.415 | N | [17 empty] | Physical Properties | physicalProperties | [29 empty] | Chemical Properties | chemicalProperties | [17 empty] | Optical Properties | opticalProperties | [45 empty] | Thermal Properties | thermalProperties | [21 empty] | Barrier Properties | barrierProperties | [13 empty] | Rheological Properties | rheologicalProperties | [13 empty] | Antioxidant Properties | antioxidantProperties | [45 empty] | Antimicrobial Properties | antimicrobialProperties | [41 empty] | Antimicrobial Properties | antimicrobialProperties
398 | 649c361a9ee946b7c103ebd4 | 10.1186/s13018-019-1201-2 | 10.1186/s13018-019-1201-2 | 64970586acd990a5ec0ddeeb | 4.5 | 1 | academic_source | PUBLISHED | 1687959066224 | 1687959066224 | P1TC2: Polymethylmethacrylate/Tri-calcium phosphate/chitosan/ | Tri-calcium phosphate (TCP; Sigma-Aldrich, St. Louis, MO, USA) and chitosan (Sigma-Aldrich, St. Louis, MO, USA) contents were selected according to the composition of human bones, i.e., an inorganic to organic ratio of 65:35 (w/w), to act as an additives of PMMA (How medica Int. Ltd, Ireland). First, TCP and chitosan powders were mixed in the ratio 65:35 by weight. Then, PMMA was added to this mixture in different ratios (PMMA to TCP/chitosan composition ratios of 3:1, 2:1, 1:1, 1:2, and 1:3 (w/w) by weight) for a fixed total weight. Finally, MMA monomer was added to the above mentioned mixture of PMMA and TCP/chitosan in the ratio 2:1 (w/w) and stirred. After 24 h mixing, the mixed dough was poured into a Teflon cylindrical mold (10 mm in diameter and 10 mm in depth) and set. All reactions were performed at room temperature. Six samples were prepared for examination: five types of biocomposite bone cement with PMMA to TCP/chitosan composition ratios of 3:1, 2:1, 1:1, 1:2, and 1:3 (w/w), and pure PMMA bone cement as the control group (Table 1). The solidified materials were removed from the mold for subsequent tests. A scanning electron microscope (SEM; Hitachi-S3400, Japan) was used to ob- serve the surface morphologies of the specimens. |  |  |  | Polymethylmethacrylate | 32.4 | wt% | Tri-calcium phosphate | 43.29 | wt% | Chitosan | 23.31 | wt% | [9 empty] | Mechanical Tension Properties | mechanicalTensionProperties | [13 empty] | Mechanical Properties | mechanicalOtherProperties | Ultimate Compressive Strength | ultimate_compressive_strength | 1873 ± 14.58 | N | Modulus of compression | modulus_of_compression | 1042.0 ± 33.98 | MPa | Shear force | shear_force | 1037.2 ± 52.637 | N | [17 empty] | Physical Properties | physicalProperties | [29 empty] | Chemical Properties | chemicalProperties | [17 empty] | Optical Properties | opticalProperties | [45 empty] | Thermal Properties | thermalProperties | [21 empty] | Barrier Properties | barrierProperties | [13 empty] | Rheological Properties | rheologicalProperties | [13 empty] | Antioxidant Properties | antioxidantProperties | [45 empty] | Antimicrobial Properties | antimicrobialProperties | [41 empty] | Antimicrobial Properties | antimicrobialProperties
399 | 649c361a9ee946b7c103ebd5 | 10.1186/s13018-019-1201-2 | 10.1186/s13018-019-1201-2 | 64970586acd990a5ec0ddeeb | 4.6 | 1 | academic_source | PUBLISHED | 1687959066254 | 1687959066254 | P1TC3: Polymethylmethacrylate/Tri-calcium phosphate/chitosan/ | Tri-calcium phosphate (TCP; Sigma-Aldrich, St. Louis, MO, USA) and chitosan (Sigma-Aldrich, St. Louis, MO, USA) contents were selected according to the composition of human bones, i.e., an inorganic to organic ratio of 65:35 (w/w), to act as an additives of PMMA (How medica Int. Ltd, Ireland). First, TCP and chitosan powders were mixed in the ratio 65:35 by weight. Then, PMMA was added to this mixture in different ratios (PMMA to TCP/chitosan composition ratios of 3:1, 2:1, 1:1, 1:2, and 1:3 (w/w) by weight) for a fixed total weight. Finally, MMA monomer was added to the above mentioned mixture of PMMA and TCP/chitosan in the ratio 2:1 (w/w) and stirred. After 24 h mixing, the mixed dough was poured into a Teflon cylindrical mold (10 mm in diameter and 10 mm in depth) and set. All reactions were performed at room temperature. Six samples were prepared for examination: five types of biocomposite bone cement with PMMA to TCP/chitosan composition ratios of 3:1, 2:1, 1:1, 1:2, and 1:3 (w/w), and pure PMMA bone cement as the control group (Table 1). The solidified materials were removed from the mold for subsequent tests. A scanning electron microscope (SEM; Hitachi-S3400, Japan) was used to ob- serve the surface morphologies of the specimens. |  |  |  | Polymethylmethacrylate | 25 | wt% | Tri-calcium phosphate | 48.75 | wt% | Chitosan | 26.25 | wt% | [9 empty] | Mechanical Tension Properties | mechanicalTensionProperties | [13 empty] | Mechanical Properties | mechanicalOtherProperties | Ultimate Compressive Strength | ultimate_compressive_strength | 1548 ± 61.28 | N | Modulus of compression | modulus_of_compression | 1019.0 ± 18.54 | MPa | Shear force | shear_force | 935.99 ± 28.193 | N | [17 empty] | Physical Properties | physicalProperties | [29 empty] | Chemical Properties | chemicalProperties | [17 empty] | Optical Properties | opticalProperties | [45 empty] | Thermal Properties | thermalProperties | [21 empty] | Barrier Properties | barrierProperties | [13 empty] | Rheological Properties | rheologicalProperties | [13 empty] | Antioxidant Properties | antioxidantProperties | [45 empty] | Antimicrobial Properties | antimicrobialProperties | [41 empty] | Antimicrobial Properties | antimicrobialProperties
400 | 649c361a9ee946b7c103ebd6 | 10.21608/ejchem.2017.1194.1062 | 10.21608/ejchem.2017.1194.1062 | 64970586acd990a5ec0ddef3 | 5.1 | 1 | academic_source | PUBLISHED | 1687959066284 | 1687959066284 | Chitosan/oxidizad nanocellulose (I) | The CS/ONC, were prepared by the solution casting method. CS solution was prepared by mechanically stirring 2% CS (wt/v) in 1% acetic acid solution (v/v) at 50C for 3 hr. The non-dissolved matter and impurities were filltered through nylon filtration membrane. Bio- nanocomposite films were prepared by mixing CS solution with varying fractions of lyophilized ONCI and II from 0 to 10% (wt/wtCS). ONCI and II solution were prepared by an ultrasonic treatment (Falc Instruments, LSB2, 59 kHz) of lyophilized ONC fractions in 10 ml distilled water for 10 min in an ice bath. Bio-nanocomposite blend was homogenized at 13500 rpm for 5 min. The homogenous mixtures were casted into PTFE plates after adding 30% glycerol (wt/wtCS) as a plasticizer and stirring for 1 hr at 50oC. The casted fillms were subsequently dried at 35oC for 18 hr in vented oven. The thickness of all films was around 70 μm. Films were conditioned at 51% RH, using a desiccator containing saturated Mg(NO3)2 solution and 25 oC for 2 days before being tested. |  |  |  | Chitosan | 0 | wt/wtcs | Oxidized/Nanocellulose | wt/wtcs | [13 empty] | Mechanical Tension Properties | mechanicalTensionProperties | Tensile Strength | tensile_strength | 16.74±1.9 | MPa | Elongation at Break (%) | elongation_at_break | 50.80±5.3 | % | Young's Modulus | young's_modulus | 113.65±12.6 | MPa |  | Mechanical Properties | mechanicalOtherProperties | Stiffness | stiffness | 7.67±0.85 | kN/m | [25 empty] | Physical Properties | physicalProperties | [29 empty] | Chemical Properties | chemicalProperties | [17 empty] | Optical Properties | opticalProperties | [45 empty] | Thermal Properties | thermalProperties | [21 empty] | Barrier Properties | barrierProperties | [13 empty] | Rheological Properties | rheologicalProperties | [13 empty] | Antioxidant Properties | antioxidantProperties | [45 empty] | Antimicrobial Properties | antimicrobialProperties | [41 empty] | Antimicrobial Properties | antimicrobialProperties
401 | 649c361a9ee946b7c103ebd7 | 10.21608/ejchem.2017.1194.1062 | 10.21608/ejchem.2017.1194.1062 | 64970586acd990a5ec0ddef3 | 5.2 | 1 | academic_source | PUBLISHED | 1687959066314 | 1687959066314 | Chitosan/oxidizad nanocellulose (I) | The CS/ONC, were prepared by the solution casting method. CS solution was prepared by mechanically stirring 2% CS (wt/v) in 1% acetic acid solution (v/v) at 50C for 3 hr. The non-dissolved matter and impurities were filltered through nylon filtration membrane. Bio- nanocomposite films were prepared by mixing CS solution with varying fractions of lyophilized ONCI and II from 0 to 10% (wt/wtCS). ONCI and II solution were prepared by an ultrasonic treatment (Falc Instruments, LSB2, 59 kHz) of lyophilized ONC fractions in 10 ml distilled water for 10 min in an ice bath. Bio-nanocomposite blend was homogenized at 13500 rpm for 5 min. The homogenous mixtures were casted into PTFE plates after adding 30% glycerol (wt/wtCS) as a plasticizer and stirring for 1 hr at 50oC. The casted fillms were subsequently dried at 35oC for 18 hr in vented oven. The thickness of all films was around 70 μm. Films were conditioned at 51% RH, using a desiccator containing saturated Mg(NO3)2 solution and 25 oC for 2 days before being tested. |  |  |  | Chitosan | 1 | wt/wtcs | Oxidized/Nanocellulose | wt/wtcs | [13 empty] | Mechanical Tension Properties | mechanicalTensionProperties | Tensile Strength | tensile_strength | 18.40±3.0 | MPa | Elongation at Break (%) | elongation_at_break | 41.69±6.3 | % | Young's Modulus | young's_modulus | 117.48±25.4 | MPa |  | Mechanical Properties | mechanicalOtherProperties | Stiffness | stiffness | 10.86±3.56 | kN/m | [25 empty] | Physical Properties | physicalProperties | [29 empty] | Chemical Properties | chemicalProperties | [17 empty] | Optical Properties | opticalProperties | [45 empty] | Thermal Properties | thermalProperties | [21 empty] | Barrier Properties | barrierProperties | [13 empty] | Rheological Properties | rheologicalProperties | [13 empty] | Antioxidant Properties | antioxidantProperties | [45 empty] | Antimicrobial Properties | antimicrobialProperties | [41 empty] | Antimicrobial Properties | antimicrobialProperties
402 | 649c361a9ee946b7c103ebd8 | 10.21608/ejchem.2017.1194.1062 | 10.21608/ejchem.2017.1194.1062 | 64970586acd990a5ec0ddef3 | 5.3 | 1 | academic_source | PUBLISHED | 1687959066338 | 1687959066338 | Chitosan/oxidizad nanocellulose (I) | The CS/ONC, were prepared by the solution casting method. CS solution was prepared by mechanically stirring 2% CS (wt/v) in 1% acetic acid solution (v/v) at 50C for 3 hr. The non-dissolved matter and impurities were filltered through nylon filtration membrane. Bio- nanocomposite films were prepared by mixing CS solution with varying fractions of lyophilized ONCI and II from 0 to 10% (wt/wtCS). ONCI and II solution were prepared by an ultrasonic treatment (Falc Instruments, LSB2, 59 kHz) of lyophilized ONC fractions in 10 ml distilled water for 10 min in an ice bath. Bio-nanocomposite blend was homogenized at 13500 rpm for 5 min. The homogenous mixtures were casted into PTFE plates after adding 30% glycerol (wt/wtCS) as a plasticizer and stirring for 1 hr at 50oC. The casted fillms were subsequently dried at 35oC for 18 hr in vented oven. The thickness of all films was around 70 μm. Films were conditioned at 51% RH, using a desiccator containing saturated Mg(NO3)2 solution and 25 oC for 2 days before being tested. |  |  |  | Chitosan | 3 | wt/wtcs | Oxidized/Nanocellulose | wt/wtcs | [13 empty] | Mechanical Tension Properties | mechanicalTensionProperties | Tensile Strength | tensile_strength | 19.07±2.9 | MPa | Elongation at Break (%) | elongation_at_break | 58.24±8.2 | % | Young's Modulus | young's_modulus | 112.82±33.4 | MPa |  | Mechanical Properties | mechanicalOtherProperties | Stiffness | stiffness | 13.47±3.02 | kN/m | [25 empty] | Physical Properties | physicalProperties | [29 empty] | Chemical Properties | chemicalProperties | [17 empty] | Optical Properties | opticalProperties | [45 empty] | Thermal Properties | thermalProperties | [21 empty] | Barrier Properties | barrierProperties | [13 empty] | Rheological Properties | rheologicalProperties | [13 empty] | Antioxidant Properties | antioxidantProperties | [45 empty] | Antimicrobial Properties | antimicrobialProperties | [41 empty] | Antimicrobial Properties | antimicrobialProperties
403 | 649c361a9ee946b7c103ebd9 | 10.21608/ejchem.2017.1194.1062 | 10.21608/ejchem.2017.1194.1062 | 64970586acd990a5ec0ddef3 | 5.4 | 1 | academic_source | PUBLISHED | 1687959066366 | 1687959066366 | Chitosan/oxidizad nanocellulose (I) | The CS/ONC, were prepared by the solution casting method. CS solution was prepared by mechanically stirring 2% CS (wt/v) in 1% acetic acid solution (v/v) at 50C for 3 hr. The non-dissolved matter and impurities were filltered through nylon filtration membrane. Bio- nanocomposite films were prepared by mixing CS solution with varying fractions of lyophilized ONCI and II from 0 to 10% (wt/wtCS). ONCI and II solution were prepared by an ultrasonic treatment (Falc Instruments, LSB2, 59 kHz) of lyophilized ONC fractions in 10 ml distilled water for 10 min in an ice bath. Bio-nanocomposite blend was homogenized at 13500 rpm for 5 min. The homogenous mixtures were casted into PTFE plates after adding 30% glycerol (wt/wtCS) as a plasticizer and stirring for 1 hr at 50oC. The casted fillms were subsequently dried at 35oC for 18 hr in vented oven. The thickness of all films was around 70 μm. Films were conditioned at 51% RH, using a desiccator containing saturated Mg(NO3)2 solution and 25 oC for 2 days before being tested. |  |  |  | Chitosan | 5 | wt/wtcs | Oxidized/Nanocellulose | wt/wtcs | [13 empty] | Mechanical Tension Properties | mechanicalTensionProperties | Tensile Strength | tensile_strength | 24.13±4.0 | MPa | Elongation at Break (%) | elongation_at_break | 51.78±5.8 | % | Young's Modulus | young's_modulus | 238.24±40.1 | MPa |  | Mechanical Properties | mechanicalOtherProperties | Stiffness | stiffness | 17.17±3.50 | kN/m | [25 empty] | Physical Properties | physicalProperties | [29 empty] | Chemical Properties | chemicalProperties | [17 empty] | Optical Properties | opticalProperties | [45 empty] | Thermal Properties | thermalProperties | [21 empty] | Barrier Properties | barrierProperties | [13 empty] | Rheological Properties | rheologicalProperties | [13 empty] | Antioxidant Properties | antioxidantProperties | [45 empty] | Antimicrobial Properties | antimicrobialProperties | [41 empty] | Antimicrobial Properties | antimicrobialProperties
404 | 649c361a9ee946b7c103ebda | 10.21608/ejchem.2017.1194.1062 | 10.21608/ejchem.2017.1194.1062 | 64970586acd990a5ec0ddef3 | 5.5 | 1 | academic_source | PUBLISHED | 1687959066391 | 1687959066391 | Chitosan/oxidizad nanocellulose (I) | The CS/ONC, were prepared by the solution casting method. CS solution was prepared by mechanically stirring 2% CS (wt/v) in 1% acetic acid solution (v/v) at 50C for 3 hr. The non-dissolved matter and impurities were filltered through nylon filtration membrane. Bio- nanocomposite films were prepared by mixing CS solution with varying fractions of lyophilized ONCI and II from 0 to 10% (wt/wtCS). ONCI and II solution were prepared by an ultrasonic treatment (Falc Instruments, LSB2, 59 kHz) of lyophilized ONC fractions in 10 ml distilled water for 10 min in an ice bath. Bio-nanocomposite blend was homogenized at 13500 rpm for 5 min. The homogenous mixtures were casted into PTFE plates after adding 30% glycerol (wt/wtCS) as a plasticizer and stirring for 1 hr at 50oC. The casted fillms were subsequently dried at 35oC for 18 hr in vented oven. The thickness of all films was around 70 μm. Films were conditioned at 51% RH, using a desiccator containing saturated Mg(NO3)2 solution and 25 oC for 2 days before being tested. |  |  |  | Chitosan | 7 | wt/wtcs | Oxidized/Nanocellulose | wt/wtcs | [13 empty] | Mechanical Tension Properties | mechanicalTensionProperties | Tensile Strength | tensile_strength | 31.70±4.3 | MPa | Elongation at Break (%) | elongation_at_break | 52.65±8.9 | % | Young's Modulus | young's_modulus | 413.28±50.8 | MPa |  | Mechanical Properties | mechanicalOtherProperties | Stiffness | stiffness | 23.82±4.09 | kN/m | [25 empty] | Physical Properties | physicalProperties | [29 empty] | Chemical Properties | chemicalProperties | [17 empty] | Optical Properties | opticalProperties | [45 empty] | Thermal Properties | thermalProperties | [21 empty] | Barrier Properties | barrierProperties | [13 empty] | Rheological Properties | rheologicalProperties | [13 empty] | Antioxidant Properties | antioxidantProperties | [45 empty] | Antimicrobial Properties | antimicrobialProperties | [41 empty] | Antimicrobial Properties | antimicrobialProperties
405 | 649c361a9ee946b7c103ebdb | 10.21608/ejchem.2017.1194.1062 | 10.21608/ejchem.2017.1194.1062 | 64970586acd990a5ec0ddef3 | 5.6 | 1 | academic_source | PUBLISHED | 1687959066414 | 1687959066414 | Chitosan/oxidizad nanocellulose (I) | The CS/ONC, were prepared by the solution casting method. CS solution was prepared by mechanically stirring 2% CS (wt/v) in 1% acetic acid solution (v/v) at 50C for 3 hr. The non-dissolved matter and impurities were filltered through nylon filtration membrane. Bio- nanocomposite films were prepared by mixing CS solution with varying fractions of lyophilized ONCI and II from 0 to 10% (wt/wtCS). ONCI and II solution were prepared by an ultrasonic treatment (Falc Instruments, LSB2, 59 kHz) of lyophilized ONC fractions in 10 ml distilled water for 10 min in an ice bath. Bio-nanocomposite blend was homogenized at 13500 rpm for 5 min. The homogenous mixtures were casted into PTFE plates after adding 30% glycerol (wt/wtCS) as a plasticizer and stirring for 1 hr at 50oC. The casted fillms were subsequently dried at 35oC for 18 hr in vented oven. The thickness of all films was around 70 μm. Films were conditioned at 51% RH, using a desiccator containing saturated Mg(NO3)2 solution and 25 oC for 2 days before being tested. |  |  |  | Chitosan | 10 | wt/wtcs | Oxidized/Nanocellulose | wt/wtcs | [13 empty] | Mechanical Tension Properties | mechanicalTensionProperties | Tensile Strength | tensile_strength | 26.27±4.5 | MPa | Elongation at Break (%) | elongation_at_break | 46.05±9.0 | % | Young's Modulus | young's_modulus | 437.46±60.2 | MPa |  | Mechanical Properties | mechanicalOtherProperties | Stiffness | stiffness | 33.90±5.57 | kN/m | [25 empty] | Physical Properties | physicalProperties | [29 empty] | Chemical Properties | chemicalProperties | [17 empty] | Optical Properties | opticalProperties | [45 empty] | Thermal Properties | thermalProperties | [21 empty] | Barrier Properties | barrierProperties | [13 empty] | Rheological Properties | rheologicalProperties | [13 empty] | Antioxidant Properties | antioxidantProperties | [45 empty] | Antimicrobial Properties | antimicrobialProperties | [41 empty] | Antimicrobial Properties | antimicrobialProperties
406 | 649c361a9ee946b7c103ebdc | 10.21608/ejchem.2017.1194.1062 | 10.21608/ejchem.2017.1194.1062 | 64970586acd990a5ec0ddef3 | 5.7 | 1 | academic_source | PUBLISHED | 1687959066437 | 1687959066437 | Chitosan/oxidizad nanocellulose (II) | The CS/ONC, were prepared by the solution casting method. CS solution was prepared by mechanically stirring 2% CS (wt/v) in 1% acetic acid solution (v/v) at 50C for 3 hr. The non-dissolved matter and impurities were filltered through nylon filtration membrane. Bio- nanocomposite films were prepared by mixing CS solution with varying fractions of lyophilized ONCI and II from 0 to 10% (wt/wtCS). ONCI and II solution were prepared by an ultrasonic treatment (Falc Instruments, LSB2, 59 kHz) of lyophilized ONC fractions in 10 ml distilled water for 10 min in an ice bath. Bio-nanocomposite blend was homogenized at 13500 rpm for 5 min. The homogenous mixtures were casted into PTFE plates after adding 30% glycerol (wt/wtCS) as a plasticizer and stirring for 1 hr at 50oC. The casted fillms were subsequently dried at 35oC for 18 hr in vented oven. The thickness of all films was around 70 μm. Films were conditioned at 51% RH, using a desiccator containing saturated Mg(NO3)2 solution and 25 oC for 2 days before being tested. |  |  |  | Chitosan | 1 | wt/wtcs | Oxidized/Nanocellulose | wt/wtcs | [13 empty] | Mechanical Tension Properties | mechanicalTensionProperties | Tensile Strength | tensile_strength | 14.51±1.9 | MPa | Elongation at Break (%) | elongation_at_break | 29.95±5.4 | % | Young's Modulus | young's_modulus | 178.71±25.3 | MPa |  | Mechanical Properties | mechanicalOtherProperties | Stiffness | stiffness | 9.38±1.96 | kN/m | [25 empty] | Physical Properties | physicalProperties | [29 empty] | Chemical Properties | chemicalProperties | [17 empty] | Optical Properties | opticalProperties | [45 empty] | Thermal Properties | thermalProperties | [21 empty] | Barrier Properties | barrierProperties | [13 empty] | Rheological Properties | rheologicalProperties | [13 empty] | Antioxidant Properties | antioxidantProperties | [45 empty] | Antimicrobial Properties | antimicrobialProperties | [41 empty] | Antimicrobial Properties | antimicrobialProperties
407 | 649c361a9ee946b7c103ebdd | 10.21608/ejchem.2017.1194.1062 | 10.21608/ejchem.2017.1194.1062 | 64970586acd990a5ec0ddef3 | 5.8 | 1 | academic_source | PUBLISHED | 1687959066463 | 1687959066463 | Chitosan/oxidizad nanocellulose (II) | The CS/ONC, were prepared by the solution casting method. CS solution was prepared by mechanically stirring 2% CS (wt/v) in 1% acetic acid solution (v/v) at 50C for 3 hr. The non-dissolved matter and impurities were filltered through nylon filtration membrane. Bio- nanocomposite films were prepared by mixing CS solution with varying fractions of lyophilized ONCI and II from 0 to 10% (wt/wtCS). ONCI and II solution were prepared by an ultrasonic treatment (Falc Instruments, LSB2, 59 kHz) of lyophilized ONC fractions in 10 ml distilled water for 10 min in an ice bath. Bio-nanocomposite blend was homogenized at 13500 rpm for 5 min. The homogenous mixtures were casted into PTFE plates after adding 30% glycerol (wt/wtCS) as a plasticizer and stirring for 1 hr at 50oC. The casted fillms were subsequently dried at 35oC for 18 hr in vented oven. The thickness of all films was around 70 μm. Films were conditioned at 51% RH, using a desiccator containing saturated Mg(NO3)2 solution and 25 oC for 2 days before being tested. |  |  |  | Chitosan | 3 | wt/wtcs | Oxidized/Nanocellulose | wt/wtcs | [13 empty] | Mechanical Tension Properties | mechanicalTensionProperties | Tensile Strength | tensile_strength | 16.26±1.8 | MPa | Elongation at Break (%) | elongation_at_break | 33.05±4.6 | % | Young's Modulus | young's_modulus | 164.45±32.7 | MPa |  | Mechanical Properties | mechanicalOtherProperties | Stiffness | stiffness | 9.03±1.71 | kN/m | [25 empty] | Physical Properties | physicalProperties | [29 empty] | Chemical Properties | chemicalProperties | [17 empty] | Optical Properties | opticalProperties | [45 empty] | Thermal Properties | thermalProperties | [21 empty] | Barrier Properties | barrierProperties | [13 empty] | Rheological Properties | rheologicalProperties | [13 empty] | Antioxidant Properties | antioxidantProperties | [45 empty] | Antimicrobial Properties | antimicrobialProperties | [41 empty] | Antimicrobial Properties | antimicrobialProperties
408 | 649c361a9ee946b7c103ebde | 10.21608/ejchem.2017.1194.1062 | 10.21608/ejchem.2017.1194.1062 | 64970586acd990a5ec0ddef3 | 5.9 | 1 | academic_source | PUBLISHED | 1687959066489 | 1687959066489 | Chitosan/oxidizad nanocellulose (II) | The CS/ONC, were prepared by the solution casting method. CS solution was prepared by mechanically stirring 2% CS (wt/v) in 1% acetic acid solution (v/v) at 50C for 3 hr. The non-dissolved matter and impurities were filltered through nylon filtration membrane. Bio- nanocomposite films were prepared by mixing CS solution with varying fractions of lyophilized ONCI and II from 0 to 10% (wt/wtCS). ONCI and II solution were prepared by an ultrasonic treatment (Falc Instruments, LSB2, 59 kHz) of lyophilized ONC fractions in 10 ml distilled water for 10 min in an ice bath. Bio-nanocomposite blend was homogenized at 13500 rpm for 5 min. The homogenous mixtures were casted into PTFE plates after adding 30% glycerol (wt/wtCS) as a plasticizer and stirring for 1 hr at 50oC. The casted fillms were subsequently dried at 35oC for 18 hr in vented oven. The thickness of all films was around 70 μm. Films were conditioned at 51% RH, using a desiccator containing saturated Mg(NO3)2 solution and 25 oC for 2 days before being tested. |  |  |  | Chitosan | 5 | wt/wtcs | Oxidized/Nanocellulose | wt/wtcs | [13 empty] | Mechanical Tension Properties | mechanicalTensionProperties | Tensile Strength | tensile_strength | 18.66±2.4 | MPa | Elongation at Break (%) | elongation_at_break | 38.04±5.7 | % | Young's Modulus | young's_modulus | 269.14±45.9 | MPa |  | Mechanical Properties | mechanicalOtherProperties | Stiffness | stiffness | 15.31±2.63 | kN/m | [25 empty] | Physical Properties | physicalProperties | [29 empty] | Chemical Properties | chemicalProperties | [17 empty] | Optical Properties | opticalProperties | [45 empty] | Thermal Properties | thermalProperties | [21 empty] | Barrier Properties | barrierProperties | [13 empty] | Rheological Properties | rheologicalProperties | [13 empty] | Antioxidant Properties | antioxidantProperties | [45 empty] | Antimicrobial Properties | antimicrobialProperties | [41 empty] | Antimicrobial Properties | antimicrobialProperties
409 | 649c361a9ee946b7c103ebdf | 10.21608/ejchem.2017.1194.1062 | 10.21608/ejchem.2017.1194.1062 | 64970586acd990a5ec0ddef3 | 5.10 | 1 | academic_source | PUBLISHED | 1687959066514 | 1687959066514 | Chitosan/oxidizad nanocellulose (II) | The CS/ONC, were prepared by the solution casting method. CS solution was prepared by mechanically stirring 2% CS (wt/v) in 1% acetic acid solution (v/v) at 50C for 3 hr. The non-dissolved matter and impurities were filltered through nylon filtration membrane. Bio- nanocomposite films were prepared by mixing CS solution with varying fractions of lyophilized ONCI and II from 0 to 10% (wt/wtCS). ONCI and II solution were prepared by an ultrasonic treatment (Falc Instruments, LSB2, 59 kHz) of lyophilized ONC fractions in 10 ml distilled water for 10 min in an ice bath. Bio-nanocomposite blend was homogenized at 13500 rpm for 5 min. The homogenous mixtures were casted into PTFE plates after adding 30% glycerol (wt/wtCS) as a plasticizer and stirring for 1 hr at 50oC. The casted fillms were subsequently dried at 35oC for 18 hr in vented oven. The thickness of all films was around 70 μm. Films were conditioned at 51% RH, using a desiccator containing saturated Mg(NO3)2 solution and 25 oC for 2 days before being tested. |  |  |  | Chitosan | 7 | wt/wtcs | Oxidized/Nanocellulose | wt/wtcs | [13 empty] | Mechanical Tension Properties | mechanicalTensionProperties | Tensile Strength | tensile_strength | 24.93±2.5 | MPa | Elongation at Break (%) | elongation_at_break | 48.23±4.8 | % | Young's Modulus | young's_modulus | 273.26±44.6 | MPa |  | Mechanical Properties | mechanicalOtherProperties | Stiffness | stiffness | 17.30±3.50 | kN/m | [25 empty] | Physical Properties | physicalProperties | [29 empty] | Chemical Properties | chemicalProperties | [17 empty] | Optical Properties | opticalProperties | [45 empty] | Thermal Properties | thermalProperties | [21 empty] | Barrier Properties | barrierProperties | [13 empty] | Rheological Properties | rheologicalProperties | [13 empty] | Antioxidant Properties | antioxidantProperties | [45 empty] | Antimicrobial Properties | antimicrobialProperties | [41 empty] | Antimicrobial Properties | antimicrobialProperties
410 | 649c361a9ee946b7c103ebe0 | 10.21608/ejchem.2017.1194.1062 | 10.21608/ejchem.2017.1194.1062 | 64970586acd990a5ec0ddef3 | 5.11 | 1 | academic_source | PUBLISHED | 1687959066540 | 1687959066540 | Chitosan/oxidizad nanocellulose (II) | The CS/ONC, were prepared by the solution casting method. CS solution was prepared by mechanically stirring 2% CS (wt/v) in 1% acetic acid solution (v/v) at 50C for 3 hr. The non-dissolved matter and impurities were filltered through nylon filtration membrane. Bio- nanocomposite films were prepared by mixing CS solution with varying fractions of lyophilized ONCI and II from 0 to 10% (wt/wtCS). ONCI and II solution were prepared by an ultrasonic treatment (Falc Instruments, LSB2, 59 kHz) of lyophilized ONC fractions in 10 ml distilled water for 10 min in an ice bath. Bio-nanocomposite blend was homogenized at 13500 rpm for 5 min. The homogenous mixtures were casted into PTFE plates after adding 30% glycerol (wt/wtCS) as a plasticizer and stirring for 1 hr at 50oC. The casted fillms were subsequently dried at 35oC for 18 hr in vented oven. The thickness of all films was around 70 μm. Films were conditioned at 51% RH, using a desiccator containing saturated Mg(NO3)2 solution and 25 oC for 2 days before being tested. |  |  |  | Chitosan | 10 | wt/wtcs | Oxidized/Nanocellulose | wt/wtcs | [13 empty] | Mechanical Tension Properties | mechanicalTensionProperties | Tensile Strength | tensile_strength | 16.22±2.7 | MPa | Elongation at Break (%) | elongation_at_break | 25.61±4.9 | % | Young's Modulus | young's_modulus | 311.23±34.4 | MPa |  | Mechanical Properties | mechanicalOtherProperties | Stiffness | stiffness | 18.65±3.09 | kN/m | [25 empty] | Physical Properties | physicalProperties | [29 empty] | Chemical Properties | chemicalProperties | [17 empty] | Optical Properties | opticalProperties | [45 empty] | Thermal Properties | thermalProperties | [21 empty] | Barrier Properties | barrierProperties | [13 empty] | Rheological Properties | rheologicalProperties | [13 empty] | Antioxidant Properties | antioxidantProperties | [45 empty] | Antimicrobial Properties | antimicrobialProperties | [41 empty] | Antimicrobial Properties | antimicrobialProperties
411 | 649c361a9ee946b7c103ebe1 | 10.1038/s41598-021-88002-3 | 10.1038/s41598-021-88002-3 | 64970586acd990a5ec0ddf00 | 6.1 | 1 | academic_source | PUBLISHED | 1687959066564 | 1687959066564 | Starch/Keratin :20:0 | In the preparation of the keratin-starch biocomposite flm, the method described by Tesfaye et al. was followed with little modifcations. Briefy, a 5% starch solution was prepared and gelatinized by heating on an electric heater at 70 °C under constant stirring. Keratin solution was made by adding 5 g keratin powder in 100 mL of 0.1 M NaOH and heated in an electric heater at 70 °C for 20 min with constant stirring. Diferent blends of starch and keratin solutions were then prepared as follow: 20:0 (control), 20:1, 20:3 and 20:5 (starch:keratin v /v). To each starch-keratin blend 1 mL of glycerol was added as plasticizer, afer which the mixture was heated at 70 °C on an electric heater for 10 min, with vigorous stirring before being poured into a glass petri dish and oven-dried at 50 °C for 24 h. Te resulting flm was carefully peeled and kept in a cool dried carton at 25 °C before further analysis. |  |  |  | Keratin | 0 | v/v% | Starch | 20 | v/v% | Glycerol | 1 | ml | [9 empty] | Mechanical Tension Properties | mechanicalTensionProperties | Tensile Strength | tensile_strength | 8.3±0.2 | MPa | Elongation at Break (%) | elongation_at_break | 19.7±0.1 | % | [5 empty] | Mechanical Properties | mechanicalOtherProperties | [29 empty] | Physical Properties | physicalProperties | Thickness | thickness | 0.18±0.02 | mm | [25 empty] | Chemical Properties | chemicalProperties | [17 empty] | Optical Properties | opticalProperties | [45 empty] | Thermal Properties | thermalProperties | [21 empty] | Barrier Properties | barrierProperties | [13 empty] | Rheological Properties | rheologicalProperties | [13 empty] | Antioxidant Properties | antioxidantProperties | [45 empty] | Antimicrobial Properties | antimicrobialProperties | [41 empty] | Antimicrobial Properties | antimicrobialProperties
412 | 649c361a9ee946b7c103ebe2 | 10.1038/s41598-021-88002-3 | 10.1038/s41598-021-88002-3 | 64970586acd990a5ec0ddf00 | 6.2 | 1 | academic_source | PUBLISHED | 1687959066592 | 1687959066592 | Starch/Keratin : 20:1 | In the preparation of the keratin-starch biocomposite flm, the method described by Tesfaye et al.3 was followed with little modifcations. Briefy, a 5% starch solution was prepared and gelatinized by heating on an electric heater at 70 °C under constant stirring. Keratin solution was made by adding 5 g keratin powder in 100 mL of 0.1 M NaOH and heated in an electric heater at 70 °C for 20 min with constant stirring. Diferent blends of starch and keratin solutions were then prepared as follow: 20:0 (control), 20:1, 20:3 and 20:5 (starch:keratin v /v). To each starch-keratin blend 1 mL of glycerol was added as plasticizer, afer which the mixture was heated at 70 °C on an electric heater for 10 min, with vigorous stirring before being poured into a glass petri dish and oven-dried at 50 °C for 24 h. Te resulting flm was carefully peeled and kept in a cool dried carton at 25 °C before further analysis |  |  |  | Keratin | 1 | v/v% | Starch | 20 | v/v% | Glycerol | 1 | ml | [9 empty] | Mechanical Tension Properties | mechanicalTensionProperties | Tensile Strength | tensile_strength | 9.2±0.1 | MPa | Elongation at Break (%) | elongation_at_break | 20.5±0.3 | % | [5 empty] | Mechanical Properties | mechanicalOtherProperties | [29 empty] | Physical Properties | physicalProperties | Thickness | thickness | 0.23±0.03 | mm | [25 empty] | Chemical Properties | chemicalProperties | [17 empty] | Optical Properties | opticalProperties | [45 empty] | Thermal Properties | thermalProperties | [21 empty] | Barrier Properties | barrierProperties | [13 empty] | Rheological Properties | rheologicalProperties | [13 empty] | Antioxidant Properties | antioxidantProperties | [45 empty] | Antimicrobial Properties | antimicrobialProperties | [41 empty] | Antimicrobial Properties | antimicrobialProperties
413 | 649c361a9ee946b7c103ebe3 | 10.1038/s41598-021-88002-3 | 10.1038/s41598-021-88002-3 | 64970586acd990a5ec0ddf00 | 6.3 | 1 | academic_source | PUBLISHED | 1687959066620 | 1687959066620 | Starch/Keratin h20:3 | In the preparation of the keratin-starch biocomposite flm, the method described by Tesfaye et al.3 was followed with little modifcations. Briefy, a 5% starch solution was prepared and gelatinized by heating on an electric heater at 70 °C under constant stirring. Keratin solution was made by adding 5 g keratin powder in 100 mL of 0.1 M NaOH and heated in an electric heater at 70 °C for 20 min with constant stirring. Diferent blends of starch and keratin solutions were then prepared as follow: 20:0 (control), 20:1, 20:3 and 20:5 (starch:keratin v /v). To each starch-keratin blend 1 mL of glycerol was added as plasticizer, afer which the mixture was heated at 70 °C on an electric heater for 10 min, with vigorous stirring before being poured into a glass petri dish and oven-dried at 50 °C for 24 h. Te resulting flm was carefully peeled and kept in a cool dried carton at 25 °C before further analysis |  |  |  | Keratin | 3 | v/v% | Starch | 20 | v/v% | Glycerol | 1 | ml | [9 empty] | Mechanical Tension Properties | mechanicalTensionProperties | Tensile Strength | tensile_strength | 11.5±0.3 | MPa | Elongation at Break (%) | elongation_at_break | 28.1±0.3 | % | [5 empty] | Mechanical Properties | mechanicalOtherProperties | [29 empty] | Physical Properties | physicalProperties | Thickness | thickness | 0.35±0.03 | mm | [25 empty] | Chemical Properties | chemicalProperties | [17 empty] | Optical Properties | opticalProperties | [45 empty] | Thermal Properties | thermalProperties | [21 empty] | Barrier Properties | barrierProperties | [13 empty] | Rheological Properties | rheologicalProperties | [13 empty] | Antioxidant Properties | antioxidantProperties | [45 empty] | Antimicrobial Properties | antimicrobialProperties | [41 empty] | Antimicrobial Properties | antimicrobialProperties
414 | 649c361a9ee946b7c103ebe4 | 10.1038/s41598-021-88002-3 | 10.1038/s41598-021-88002-3 | 64970586acd990a5ec0ddf00 | 6.4 | 1 | academic_source | PUBLISHED | 1687959066642 | 1687959066642 | Starch/Keratin 20:5 | In the preparation of the keratin-starch biocomposite flm, the method described by Tesfaye et al.3 was followed with little modifcations. Briefy, a 5% starch solution was prepared and gelatinized by heating on an electric heater at 70 °C under constant stirring. Keratin solution was made by adding 5 g keratin powder in 100 mL of 0.1 M NaOH and heated in an electric heater at 70 °C for 20 min with constant stirring. Diferent blends of starch and keratin solutions were then prepared as follow: 20:0 (control), 20:1, 20:3 and 20:5 (starch:keratin v /v). To each starch-keratin blend 1 mL of glycerol was added as plasticizer, afer which the mixture was heated at 70 °C on an electric heater for 10 min, with vigorous stirring before being poured into a glass petri dish and oven-dried at 50 °C for 24 h. Te resulting flm was carefully peeled and kept in a cool dried carton at 25 °C before further analysis |  |  |  | Keratin | 5 | v/v% | Starch | 20 | v/v% | Glycerol | 1 | ml | [9 empty] | Mechanical Tension Properties | mechanicalTensionProperties | Tensile Strength | tensile_strength | 13.8±0.2 | MPa | Elongation at Break (%) | elongation_at_break | 33.3± 0 | % | [5 empty] | Mechanical Properties | mechanicalOtherProperties | [29 empty] | Physical Properties | physicalProperties | Thickness | thickness | 0.35±0.04 | mm | [25 empty] | Chemical Properties | chemicalProperties | [17 empty] | Optical Properties | opticalProperties | [45 empty] | Thermal Properties | thermalProperties | [21 empty] | Barrier Properties | barrierProperties | [13 empty] | Rheological Properties | rheologicalProperties | [13 empty] | Antioxidant Properties | antioxidantProperties | [45 empty] | Antimicrobial Properties | antimicrobialProperties | [41 empty] | Antimicrobial Properties | antimicrobialProperties
415 | 649c361a9ee946b7c103ebe5 | 10.1016/j.sjbs.2020.12.038 | 10.1016/j.sjbs.2020.12.038 | 64970586acd990a5ec0ddf06 | 7.1 | 1 | academic_source | PUBLISHED | 1687959066664 | 1687959066664 | Banana Peel/ Glycerol/ Sorbitol/Filler | Banana peel bioplastic (BPP) was produced using slightly modified methods of (Astuti and Erprihana, 2014; Astuti and Erprihana,2014) and (Yaradoddi et al., 2016; Yaradoddi et al., 2016). Peels were washed properly and then reduced in size using scissors followed by boiling in water for 30 min. The water was stained and thrown away, while the peels were kept to dry. When dry the peels were made into a paste using a blender. Aqueous acetic acid (5%) solution, plasticizers and water are the main ingredients. A total of 12 samples were produced (BPP1 - BPP12), varying the amount of the main ingredients such as plasticizer content (glycerol, sorbitol and their 1:1 combination) and potato peels powder filler content in (0:100, 5:95 and 10:90% w/v) to produce a variety of different samples, the composition ofwhich is given in the In order to synthesize the bioplastic samples, the required amount of paste of banana peels, 5 ml aqueous acetic acid (5%) solution and 5 ml/5 g of plasticizer as well as the required amount of reinforcement filler were added in a beaker, and stirred thor- oughly. The mixture was boiled at 220 °C for 15 min while continuously being stirred. Then the cooked mixture was spread into a petri dish lined with aluminium foil and allowed to dry at room temperature for 24 h, followed by heating again in oven at 85 °C for 2 h. The bioplastic was again allowed to cool down properly before removing it from the foil. |  |  |  | Banana Peel | 20 | w/v% | Glycerol | 5 | ml | Sorbitol |  |  | Saw dust powder Filler | 20 | grams | [6 empty] | Mechanical Tension Properties | mechanicalTensionProperties | [13 empty] | Mechanical Properties | mechanicalOtherProperties | [29 empty] | Physical Properties | physicalProperties | [29 empty] | Chemical Properties | chemicalProperties | [17 empty] | Optical Properties | opticalProperties | [45 empty] | Thermal Properties | thermalProperties | [21 empty] | Barrier Properties | barrierProperties | [13 empty] | Rheological Properties | rheologicalProperties | [13 empty] | Antioxidant Properties | antioxidantProperties | [45 empty] | Antimicrobial Properties | antimicrobialProperties | [41 empty] | Antimicrobial Properties | antimicrobialProperties
416 | 649c361a9ee946b7c103ebe6 | 10.1016/j.sjbs.2020.12.038 | 10.1016/j.sjbs.2020.12.038 | 64970586acd990a5ec0ddf06 | 7.2 | 1 | academic_source | PUBLISHED | 1687959066687 | 1687959066687 | Banana Peel/ Glycerol/ Sorbitol/Filler | Banana peel bioplastic (BPP) was produced using slightly modified methods of (Astuti and Erprihana, 2014; Astuti and Erprihana,2014) and (Yaradoddi et al., 2016; Yaradoddi et al., 2016).Peels were washed properly and then reduced in size using scissors followed by boiling in water for 30 min. The water was stained and thrown away, while the peels were kept to dry. When dry the peels were made into a paste using a blender. Aqueous acetic acid (5%) solution, plasticizers and water are the main ingredients. A total of 12 samples were produced (BPP1 - BPP12), varying the amount of the main ingredients such as plasticizer content (glycerol, sorbitol and their 1:1 combination) and potato peels powder filler content in (0:100, 5:95 and 10:90% w/v) to produce a variety of different samples, the composition ofwhich is given in the In order to synthesize the bioplastic samples, the required amount of paste of banana peels, 5 ml aqueous acetic acid (5%) solution and 5 ml/5 g of plasticizer as well as the required amount of reinforcement filler were added in a beaker, and stirred thor- oughly. The mixture was boiled at 220 °C for 15 min while continuously being stirred. Then the cooked mixture was spread into a petri dish lined with aluminium foil and allowed to dry at room temperature for 24 h, followed by heating again in oven at 85 °C for 2 h. The bioplastic was again allowed to cool down properly before removing it from the foil." |  |  |  | Banana Peel | 20 | w/v% | Glycerol | 5 | ml | Sorbitol |  |  | Saw dust powder Filler | 20 | grams | [6 empty] | Mechanical Tension Properties | mechanicalTensionProperties | [13 empty] | Mechanical Properties | mechanicalOtherProperties | [29 empty] | Physical Properties | physicalProperties | [29 empty] | Chemical Properties | chemicalProperties | [17 empty] | Optical Properties | opticalProperties | [45 empty] | Thermal Properties | thermalProperties | [21 empty] | Barrier Properties | barrierProperties | [13 empty] | Rheological Properties | rheologicalProperties | [13 empty] | Antioxidant Properties | antioxidantProperties | [45 empty] | Antimicrobial Properties | antimicrobialProperties | [41 empty] | Antimicrobial Properties | antimicrobialProperties
417 | 649c361a9ee946b7c103ebe7 | 10.1016/j.sjbs.2020.12.038 | 10.1016/j.sjbs.2020.12.038 | 64970586acd990a5ec0ddf06 | 7.3 | 1 | academic_source | PUBLISHED | 1687959066709 | 1687959066709 | Banana Peel/ Glycerol/ Sorbitol/Filler | Banana peel bioplastic (BPP) was produced using slightly modified methods of (Astuti and Erprihana, 2014; Astuti and Erprihana,2014) and (Yaradoddi et al., 2016; Yaradoddi et al., 2016).Peels were washed properly and then reduced in size using scissors followed by boiling in water for 30 min. The water was stained and thrown away, while the peels were kept to dry. When dry the peels were made into a paste using a blender. Aqueous acetic acid (5%) solution, plasticizers and water are the main ingredients. A total of 12 samples were produced (BPP1 - BPP12), varying the amount of the main ingredients such as plasticizer content (glycerol, sorbitol and their 1:1 combination) and potato peels powder filler content in (0:100, 5:95 and 10:90% w/v) to produce a variety of different samples, the composition ofwhich is given in the In order to synthesize the bioplastic samples, the required amount of paste of banana peels, 5 ml aqueous acetic acid (5%) solution and 5 ml/5 g of plasticizer as well as the required amount of reinforcement filler were added in a beaker, and stirred thor- oughly. The mixture was boiled at 220 °C for 15 min while continuously being stirred. Then the cooked mixture was spread into a petri dish lined with aluminium foil and allowed to dry at room temperature for 24 h, followed by heating again in oven at 85 °C for 2 h. The bioplastic was again allowed to cool down properly before removing it from the foil." |  |  |  | Banana Peel | 20 | w/v% | Glycerol | 5 | ml | Sorbitol |  |  | Saw dust powder Filler | 20 | grams | [6 empty] | Mechanical Tension Properties | mechanicalTensionProperties | [13 empty] | Mechanical Properties | mechanicalOtherProperties | [29 empty] | Physical Properties | physicalProperties | [29 empty] | Chemical Properties | chemicalProperties | [17 empty] | Optical Properties | opticalProperties | [45 empty] | Thermal Properties | thermalProperties | [21 empty] | Barrier Properties | barrierProperties | [13 empty] | Rheological Properties | rheologicalProperties | [13 empty] | Antioxidant Properties | antioxidantProperties | [45 empty] | Antimicrobial Properties | antimicrobialProperties | [41 empty] | Antimicrobial Properties | antimicrobialProperties
418 | 649c361a9ee946b7c103ebe8 | 10.1016/j.sjbs.2020.12.038 | 10.1016/j.sjbs.2020.12.038 | 64970586acd990a5ec0ddf06 | 7.4 | 1 | academic_source | PUBLISHED | 1687959066730 | 1687959066730 | Banana Peel/ Glycerol/ Sorbitol/Filler | Banana peel bioplastic (BPP) was produced using slightly modified methods of (Astuti and Erprihana, 2014; Astuti and Erprihana,2014) and (Yaradoddi et al., 2016; Yaradoddi et al., 2016).Peels were washed properly and then reduced in size using scissors followed by boiling in water for 30 min. The water was stained and thrown away, while the peels were kept to dry. When dry the peels were made into a paste using a blender. Aqueous acetic acid (5%) solution, plasticizers and water are the main ingredients. A total of 12 samples were produced (BPP1 - BPP12), varying the amount of the main ingredients such as plasticizer content (glycerol, sorbitol and their 1:1 combination) and potato peels powder filler content in (0:100, 5:95 and 10:90% w/v) to produce a variety of different samples, the composition ofwhich is given in the In order to synthesize the bioplastic samples, the required amount of paste of banana peels, 5 ml aqueous acetic acid (5%) solution and 5 ml/5 g of plasticizer as well as the required amount of reinforcement filler were added in a beaker, and stirred thor- oughly. The mixture was boiled at 220 °C for 15 min while continuously being stirred. Then the cooked mixture was spread into a petri dish lined with aluminium foil and allowed to dry at room temperature for 24 h, followed by heating again in oven at 85 °C for 2 h. The bioplastic was again allowed to cool down properly before removing it from the foil." |  |  |  | Banana Peel | 20 | w/v% | Glycerol | 5 | ml | Sorbitol |  |  | Saw dust powder Filler | 20 | grams | [6 empty] | Mechanical Tension Properties | mechanicalTensionProperties | [13 empty] | Mechanical Properties | mechanicalOtherProperties | [29 empty] | Physical Properties | physicalProperties | [29 empty] | Chemical Properties | chemicalProperties | [17 empty] | Optical Properties | opticalProperties | [45 empty] | Thermal Properties | thermalProperties | [21 empty] | Barrier Properties | barrierProperties | [13 empty] | Rheological Properties | rheologicalProperties | [13 empty] | Antioxidant Properties | antioxidantProperties | [45 empty] | Antimicrobial Properties | antimicrobialProperties | [41 empty] | Antimicrobial Properties | antimicrobialProperties
419 | 649c361a9ee946b7c103ebe9 | 10.1016/j.sjbs.2020.12.038 | 10.1016/j.sjbs.2020.12.038 | 64970586acd990a5ec0ddf06 | 7.5 | 1 | academic_source | PUBLISHED | 1687959066752 | 1687959066752 | Banana Peel/ Glycerol/ Sorbitol/Filler | Banana peel bioplastic (BPP) was produced using slightly modified methods of (Astuti and Erprihana, 2014; Astuti and Erprihana,2014) and (Yaradoddi et al., 2016; Yaradoddi et al., 2016).Peels were washed properly and then reduced in size using scissors followed by boiling in water for 30 min. The water was stained and thrown away, while the peels were kept to dry. When dry the peels were made into a paste using a blender. Aqueous acetic acid (5%) solution, plasticizers and water are the main ingredients. A total of 12 samples were produced (BPP1 - BPP12), varying the amount of the main ingredients such as plasticizer content (glycerol, sorbitol and their 1:1 combination) and potato peels powder filler content in (0:100, 5:95 and 10:90% w/v) to produce a variety of different samples, the composition ofwhich is given in the In order to synthesize the bioplastic samples, the required amount of paste of banana peels, 5 ml aqueous acetic acid (5%) solution and 5 ml/5 g of plasticizer as well as the required amount of reinforcement filler were added in a beaker, and stirred thor- oughly. The mixture was boiled at 220 °C for 15 min while continuously being stirred. Then the cooked mixture was spread into a petri dish lined with aluminium foil and allowed to dry at room temperature for 24 h, followed by heating again in oven at 85 °C for 2 h. The bioplastic was again allowed to cool down properly before removing it from the foil." |  |  |  | Banana Peel | 20 | w/v% | Glycerol | 5 | ml | Sorbitol |  |  | Saw dust powder Filler | 20 | grams | [6 empty] | Mechanical Tension Properties | mechanicalTensionProperties | [13 empty] | Mechanical Properties | mechanicalOtherProperties | [29 empty] | Physical Properties | physicalProperties | [29 empty] | Chemical Properties | chemicalProperties | [17 empty] | Optical Properties | opticalProperties | [45 empty] | Thermal Properties | thermalProperties | [21 empty] | Barrier Properties | barrierProperties | [13 empty] | Rheological Properties | rheologicalProperties | [13 empty] | Antioxidant Properties | antioxidantProperties | [45 empty] | Antimicrobial Properties | antimicrobialProperties | [41 empty] | Antimicrobial Properties | antimicrobialProperties
420 | 649c361a9ee946b7c103ebea | 10.1016/j.sjbs.2020.12.038 | 10.1016/j.sjbs.2020.12.038 | 64970586acd990a5ec0ddf06 | 7.6 | 1 | academic_source | PUBLISHED | 1687959066773 | 1687959066773 | Banana Peel/ Glycerol/ Sorbitol/Filler | Banana peel bioplastic (BPP) was produced using slightly modified methods of (Astuti and Erprihana, 2014; Astuti and Erprihana,2014) and (Yaradoddi et al., 2016; Yaradoddi et al., 2016).Peels were washed properly and then reduced in size using scissors followed by boiling in water for 30 min. The water was stained and thrown away, while the peels were kept to dry. When dry the peels were made into a paste using a blender. Aqueous acetic acid (5%) solution, plasticizers and water are the main ingredients. A total of 12 samples were produced (BPP1 - BPP12), varying the amount of the main ingredients such as plasticizer content (glycerol, sorbitol and their 1:1 combination) and potato peels powder filler content in (0:100, 5:95 and 10:90% w/v) to produce a variety of different samples, the composition ofwhich is given in the In order to synthesize the bioplastic samples, the required amount of paste of banana peels, 5 ml aqueous acetic acid (5%) solution and 5 ml/5 g of plasticizer as well as the required amount of reinforcement filler were added in a beaker, and stirred thor- oughly. The mixture was boiled at 220 °C for 15 min while continuously being stirred. Then the cooked mixture was spread into a petri dish lined with aluminium foil and allowed to dry at room temperature for 24 h, followed by heating again in oven at 85 °C for 2 h. The bioplastic was again allowed to cool down properly before removing it from the foil." |  |  |  | Banana Peel | 20 | w/v% | Glycerol | 5 | ml | Sorbitol |  |  | Saw dust powder Filler | 20 | grams | [6 empty] | Mechanical Tension Properties | mechanicalTensionProperties | [13 empty] | Mechanical Properties | mechanicalOtherProperties | [29 empty] | Physical Properties | physicalProperties | [29 empty] | Chemical Properties | chemicalProperties | [17 empty] | Optical Properties | opticalProperties | [45 empty] | Thermal Properties | thermalProperties | [21 empty] | Barrier Properties | barrierProperties | [13 empty] | Rheological Properties | rheologicalProperties | [13 empty] | Antioxidant Properties | antioxidantProperties | [45 empty] | Antimicrobial Properties | antimicrobialProperties | [41 empty] | Antimicrobial Properties | antimicrobialProperties
421 | 649c361a9ee946b7c103ebeb | 10.1016/j.sjbs.2020.12.038 | 10.1016/j.sjbs.2020.12.038 | 64970586acd990a5ec0ddf06 | 7.7 | 1 | academic_source | PUBLISHED | 1687959066797 | 1687959066797 | Banana Peel/ Glycerol/ Sorbitol/Filler | Banana peel bioplastic (BPP) was produced using slightly modified methods of (Astuti and Erprihana, 2014; Astuti and Erprihana,2014) and (Yaradoddi et al., 2016; Yaradoddi et al., 2016).Peels were washed properly and then reduced in size using scissors followed by boiling in water for 30 min. The water was stained and thrown away, while the peels were kept to dry. When dry the peels were made into a paste using a blender. Aqueous acetic acid (5%) solution, plasticizers and water are the main ingredients. A total of 12 samples were produced (BPP1 - BPP12), varying the amount of the main ingredients such as plasticizer content (glycerol, sorbitol and their 1:1 combination) and potato peels powder filler content in (0:100, 5:95 and 10:90% w/v) to produce a variety of different samples, the composition ofwhich is given in the In order to synthesize the bioplastic samples, the required amount of paste of banana peels, 5 ml aqueous acetic acid (5%) solution and 5 ml/5 g of plasticizer as well as the required amount of reinforcement filler were added in a beaker, and stirred thor- oughly. The mixture was boiled at 220 °C for 15 min while continuously being stirred. Then the cooked mixture was spread into a petri dish lined with aluminium foil and allowed to dry at room temperature for 24 h, followed by heating again in oven at 85 °C for 2 h. The bioplastic was again allowed to cool down properly before removing it from the foil." |  |  |  | Banana Peel | 20 | w/v% | Glycerol | 5 | ml | Sorbitol |  |  | Saw dust powder Filler | 20 | grams | [6 empty] | Mechanical Tension Properties | mechanicalTensionProperties | [13 empty] | Mechanical Properties | mechanicalOtherProperties | [29 empty] | Physical Properties | physicalProperties | [29 empty] | Chemical Properties | chemicalProperties | [17 empty] | Optical Properties | opticalProperties | [45 empty] | Thermal Properties | thermalProperties | [21 empty] | Barrier Properties | barrierProperties | [13 empty] | Rheological Properties | rheologicalProperties | [13 empty] | Antioxidant Properties | antioxidantProperties | [45 empty] | Antimicrobial Properties | antimicrobialProperties | [41 empty] | Antimicrobial Properties | antimicrobialProperties
422 | 649c361a9ee946b7c103ebec | 10.1016/j.sjbs.2020.12.038 | 10.1016/j.sjbs.2020.12.038 | 64970586acd990a5ec0ddf06 | 7.8 | 1 | academic_source | PUBLISHED | 1687959066821 | 1687959066821 | Banana Peel/ Glycerol/ Sorbitol/Filler | Banana peel bioplastic (BPP) was produced using slightly modified methods of (Astuti and Erprihana, 2014; Astuti and Erprihana,2014) and (Yaradoddi et al., 2016; Yaradoddi et al., 2016).Peels were washed properly and then reduced in size using scissors followed by boiling in water for 30 min. The water was stained and thrown away, while the peels were kept to dry. When dry the peels were made into a paste using a blender. Aqueous acetic acid (5%) solution, plasticizers and water are the main ingredients. A total of 12 samples were produced (BPP1 - BPP12), varying the amount of the main ingredients such as plasticizer content (glycerol, sorbitol and their 1:1 combination) and potato peels powder filler content in (0:100, 5:95 and 10:90% w/v) to produce a variety of different samples, the composition ofwhich is given in the In order to synthesize the bioplastic samples, the required amount of paste of banana peels, 5 ml aqueous acetic acid (5%) solution and 5 ml/5 g of plasticizer as well as the required amount of reinforcement filler were added in a beaker, and stirred thor- oughly. The mixture was boiled at 220 °C for 15 min while continuously being stirred. Then the cooked mixture was spread into a petri dish lined with aluminium foil and allowed to dry at room temperature for 24 h, followed by heating again in oven at 85 °C for 2 h. The bioplastic was again allowed to cool down properly before removing it from the foil. |  |  |  | Banana Peel | 20 | w/v% | Glycerol | 5 | ml | Sorbitol |  |  | Saw dust powder Filler | 20 | grams | [6 empty] | Mechanical Tension Properties | mechanicalTensionProperties | [13 empty] | Mechanical Properties | mechanicalOtherProperties | [29 empty] | Physical Properties | physicalProperties | [29 empty] | Chemical Properties | chemicalProperties | [17 empty] | Optical Properties | opticalProperties | [45 empty] | Thermal Properties | thermalProperties | [21 empty] | Barrier Properties | barrierProperties | [13 empty] | Rheological Properties | rheologicalProperties | [13 empty] | Antioxidant Properties | antioxidantProperties | [45 empty] | Antimicrobial Properties | antimicrobialProperties | [41 empty] | Antimicrobial Properties | antimicrobialProperties
423 | 649c361a9ee946b7c103ebed | 10.1016/j.sjbs.2020.12.038 | 10.1016/j.sjbs.2020.12.038 | 64970586acd990a5ec0ddf06 | 7.9 | 1 | academic_source | PUBLISHED | 1687959066842 | 1687959066842 | Banana Peel/ Glycerol/ Sorbitol/Filler | Banana peel bioplastic (BPP) was produced using slightly modified methods of (Astuti and Erprihana, 2014; Astuti and Erprihana,2014) and (Yaradoddi et al., 2016; Yaradoddi et al., 2016).Peels were washed properly and then reduced in size using scissors followed by boiling in water for 30 min. The water was stained and thrown away, while the peels were kept to dry. When dry the peels were made into a paste using a blender. Aqueous acetic acid (5%) solution, plasticizers and water are the main ingredients. A total of 12 samples were produced (BPP1 - BPP12), varying the amount of the main ingredients such as plasticizer content (glycerol, sorbitol and their 1:1 combination) and potato peels powder filler content in (0:100, 5:95 and 10:90% w/v) to produce a variety of different samples, the composition ofwhich is given in the In order to synthesize the bioplastic samples, the required amount of paste of banana peels, 5 ml aqueous acetic acid (5%) solution and 5 ml/5 g of plasticizer as well as the required amount of reinforcement filler were added in a beaker, and stirred thor- oughly. The mixture was boiled at 220 °C for 15 min while continuously being stirred. Then the cooked mixture was spread into a petri dish lined with aluminium foil and allowed to dry at room temperature for 24 h, followed by heating again in oven at 85 °C for 2 h. The bioplastic was again allowed to cool down properly before removing it from the foil. |  |  |  | Banana Peel | 20 | w/v% | Glycerol | 5 | ml | Sorbitol |  |  | Saw dust powder Filler | 20 | grams | [6 empty] | Mechanical Tension Properties | mechanicalTensionProperties | [13 empty] | Mechanical Properties | mechanicalOtherProperties | [29 empty] | Physical Properties | physicalProperties | [29 empty] | Chemical Properties | chemicalProperties | [17 empty] | Optical Properties | opticalProperties | [45 empty] | Thermal Properties | thermalProperties | [21 empty] | Barrier Properties | barrierProperties | [13 empty] | Rheological Properties | rheologicalProperties | [13 empty] | Antioxidant Properties | antioxidantProperties | [45 empty] | Antimicrobial Properties | antimicrobialProperties | [41 empty] | Antimicrobial Properties | antimicrobialProperties
424 | 649c361a9ee946b7c103ebee | 10.1016/j.sjbs.2020.12.038 | 10.1016/j.sjbs.2020.12.038 | 64970586acd990a5ec0ddf06 | 7.10 | 1 | academic_source | PUBLISHED | 1687959066874 | 1687959066874 | Banana Peel/ Glycerol/ Sorbitol/Filler | Banana peel bioplastic (BPP) was produced using slightly modified methods of (Astuti and Erprihana, 2014; Astuti and Erprihana,2014) and (Yaradoddi et al., 2016; Yaradoddi et al., 2016).Peels were washed properly and then reduced in size using scissors followed by boiling in water for 30 min. The water was stained and thrown away, while the peels were kept to dry. When dry the peels were made into a paste using a blender. Aqueous acetic acid (5%) solution, plasticizers and water are the main ingredients. A total of 12 samples were produced (BPP1 - BPP12), varying the amount of the main ingredients such as plasticizer content (glycerol, sorbitol and their 1:1 combination) and potato peels powder filler content in (0:100, 5:95 and 10:90% w/v) to produce a variety of different samples, the composition ofwhich is given in the In order to synthesize the bioplastic samples, the required amount of paste of banana peels, 5 ml aqueous acetic acid (5%) solution and 5 ml/5 g of plasticizer as well as the required amount of reinforcement filler were added in a beaker, and stirred thor- oughly. The mixture was boiled at 220 °C for 15 min while continuously being stirred. Then the cooked mixture was spread into a petri dish lined with aluminium foil and allowed to dry at room temperature for 24 h, followed by heating again in oven at 85 °C for 2 h. The bioplastic was again allowed to cool down properly before removing it from the foil. |  |  |  | Banana Peel | 20 | w/v% | Glycerol | 5 | ml | Sorbitol |  |  | Saw dust powder Filler | 20 | grams | [6 empty] | Mechanical Tension Properties | mechanicalTensionProperties | [13 empty] | Mechanical Properties | mechanicalOtherProperties | [29 empty] | Physical Properties | physicalProperties | [29 empty] | Chemical Properties | chemicalProperties | [17 empty] | Optical Properties | opticalProperties | [45 empty] | Thermal Properties | thermalProperties | [21 empty] | Barrier Properties | barrierProperties | [13 empty] | Rheological Properties | rheologicalProperties | [13 empty] | Antioxidant Properties | antioxidantProperties | [45 empty] | Antimicrobial Properties | antimicrobialProperties | [41 empty] | Antimicrobial Properties | antimicrobialProperties
425 | 649c361a9ee946b7c103ebef | 10.1016/j.sjbs.2020.12.038 | 10.1016/j.sjbs.2020.12.038 | 64970586acd990a5ec0ddf06 | 7.11 | 1 | academic_source | PUBLISHED | 1687959066898 | 1687959066898 | Banana Peel/ Glycerol/ Sorbitol/Filler | Banana peel bioplastic (BPP) was produced using slightly modified methods of (Astuti and Erprihana, 2014; Astuti and Erprihana,2014) and (Yaradoddi et al., 2016; Yaradoddi et al., 2016).Peels were washed properly and then reduced in size using scissors followed by boiling in water for 30 min. The water was stained and thrown away, while the peels were kept to dry. When dry the peels were made into a paste using a blender. Aqueous acetic acid (5%) solution, plasticizers and water are the main ingredients. A total of 12 samples were produced (BPP1 - BPP12), varying the amount of the main ingredients such as plasticizer content (glycerol, sorbitol and their 1:1 combination) and potato peels powder filler content in (0:100, 5:95 and 10:90% w/v) to produce a variety of different samples, the composition ofwhich is given in the In order to synthesize the bioplastic samples, the required amount of paste of banana peels, 5 ml aqueous acetic acid (5%) solution and 5 ml/5 g of plasticizer as well as the required amount of reinforcement filler were added in a beaker, and stirred thor- oughly. The mixture was boiled at 220 °C for 15 min while continuously being stirred. Then the cooked mixture was spread into a petri dish lined with aluminium foil and allowed to dry at room temperature for 24 h, followed by heating again in oven at 85 °C for 2 h. The bioplastic was again allowed to cool down properly before removing it from the foil. |  |  |  | Banana Peel | 20 | w/v% | Glycerol | 5 | ml | Sorbitol |  |  | Saw dust powder Filler | 20 | grams | [6 empty] | Mechanical Tension Properties | mechanicalTensionProperties | [13 empty] | Mechanical Properties | mechanicalOtherProperties | [29 empty] | Physical Properties | physicalProperties | [29 empty] | Chemical Properties | chemicalProperties | [17 empty] | Optical Properties | opticalProperties | [45 empty] | Thermal Properties | thermalProperties | [21 empty] | Barrier Properties | barrierProperties | [13 empty] | Rheological Properties | rheologicalProperties | [13 empty] | Antioxidant Properties | antioxidantProperties | [45 empty] | Antimicrobial Properties | antimicrobialProperties | [41 empty] | Antimicrobial Properties | antimicrobialProperties
426 | 649c361a9ee946b7c103ebf0 | 10.1016/j.sjbs.2020.12.038 | 10.1016/j.sjbs.2020.12.038 | 64970586acd990a5ec0ddf06 | 7.12 | 1 | academic_source | PUBLISHED | 1687959066925 | 1687959066925 | Banana Peel/ Glycerol/ Sorbitol/Filler | Banana peel bioplastic (BPP) was produced using slightly modified methods of (Astuti and Erprihana, 2014; Astuti and Erprihana,2014) and (Yaradoddi et al., 2016; Yaradoddi et al., 2016).Peels were washed properly and then reduced in size using scissors followed by boiling in water for 30 min. The water was stained and thrown away, while the peels were kept to dry. When dry the peels were made into a paste using a blender. Aqueous acetic acid (5%) solution, plasticizers and water are the main ingredients. A total of 12 samples were produced (BPP1 - BPP12), varying the amount of the main ingredients such as plasticizer content (glycerol, sorbitol and their 1:1 combination) and potato peels powder filler content in (0:100, 5:95 and 10:90% w/v) to produce a variety of different samples, the composition ofwhich is given in the In order to synthesize the bioplastic samples, the required amount of paste of banana peels, 5 ml aqueous acetic acid (5%) solution and 5 ml/5 g of plasticizer as well as the required amount of reinforcement filler were added in a beaker, and stirred thor- oughly. The mixture was boiled at 220 °C for 15 min while continuously being stirred. Then the cooked mixture was spread into a petri dish lined with aluminium foil and allowed to dry at room temperature for 24 h, followed by heating again in oven at 85 °C for 2 h. The bioplastic was again allowed to cool down properly before removing it from the foil. |  |  |  | Banana Peel | 20 | w/v% | Glycerol | 5 | ml | Sorbitol |  |  | Saw dust powder Filler | 20 | grams | [6 empty] | Mechanical Tension Properties | mechanicalTensionProperties | [13 empty] | Mechanical Properties | mechanicalOtherProperties | [29 empty] | Physical Properties | physicalProperties | [29 empty] | Chemical Properties | chemicalProperties | [17 empty] | Optical Properties | opticalProperties | [45 empty] | Thermal Properties | thermalProperties | [21 empty] | Barrier Properties | barrierProperties | [13 empty] | Rheological Properties | rheologicalProperties | [13 empty] | Antioxidant Properties | antioxidantProperties | [45 empty] | Antimicrobial Properties | antimicrobialProperties | [41 empty] | Antimicrobial Properties | antimicrobialProperties
427 | 649c361a9ee946b7c103ebf1 | 10.1016/j.sjbs.2020.12.038 | 10.1016/j.sjbs.2020.12.038 | 64970586acd990a5ec0ddf06 | 7.13 | 1 | academic_source | PUBLISHED | 1687959066950 | 1687959066950 | Banana Peel/ Starch/ Glycerol/ Sorbitol/Filler | Banana peel bioplastic (BPP) was produced using slightly modified methods of (Astuti and Erprihana, 2014; Astuti and Erprihana,2014) and (Yaradoddi et al., 2016; Yaradoddi et al., 2016).Peels were washed properly and then reduced in size using scissors followed by boiling in water for 30 min. The water was stained and thrown away, while the peels were kept to dry. When dry the peels were made into a paste using a blender. Aqueous acetic acid (5%) solution, plasticizers and water are the main ingredients. A total of 12 samples were produced (BPP1 - BPP12), varying the amount of the main ingredients such as plasticizer content (glycerol, sorbitol and their 1:1 combination) and potato peels powder filler content in (0:100, 5:95 and 10:90% w/v) to produce a variety of different samples, the composition ofwhich is given in the In order to synthesize the bioplastic samples, the required amount of paste of banana peels, 5 ml aqueous acetic acid (5%) solution and 5 ml/5 g of plasticizer as well as the required amount of reinforcement filler were added in a beaker, and stirred thor- oughly. The mixture was boiled at 220 °C for 15 min while continuously being stirred. Then the cooked mixture was spread into a petri dish lined with aluminium foil and allowed to dry at room temperature for 24 h, followed by heating again in oven at 85 °C for 2 h. The bioplastic was again allowed to cool down properly before removing it from the foil. |  |  |  | Banana Peel | 20 | w/v% | Glycerol | 5 | ml | Sorbitol |  |  | Saw dust powder Filler | 20 | grams | [6 empty] | Mechanical Tension Properties | mechanicalTensionProperties | [13 empty] | Mechanical Properties | mechanicalOtherProperties | [29 empty] | Physical Properties | physicalProperties | [29 empty] | Chemical Properties | chemicalProperties | [17 empty] | Optical Properties | opticalProperties | [45 empty] | Thermal Properties | thermalProperties | [21 empty] | Barrier Properties | barrierProperties | [13 empty] | Rheological Properties | rheologicalProperties | [13 empty] | Antioxidant Properties | antioxidantProperties | [45 empty] | Antimicrobial Properties | antimicrobialProperties | [41 empty] | Antimicrobial Properties | antimicrobialProperties
428 | 649c361a9ee946b7c103ebf2 | 10.1016/j.sjbs.2020.12.038 | 10.1016/j.sjbs.2020.12.038 | 64970586acd990a5ec0ddf06 | 7.14 | 1 | academic_source | PUBLISHED | 1687959066973 | 1687959066973 | Banana Peel/ Starch/ Glycerol/ Sorbitol/Filler | Banana peel paste was prepared using the method mentioned above. Cornstarch solution (20% w/v) was obtained through dissolution of 20 g of cornstarch powder in required quantity of distilled water and then addition of more distilled water till the volume became exactly 100 ml; while the rice starch solution was obtained through boiling rice in water for 30 min, filtering the starchy water and then boiling it to reduce its volume to 50%.These three ingredients, paste of banana peels (16 ml), Corn- starch solution (20% w/v) (12 ml) and rice starch solution (12 ml) were mixed in a ratio 40:30:30 respectively to get a 40 ml composite. Aqueous acetic acid (5%) solution, plasticizers and water are the other main ingredients. A total of 12 samples were produced (COM1 - COM12), varying the amount of the main ingredients such as plasticizer content (glycerol, sorbitol and their 1:1 combination) and sawdust powder filler content in (0:100, 5:95 and 10:90% w/v) to produce a variety of different samples, the composition of which is given in the (Table 3). In order to synthesize the bioplastic samples, the required amount of composite starch solution, 5 ml aqueous acetic acid (5%) solution and 5 ml/5 g of plasticizer as well as the required amount of reinforcement filler were added in a beaker, and stirred thoroughly. The mixture was boiled at 220 °C for 15 min while continuously being stirred. Then the cooked mixture was spread into a petri dish lined with aluminium foil and allowed to dry at room temperature for 24 h, followed by heating again in oven at 85 °C for 2 h. The bioplastic was again allowed to cool down properly before removing it from the foil. |  |  |  | Banana Peel | 20 | w/v% | Glycerol | 5 | ml | Sorbitol |  |  | Saw dust powder Filler | 20 | grams | [6 empty] | Mechanical Tension Properties | mechanicalTensionProperties | [13 empty] | Mechanical Properties | mechanicalOtherProperties | [29 empty] | Physical Properties | physicalProperties | [29 empty] | Chemical Properties | chemicalProperties | [17 empty] | Optical Properties | opticalProperties | [45 empty] | Thermal Properties | thermalProperties | [21 empty] | Barrier Properties | barrierProperties | [13 empty] | Rheological Properties | rheologicalProperties | [13 empty] | Antioxidant Properties | antioxidantProperties | [45 empty] | Antimicrobial Properties | antimicrobialProperties | [41 empty] | Antimicrobial Properties | antimicrobialProperties
429 | 649c361b9ee946b7c103ebf3 | 10.1016/j.sjbs.2020.12.038 | 10.1016/j.sjbs.2020.12.038 | 64970586acd990a5ec0ddf06 | 7.15 | 1 | academic_source | PUBLISHED | 1687959067006 | 1687959067006 | Banana Peel/ Starch/ Glycerol/ Sorbitol/Filler | Banana peel paste was prepared using the method mentioned above. Cornstarch solution (20% w/v) was obtained through dissolution of 20 g of cornstarch powder in required quantity of distilled water and then addition of more distilled water till the volume became exactly 100 ml; while the rice starch solution was obtained through boiling rice in water for 30 min, filtering the starchy water and then boiling it to reduce its volume to 50%.These three ingredients, paste of banana peels (16 ml), Corn- starch solution (20% w/v) (12 ml) and rice starch solution (12 ml) were mixed in a ratio 40:30:30 respectively to get a 40 ml composite. Aqueous acetic acid (5%) solution, plasticizers and water are the other main ingredients. A total of 12 samples were produced (COM1 - COM12), varying the amount of the main ingredients such as plasticizer content (glycerol, sorbitol and their 1:1 combination) and sawdust powder filler content in (0:100, 5:95 and 10:90% w/v) to produce a variety of different samples, the composition of which is given in the (Table 3). In order to synthesize the bioplastic samples, the required amount of composite starch solution, 5 ml aqueous acetic acid (5%) solution and 5 ml/5 g of plasticizer as well as the required amount of reinforcement filler were added in a beaker, and stirred thoroughly. The mixture was boiled at 220 °C for 15 min while continuously being stirred. Then the cooked mixture was spread into a petri dish lined with aluminium foil and allowed to dry at room temperature for 24 h, followed by heating again in oven at 85 °C for 2 h. The bioplastic was again allowed to cool down properly before removing it from the foil |  |  |  | Banana Peel | 20 | w/v% | Glycerol | 5 | ml | Sorbitol |  |  | Saw dust powder Filler | 20 | grams | [6 empty] | Mechanical Tension Properties | mechanicalTensionProperties | [13 empty] | Mechanical Properties | mechanicalOtherProperties | [29 empty] | Physical Properties | physicalProperties | [29 empty] | Chemical Properties | chemicalProperties | [17 empty] | Optical Properties | opticalProperties | [45 empty] | Thermal Properties | thermalProperties | [21 empty] | Barrier Properties | barrierProperties | [13 empty] | Rheological Properties | rheologicalProperties | [13 empty] | Antioxidant Properties | antioxidantProperties | [45 empty] | Antimicrobial Properties | antimicrobialProperties | [41 empty] | Antimicrobial Properties | antimicrobialProperties
430 | 649c361b9ee946b7c103ebf4 | 10.1016/j.sjbs.2020.12.038 | 10.1016/j.sjbs.2020.12.038 | 64970586acd990a5ec0ddf06 | 7.16 | 1 | academic_source | PUBLISHED | 1687959067032 | 1687959067032 | Banana Peel/ Starch/ Glycerol/ Sorbitol/Filler | Banana peel paste was prepared using the method mentioned above. Cornstarch solution (20% w/v) was obtained through dissolution of 20 g of cornstarch powder in required quantity of distilled water and then addition of more distilled water till the volume became exactly 100 ml; while the rice starch solution was obtained through boiling rice in water for 30 min, filtering the starchy water and then boiling it to reduce its volume to 50%.These three ingredients, paste of banana peels (16 ml), Corn- starch solution (20% w/v) (12 ml) and rice starch solution (12 ml) were mixed in a ratio 40:30:30 respectively to get a 40 ml composite. Aqueous acetic acid (5%) solution, plasticizers and water are the other main ingredients. A total of 12 samples were produced (COM1 - COM12), varying the amount of the main ingredients such as plasticizer content (glycerol, sorbitol and their 1:1 combination) and sawdust powder filler content in (0:100, 5:95 and 10:90% w/v) to produce a variety of different samples, the composition of which is given in the (Table 3). In order to synthesize the bioplastic samples, the required amount of composite starch solution, 5 ml aqueous acetic acid (5%) solution and 5 ml/5 g of plasticizer as well as the required amount of reinforcement filler were added in a beaker, and stirred thoroughly. The mixture was boiled at 220 °C for 15 min while continuously being stirred. Then the cooked mixture was spread into a petri dish lined with aluminium foil and allowed to dry at room temperature for 24 h, followed by heating again in oven at 85 °C for 2 h. The bioplastic was again allowed to cool down properly before removing it from the foil |  |  |  | Banana Peel | 20 | w/v% | Glycerol | 5 | v/v% | Sorbitol |  |  | Saw dust powder Filler | 20 | grams | [6 empty] | Mechanical Tension Properties | mechanicalTensionProperties | [13 empty] | Mechanical Properties | mechanicalOtherProperties | [29 empty] | Physical Properties | physicalProperties | [29 empty] | Chemical Properties | chemicalProperties | [17 empty] | Optical Properties | opticalProperties | [45 empty] | Thermal Properties | thermalProperties | [21 empty] | Barrier Properties | barrierProperties | [13 empty] | Rheological Properties | rheologicalProperties | [13 empty] | Antioxidant Properties | antioxidantProperties | [45 empty] | Antimicrobial Properties | antimicrobialProperties | [41 empty] | Antimicrobial Properties | antimicrobialProperties
431 | 649c361b9ee946b7c103ebf5 | 10.1016/j.sjbs.2020.12.038 | 10.1016/j.sjbs.2020.12.038 | 64970586acd990a5ec0ddf06 | 7.17 | 1 | academic_source | PUBLISHED | 1687959067055 | 1687959067055 | Banana Peel/ Starch/ Glycerol/ Sorbitol/Filler | Banana peel paste was prepared using the method mentioned above. Cornstarch solution (20% w/v) was obtained through dissolution of 20 g of cornstarch powder in required quantity of distilled water and then addition of more distilled water till the volume became exactly 100 ml; while the rice starch solution was obtained through boiling rice in water for 30 min, filtering the starchy water and then boiling it to reduce its volume to 50%.These three ingredients, paste of banana peels (16 ml), Corn- starch solution (20% w/v) (12 ml) and rice starch solution (12 ml) were mixed in a ratio 40:30:30 respectively to get a 40 ml composite. Aqueous acetic acid (5%) solution, plasticizers and water are the other main ingredients. A total of 12 samples were produced (COM1 - COM12), varying the amount of the main ingredients such as plasticizer content (glycerol, sorbitol and their 1:1 combination) and sawdust powder filler content in (0:100, 5:95 and 10:90% w/v) to produce a variety of different samples, the composition of which is given in the (Table 3). In order to synthesize the bioplastic samples, the required amount of composite starch solution, 5 ml aqueous acetic acid (5%) solution and 5 ml/5 g of plasticizer as well as the required amount of reinforcement filler were added in a beaker, and stirred thoroughly. The mixture was boiled at 220 °C for 15 min while continuously being stirred. Then the cooked mixture was spread into a petri dish lined with aluminium foil and allowed to dry at room temperature for 24 h, followed by heating again in oven at 85 °C for 2 h. The bioplastic was again allowed to cool down properly before removing it from the foil |  |  |  | Banana Peel | 20 | w/v% | Glycerol | 5 | v/v% | Sorbitol |  |  | Saw dust powder Filler | 20 | grams | [6 empty] | Mechanical Tension Properties | mechanicalTensionProperties | [13 empty] | Mechanical Properties | mechanicalOtherProperties | [29 empty] | Physical Properties | physicalProperties | [29 empty] | Chemical Properties | chemicalProperties | [17 empty] | Optical Properties | opticalProperties | [45 empty] | Thermal Properties | thermalProperties | [21 empty] | Barrier Properties | barrierProperties | [13 empty] | Rheological Properties | rheologicalProperties | [13 empty] | Antioxidant Properties | antioxidantProperties | [45 empty] | Antimicrobial Properties | antimicrobialProperties | [41 empty] | Antimicrobial Properties | antimicrobialProperties
432 | 649c361b9ee946b7c103ebf6 | 10.1016/j.sjbs.2020.12.038 | 10.1016/j.sjbs.2020.12.038 | 64970586acd990a5ec0ddf06 | 7.18 | 1 | academic_source | PUBLISHED | 1687959067084 | 1687959067084 | Banana Peel/ Starch/ Glycerol/ Sorbitol/Filler | Banana peel paste was prepared using the method mentioned above. Cornstarch solution (20% w/v) was obtained through dissolution of 20 g of cornstarch powder in required quantity of distilled water and then addition of more distilled water till the volume became exactly 100 ml; while the rice starch solution was obtained through boiling rice in water for 30 min, filtering the starchy water and then boiling it to reduce its volume to 50%.These three ingredients, paste of banana peels (16 ml), Corn- starch solution (20% w/v) (12 ml) and rice starch solution (12 ml) were mixed in a ratio 40:30:30 respectively to get a 40 ml composite. Aqueous acetic acid (5%) solution, plasticizers and water are the other main ingredients. A total of 12 samples were produced (COM1 - COM12), varying the amount of the main ingredients such as plasticizer content (glycerol, sorbitol and their 1:1 combination) and sawdust powder filler content in (0:100, 5:95 and 10:90% w/v) to produce a variety of different samples, the composition of which is given in the (Table 3). In order to synthesize the bioplastic samples, the required amount of composite starch solution, 5 ml aqueous acetic acid (5%) solution and 5 ml/5 g of plasticizer as well as the required amount of reinforcement filler were added in a beaker, and stirred thoroughly. The mixture was boiled at 220 °C for 15 min while continuously being stirred. Then the cooked mixture was spread into a petri dish lined with aluminium foil and allowed to dry at room temperature for 24 h, followed by heating again in oven at 85 °C for 2 h. The bioplastic was again allowed to cool down properly before removing it from the foil |  |  |  | Banana Peel | 20 | w/v% | Glycerol | 5 | w/v% | Sorbitol |  |  | Saw dust powder Filler | 20 | grams | [6 empty] | Mechanical Tension Properties | mechanicalTensionProperties | [13 empty] | Mechanical Properties | mechanicalOtherProperties | [29 empty] | Physical Properties | physicalProperties | [29 empty] | Chemical Properties | chemicalProperties | [17 empty] | Optical Properties | opticalProperties | [45 empty] | Thermal Properties | thermalProperties | [21 empty] | Barrier Properties | barrierProperties | [13 empty] | Rheological Properties | rheologicalProperties | [13 empty] | Antioxidant Properties | antioxidantProperties | [45 empty] | Antimicrobial Properties | antimicrobialProperties | [41 empty] | Antimicrobial Properties | antimicrobialProperties
433 | 649c361b9ee946b7c103ebf7 | 10.1016/j.sjbs.2020.12.038 | 10.1016/j.sjbs.2020.12.038 | 64970586acd990a5ec0ddf06 | 7.19 | 1 | academic_source | PUBLISHED | 1687959067114 | 1687959067114 | Banana Peel/ Starch/ Glycerol/ Sorbitol/Filler | Banana peel paste was prepared using the method mentioned above. Cornstarch solution (20% w/v) was obtained through dissolution of 20 g of cornstarch powder in required quantity of distilled water and then addition of more distilled water till the volume became exactly 100 ml; while the rice starch solution was obtained through boiling rice in water for 30 min, filtering the starchy water and then boiling it to reduce its volume to 50%.These three ingredients, paste of banana peels (16 ml), Corn- starch solution (20% w/v) (12 ml) and rice starch solution (12 ml) were mixed in a ratio 40:30:30 respectively to get a 40 ml composite. Aqueous acetic acid (5%) solution, plasticizers and water are the other main ingredients. A total of 12 samples were produced (COM1 - COM12), varying the amount of the main ingredients such as plasticizer content (glycerol, sorbitol and their 1:1 combination) and sawdust powder filler content in (0:100, 5:95 and 10:90% w/v) to produce a variety of different samples, the composition of which is given in the (Table 3). In order to synthesize the bioplastic samples, the required amount of composite starch solution, 5 ml aqueous acetic acid (5%) solution and 5 ml/5 g of plasticizer as well as the required amount of reinforcement filler were added in a beaker, and stirred thoroughly. The mixture was boiled at 220 °C for 15 min while continuously being stirred. Then the cooked mixture was spread into a petri dish lined with aluminium foil and allowed to dry at room temperature for 24 h, followed by heating again in oven at 85 °C for 2 h. The bioplastic was again allowed to cool down properly before removing it from the foil |  |  |  | Banana Peel | 20 | w/v% | Glycerol | 5 | w/v% | Sorbitol |  |  | Saw dust powder Filler | 20 | grams | [6 empty] | Mechanical Tension Properties | mechanicalTensionProperties | [13 empty] | Mechanical Properties | mechanicalOtherProperties | [29 empty] | Physical Properties | physicalProperties | [29 empty] | Chemical Properties | chemicalProperties | [17 empty] | Optical Properties | opticalProperties | [45 empty] | Thermal Properties | thermalProperties | [21 empty] | Barrier Properties | barrierProperties | [13 empty] | Rheological Properties | rheologicalProperties | [13 empty] | Antioxidant Properties | antioxidantProperties | [45 empty] | Antimicrobial Properties | antimicrobialProperties | [41 empty] | Antimicrobial Properties | antimicrobialProperties
434 | 649c361b9ee946b7c103ebf8 | 10.1016/j.sjbs.2020.12.038 | 10.1016/j.sjbs.2020.12.038 | 64970586acd990a5ec0ddf06 | 7.20 | 1 | academic_source | PUBLISHED | 1687959067138 | 1687959067138 | Banana Peel/ Starch/ Glycerol/ Sorbitol/Filler | Banana peel paste was prepared using the method mentioned above. Cornstarch solution (20% w/v) was obtained through dissolution of 20 g of cornstarch powder in required quantity of distilled water and then addition of more distilled water till the volume became exactly 100 ml; while the rice starch solution was obtained through boiling rice in water for 30 min, filtering the starchy water and then boiling it to reduce its volume to 50%.These three ingredients, paste of banana peels (16 ml), Corn- starch solution (20% w/v) (12 ml) and rice starch solution (12 ml) were mixed in a ratio 40:30:30 respectively to get a 40 ml composite. Aqueous acetic acid (5%) solution, plasticizers and water are the other main ingredients. A total of 12 samples were produced (COM1 - COM12), varying the amount of the main ingredients such as plasticizer content (glycerol, sorbitol and their 1:1 combination) and sawdust powder filler content in (0:100, 5:95 and 10:90% w/v) to produce a variety of different samples, the composition of which is given in the (Table 3). In order to synthesize the bioplastic samples, the required amount of composite starch solution, 5 ml aqueous acetic acid (5%) solution and 5 ml/5 g of plasticizer as well as the required amount of reinforcement filler were added in a beaker, and stirred thoroughly. The mixture was boiled at 220 °C for 15 min while continuously being stirred. Then the cooked mixture was spread into a petri dish lined with aluminium foil and allowed to dry at room temperature for 24 h, followed by heating again in oven at 85 °C for 2 h. The bioplastic was again allowed to cool down properly before removing it from the foil |  |  |  | Banana Peel | 20 | w/v% | Glycerol | 5 | w/v% | Sorbitol |  |  | Saw dust powder Filler | 20 | grams | [6 empty] | Mechanical Tension Properties | mechanicalTensionProperties | [13 empty] | Mechanical Properties | mechanicalOtherProperties | [29 empty] | Physical Properties | physicalProperties | [29 empty] | Chemical Properties | chemicalProperties | [17 empty] | Optical Properties | opticalProperties | [45 empty] | Thermal Properties | thermalProperties | [21 empty] | Barrier Properties | barrierProperties | [13 empty] | Rheological Properties | rheologicalProperties | [13 empty] | Antioxidant Properties | antioxidantProperties | [45 empty] | Antimicrobial Properties | antimicrobialProperties | [41 empty] | Antimicrobial Properties | antimicrobialProperties
435 | 649c361b9ee946b7c103ebf9 | 10.1016/j.sjbs.2020.12.038 | 10.1016/j.sjbs.2020.12.038 | 64970586acd990a5ec0ddf06 | 7.21 | 1 | academic_source | PUBLISHED | 1687959067166 | 1687959067166 | Banana Peel/ Starch/ Glycerol/ Sorbitol/Filler | Banana peel paste was prepared using the method mentioned above. Cornstarch solution (20% w/v) was obtained through dissolution of 20 g of cornstarch powder in required quantity of distilled water and then addition of more distilled water till the volume became exactly 100 ml; while the rice starch solution was obtained through boiling rice in water for 30 min, filtering the starchy water and then boiling it to reduce its volume to 50%.These three ingredients, paste of banana peels (16 ml), Corn- starch solution (20% w/v) (12 ml) and rice starch solution (12 ml) were mixed in a ratio 40:30:30 respectively to get a 40 ml composite. Aqueous acetic acid (5%) solution, plasticizers and water are the other main ingredients. A total of 12 samples were produced (COM1 - COM12), varying the amount of the main ingredients such as plasticizer content (glycerol, sorbitol and their 1:1 combination) and sawdust powder filler content in (0:100, 5:95 and 10:90% w/v) to produce a variety of different samples, the composition of which is given in the (Table 3). In order to synthesize the bioplastic samples, the required amount of composite starch solution, 5 ml aqueous acetic acid (5%) solution and 5 ml/5 g of plasticizer as well as the required amount of reinforcement filler were added in a beaker, and stirred thoroughly. The mixture was boiled at 220 °C for 15 min while continuously being stirred. Then the cooked mixture was spread into a petri dish lined with aluminium foil and allowed to dry at room temperature for 24 h, followed by heating again in oven at 85 °C for 2 h. The bioplastic was again allowed to cool down properly before removing it from the foil |  |  |  | Banana Peel | 20 | w/v% | Glycerol | 5 | w/v% | Sorbitol |  |  | Saw dust powder Filler | 20 | grams | [6 empty] | Mechanical Tension Properties | mechanicalTensionProperties | [13 empty] | Mechanical Properties | mechanicalOtherProperties | [29 empty] | Physical Properties | physicalProperties | [29 empty] | Chemical Properties | chemicalProperties | [17 empty] | Optical Properties | opticalProperties | [45 empty] | Thermal Properties | thermalProperties | [21 empty] | Barrier Properties | barrierProperties | [13 empty] | Rheological Properties | rheologicalProperties | [13 empty] | Antioxidant Properties | antioxidantProperties | [45 empty] | Antimicrobial Properties | antimicrobialProperties | [41 empty] | Antimicrobial Properties | antimicrobialProperties
436 | 649c361b9ee946b7c103ebfa | 10.1016/j.sjbs.2020.12.038 | 10.1016/j.sjbs.2020.12.038 | 64970586acd990a5ec0ddf06 | 7.22 | 1 | academic_source | PUBLISHED | 1687959067190 | 1687959067190 | Banana Peel/ Starch/ Glycerol/ Sorbitol/Filler | Banana peel paste was prepared using the method mentioned above. Cornstarch solution (20% w/v) was obtained through dissolution of 20 g of cornstarch powder in required quantity of distilled water and then addition of more distilled water till the volume became exactly 100 ml; while the rice starch solution was obtained through boiling rice in water for 30 min, filtering the starchy water and then boiling it to reduce its volume to 50%.These three ingredients, paste of banana peels (16 ml), Corn- starch solution (20% w/v) (12 ml) and rice starch solution (12 ml) were mixed in a ratio 40:30:30 respectively to get a 40 ml composite. Aqueous acetic acid (5%) solution, plasticizers and water are the other main ingredients. A total of 12 samples were produced (COM1 - COM12), varying the amount of the main ingredients such as plasticizer content (glycerol, sorbitol and their 1:1 combination) and sawdust powder filler content in (0:100, 5:95 and 10:90% w/v) to produce a variety of different samples, the composition of which is given in the (Table 3). In order to synthesize the bioplastic samples, the required amount of composite starch solution, 5 ml aqueous acetic acid (5%) solution and 5 ml/5 g of plasticizer as well as the required amount of reinforcement filler were added in a beaker, and stirred thoroughly. The mixture was boiled at 220 °C for 15 min while continuously being stirred. Then the cooked mixture was spread into a petri dish lined with aluminium foil and allowed to dry at room temperature for 24 h, followed by heating again in oven at 85 °C for 2 h. The bioplastic was again allowed to cool down properly before removing it from the foil |  |  |  | Banana Peel | 20 | w/v% | Glycerol | 5 | w/v% | Sorbitol |  |  | Saw dust powder Filler | 20 | grams | [6 empty] | Mechanical Tension Properties | mechanicalTensionProperties | [13 empty] | Mechanical Properties | mechanicalOtherProperties | [29 empty] | Physical Properties | physicalProperties | [29 empty] | Chemical Properties | chemicalProperties | [17 empty] | Optical Properties | opticalProperties | [45 empty] | Thermal Properties | thermalProperties | [21 empty] | Barrier Properties | barrierProperties | [13 empty] | Rheological Properties | rheologicalProperties | [13 empty] | Antioxidant Properties | antioxidantProperties | [45 empty] | Antimicrobial Properties | antimicrobialProperties | [41 empty] | Antimicrobial Properties | antimicrobialProperties
437 | 649c361b9ee946b7c103ebfb | 10.1016/j.sjbs.2020.12.038 | 10.1016/j.sjbs.2020.12.038 | 64970586acd990a5ec0ddf06 | 7.23 | 1 | academic_source | PUBLISHED | 1687959067214 | 1687959067214 | Banana Peel/ Starch/ Glycerol/ Sorbitol/Filler | Banana peel paste was prepared using the method mentioned above. Cornstarch solution (20% w/v) was obtained through dissolution of 20 g of cornstarch powder in required quantity of distilled water and then addition of more distilled water till the volume became exactly 100 ml; while the rice starch solution was obtained through boiling rice in water for 30 min, filtering the starchy water and then boiling it to reduce its volume to 50%.These three ingredients, paste of banana peels (16 ml), Corn- starch solution (20% w/v) (12 ml) and rice starch solution (12 ml) were mixed in a ratio 40:30:30 respectively to get a 40 ml composite. Aqueous acetic acid (5%) solution, plasticizers and water are the other main ingredients. A total of 12 samples were produced (COM1 - COM12), varying the amount of the main ingredients such as plasticizer content (glycerol, sorbitol and their 1:1 combination) and sawdust powder filler content in (0:100, 5:95 and 10:90% w/v) to produce a variety of different samples, the composition of which is given in the (Table 3). In order to synthesize the bioplastic samples, the required amount of composite starch solution, 5 ml aqueous acetic acid (5%) solution and 5 ml/5 g of plasticizer as well as the required amount of reinforcement filler were added in a beaker, and stirred thoroughly. The mixture was boiled at 220 °C for 15 min while continuously being stirred. Then the cooked mixture was spread into a petri dish lined with aluminium foil and allowed to dry at room temperature for 24 h, followed by heating again in oven at 85 °C for 2 h. The bioplastic was again allowed to cool down properly before removing it from the foil |  |  |  | Banana Peel | 20 | w/v% | Glycerol | 5 | w/v% | Sorbitol |  |  | Saw dust powder Filler | 20 | grams | [6 empty] | Mechanical Tension Properties | mechanicalTensionProperties | [13 empty] | Mechanical Properties | mechanicalOtherProperties | [29 empty] | Physical Properties | physicalProperties | [29 empty] | Chemical Properties | chemicalProperties | [17 empty] | Optical Properties | opticalProperties | [45 empty] | Thermal Properties | thermalProperties | [21 empty] | Barrier Properties | barrierProperties | [13 empty] | Rheological Properties | rheologicalProperties | [13 empty] | Antioxidant Properties | antioxidantProperties | [45 empty] | Antimicrobial Properties | antimicrobialProperties | [41 empty] | Antimicrobial Properties | antimicrobialProperties
438 | 649c361b9ee946b7c103ebfc | 10.1016/j.sjbs.2020.12.038 | 10.1016/j.sjbs.2020.12.038 | 64970586acd990a5ec0ddf06 | 7.24 | 1 | academic_source | PUBLISHED | 1687959067240 | 1687959067240 | Banana Peel/ Starch/ Glycerol/ Sorbitol/Filler | Banana peel paste was prepared using the method mentioned above. Cornstarch solution (20% w/v) was obtained through dissolution of 20 g of cornstarch powder in required quantity of distilled water and then addition of more distilled water till the volume became exactly 100 ml; while the rice starch solution was obtained through boiling rice in water for 30 min, filtering the starchy water and then boiling it to reduce its volume to 50%.These three ingredients, paste of banana peels (16 ml), Corn- starch solution (20% w/v) (12 ml) and rice starch solution (12 ml) were mixed in a ratio 40:30:30 respectively to get a 40 ml composite. Aqueous acetic acid (5%) solution, plasticizers and water are the other main ingredients. A total of 12 samples were produced (COM1 - COM12), varying the amount of the main ingredients such as plasticizer content (glycerol, sorbitol and their 1:1 combination) and sawdust powder filler content in (0:100, 5:95 and 10:90% w/v) to produce a variety of different samples, the composition of which is given in the (Table 3). In order to synthesize the bioplastic samples, the required amount of composite starch solution, 5 ml aqueous acetic acid (5%) solution and 5 ml/5 g of plasticizer as well as the required amount of reinforcement filler were added in a beaker, and stirred thoroughly. The mixture was boiled at 220 °C for 15 min while continuously being stirred. Then the cooked mixture was spread into a petri dish lined with aluminium foil and allowed to dry at room temperature for 24 h, followed by heating again in oven at 85 °C for 2 h. The bioplastic was again allowed to cool down properly before removing it from the foil |  |  |  | Banana Peel | 20 | w/v% | Glycerol | 5 | w/v% | Sorbitol |  |  | Saw dust powder Filler | 20 | grams | [6 empty] | Mechanical Tension Properties | mechanicalTensionProperties | [13 empty] | Mechanical Properties | mechanicalOtherProperties | [29 empty] | Physical Properties | physicalProperties | [29 empty] | Chemical Properties | chemicalProperties | [17 empty] | Optical Properties | opticalProperties | [45 empty] | Thermal Properties | thermalProperties | [21 empty] | Barrier Properties | barrierProperties | [13 empty] | Rheological Properties | rheologicalProperties | [13 empty] | Antioxidant Properties | antioxidantProperties | [45 empty] | Antimicrobial Properties | antimicrobialProperties | [41 empty] | Antimicrobial Properties | antimicrobialProperties
439 | 649c361b9ee946b7c103ebfd | 10.15376/biores.14.2.3389-3410 | 10.15376/biores.14.2.3389-3410 | 64970587acd990a5ec0ddf20 | 8.1 | 1 | academic_source | PUBLISHED | 1687959067265 | 1687959067265 | Seaweed/ Microcrystalline Cellulose | Seaweed/MCC composite films were fabricated using a solvent casting method based on (Abdul Khalil et al. 2018a). Approximately 4 g (oven-dried weight) of clean raw seaweed were dissolved in distilled water (200 mL) with 2.0 g of glycerol as plasticizer on a heating plate. The MCC particles (C-MCC, SB-MCC and GS-MCC) were added into the solution at different loadings of (0%, 1%, 3%, 5%, 7%, 10%, 15%) based on the dry weight of the seaweed (wt. %). Then, the mixture was heated at 85 °C for about 1 hour with constant stirring in order to obtain a homogeneous solution. Before casting, the hot solution was settled down in room temperature for few minutes before casting into a casting tray (31 cm x 23 cm) and oven-dried overnight in a ventilated oven at 35 to 45 °C. The completely dry seaweed/MCC composite films could be easily peeled off from the plate. All dry seaweed/MCC composite films were straight away conditioned in a desiccator at 50% RH in order to maintain the integrity of the film for further analysis and used. |  |  |  | Seaweed | 4 | grams | Microcrystalline Cellulose | 500 | grams | [12 empty] | Mechanical Tension Properties | mechanicalTensionProperties | Tensile Strength | tensile_strength | 20.06±1.47 | MPa | Elongation at Break (%) | elongation_at_break | 18.5±3.44 | % | Young's Modulus | young's_modulus | 110 ± 20 | Mpa |  | Mechanical Properties | mechanicalOtherProperties | [29 empty] | Physical Properties | physicalProperties | Thickness | thickness | 0.076±0.003 | mm | [25 empty] | Chemical Properties | chemicalProperties | [17 empty] | Optical Properties | opticalProperties | Opacity | opacity | 15.05±0.45 | % | [41 empty] | Thermal Properties | thermalProperties | [21 empty] | Barrier Properties | barrierProperties | [13 empty] | Rheological Properties | rheologicalProperties | [13 empty] | Antioxidant Properties | antioxidantProperties | [45 empty] | Antimicrobial Properties | antimicrobialProperties | [41 empty] | Antimicrobial Properties | antimicrobialProperties
440 | 649c361b9ee946b7c103ebfe | 10.15376/biores.14.2.3389-3410 | 10.15376/biores.14.2.3389-3410 | 64970587acd990a5ec0ddf20 | 8.2 | 1 | academic_source | PUBLISHED | 1687959067294 | 1687959067294 | Seaweed/Commercial Microcrystalline Cellulose 1% | Seaweed/MCC composite films were fabricated using a solvent casting method based on (Abdul Khalil et al. 2018a). Approximately 4 g (oven-dried weight) of clean raw seaweed were dissolved in distilled water (200 mL) with 2.0 g of glycerol as plasticizer on a heating plate. The MCC particles (C-MCC, SB-MCC and GS-MCC) were added into the solution at different loadings of (0%, 1%, 3%, 5%, 7%, 10%, 15%) based on the dry weight of the seaweed (wt. %). Then, the mixture was heated at 85 °C for about 1 hour with constant stirring in order to obtain a homogeneous solution. Before casting, the hot solution was settled down in room temperature for few minutes before casting into a casting tray (31 cm x 23 cm) and oven-dried overnight in a ventilated oven at 35 to 45 °C. The completely dry seaweed/MCC composite films could be easily peeled off from the plate. All dry seaweed/MCC composite films were straight away conditioned in a desiccator at 50% RH in order to maintain the integrity of the film for further analysis and used. |  |  |  | Seaweed | 4 | grams | Commercial Microcrystalline Cellulose | 500 | grams | [12 empty] | Mechanical Tension Properties | mechanicalTensionProperties | Tensile Strength | tensile_strength | 28.48±2.17 | MPa | Elongation at Break (%) | elongation_at_break | 18.02±3.33 | % | Young's Modulus | young's_modulus | 116 ± 30 | Mpa |  | Mechanical Properties | mechanicalOtherProperties | [29 empty] | Physical Properties | physicalProperties | Thickness | thickness | 0.081±0.006 | mm | [25 empty] | Chemical Properties | chemicalProperties | [17 empty] | Optical Properties | opticalProperties | Opacity | opacity | 14.37±0.32 | % | [41 empty] | Thermal Properties | thermalProperties | [21 empty] | Barrier Properties | barrierProperties | [13 empty] | Rheological Properties | rheologicalProperties | [13 empty] | Antioxidant Properties | antioxidantProperties | [45 empty] | Antimicrobial Properties | antimicrobialProperties | [41 empty] | Antimicrobial Properties | antimicrobialProperties
441 | 649c361b9ee946b7c103ebff | 10.15376/biores.14.2.3389-3410 | 10.15376/biores.14.2.3389-3410 | 64970587acd990a5ec0ddf20 | 8.3 | 1 | academic_source | PUBLISHED | 1687959067320 | 1687959067320 | Seaweed/Commercial Microcrystalline Cellulose 3% | Seaweed/MCC composite films were fabricated using a solvent casting method based on (Abdul Khalil et al. 2018a). Approximately 4 g (oven-dried weight) of clean raw seaweed were dissolved in distilled water (200 mL) with 2.0 g of glycerol as plasticizer on a heating plate. The MCC particles (C-MCC, SB-MCC and GS-MCC) were added into the solution at different loadings of (0%, 1%, 3%, 5%, 7%, 10%, 15%) based on the dry weight of the seaweed (wt. %). Then, the mixture was heated at 85 °C for about 1 hour with constant stirring in order to obtain a homogeneous solution. Before casting, the hot solution was settled down in room temperature for few minutes before casting into a casting tray (31 cm x 23 cm) and oven-dried overnight in a ventilated oven at 35 to 45 °C. The completely dry seaweed/MCC composite films could be easily peeled off from the plate. All dry seaweed/MCC composite films were straight away conditioned in a desiccator at 50% RH in order to maintain the integrity of the film for further analysis and used. |  |  |  | Seaweed | 4 | grams | Commercial Microcrystalline Cellulose | 500 | grams | [12 empty] | Mechanical Tension Properties | mechanicalTensionProperties | Tensile Strength | tensile_strength | 28.15±1.57 | MPa | Elongation at Break (%) | elongation_at_break | 19.22±2.57 | % | Young's Modulus | young's_modulus | 144 ± 10 | Mpa |  | Mechanical Properties | mechanicalOtherProperties | [29 empty] | Physical Properties | physicalProperties | Thickness | thickness | 0.083±0.010 | mm | [25 empty] | Chemical Properties | chemicalProperties | [17 empty] | Optical Properties | opticalProperties | Opacity | opacity | 14.55±0.21 | % | [41 empty] | Thermal Properties | thermalProperties | [21 empty] | Barrier Properties | barrierProperties | [13 empty] | Rheological Properties | rheologicalProperties | [13 empty] | Antioxidant Properties | antioxidantProperties | [45 empty] | Antimicrobial Properties | antimicrobialProperties | [41 empty] | Antimicrobial Properties | antimicrobialProperties
442 | 649c361b9ee946b7c103ec00 | 10.15376/biores.14.2.3389-3410 | 10.15376/biores.14.2.3389-3410 | 64970587acd990a5ec0ddf20 | 8.4 | 1 | academic_source | PUBLISHED | 1687959067344 | 1687959067344 | Seaweed/Commercial Microcrystalline Cellulose 5% | Seaweed/MCC composite films were fabricated using a solvent casting method based on (Abdul Khalil et al. 2018a). Approximately 4 g (oven-dried weight) of clean raw seaweed were dissolved in distilled water (200 mL) with 2.0 g of glycerol as plasticizer on a heating plate. The MCC particles (C-MCC, SB-MCC and GS-MCC) were added into the solution at different loadings of (0%, 1%, 3%, 5%, 7%, 10%, 15%) based on the dry weight of the seaweed (wt. %). Then, the mixture was heated at 85 °C for about 1 hour with constant stirring in order to obtain a homogeneous solution. Before casting, the hot solution was settled down in room temperature for few minutes before casting into a casting tray (31 cm x 23 cm) and oven-dried overnight in a ventilated oven at 35 to 45 °C. The completely dry seaweed/MCC composite films could be easily peeled off from the plate. All dry seaweed/MCC composite films were straight away conditioned in a desiccator at 50% RH in order to maintain the integrity of the film for further analysis and used. |  |  |  | Seaweed | 4 | grams | Commercial Microcrystalline Cellulose | 500 | grams | [12 empty] | Mechanical Tension Properties | mechanicalTensionProperties | Tensile Strength | tensile_strength | 40.02±2.51 | MPa | Elongation at Break (%) | elongation_at_break | 23.14±3.19 | % | Young's Modulus | young's_modulus | 163 ± 40 | Mpa |  | Mechanical Properties | mechanicalOtherProperties | [29 empty] | Physical Properties | physicalProperties | Thickness | thickness | 0.089±0.015 | mm | [25 empty] | Chemical Properties | chemicalProperties | [17 empty] | Optical Properties | opticalProperties | Opacity | opacity | 15.37±0.40 | % | [41 empty] | Thermal Properties | thermalProperties | [21 empty] | Barrier Properties | barrierProperties | [13 empty] | Rheological Properties | rheologicalProperties | [13 empty] | Antioxidant Properties | antioxidantProperties | [45 empty] | Antimicrobial Properties | antimicrobialProperties | [41 empty] | Antimicrobial Properties | antimicrobialProperties
443 | 649c361b9ee946b7c103ec01 | 10.15376/biores.14.2.3389-3410 | 10.15376/biores.14.2.3389-3410 | 64970587acd990a5ec0ddf20 | 8.5 | 1 | academic_source | PUBLISHED | 1687959067366 | 1687959067366 | Seaweed/Commercial Microcrystalline Cellulose 7% | Seaweed/MCC composite films were fabricated using a solvent casting method based on (Abdul Khalil et al. 2018a). Approximately 4 g (oven-dried weight) of clean raw seaweed were dissolved in distilled water (200 mL) with 2.0 g of glycerol as plasticizer on a heating plate. The MCC particles (C-MCC, SB-MCC and GS-MCC) were added into the solution at different loadings of (0%, 1%, 3%, 5%, 7%, 10%, 15%) based on the dry weight of the seaweed (wt. %). Then, the mixture was heated at 85 °C for about 1 hour with constant stirring in order to obtain a homogeneous solution. Before casting, the hot solution was settled down in room temperature for few minutes before casting into a casting tray (31 cm x 23 cm) and oven-dried overnight in a ventilated oven at 35 to 45 °C. The completely dry seaweed/MCC composite films could be easily peeled off from the plate. All dry seaweed/MCC composite films were straight away conditioned in a desiccator at 50% RH in order to maintain the integrity of the film for further analysis and used. |  |  |  | Seaweed | 4 | grams | Commercial Microcrystalline Cellulose | 500 | grams | [12 empty] | Mechanical Tension Properties | mechanicalTensionProperties | Tensile Strength | tensile_strength | 31.02±2.51 | MPa | Elongation at Break (%) | elongation_at_break | 19.28±1.45 | % | Young's Modulus | young's_modulus | 206 ± 10 | Mpa |  | Mechanical Properties | mechanicalOtherProperties | [29 empty] | Physical Properties | physicalProperties | Thickness | thickness | 0.091±0.005 | mm | [25 empty] | Chemical Properties | chemicalProperties | [17 empty] | Optical Properties | opticalProperties | Opacity | opacity | 15.84±0.59 | % | [41 empty] | Thermal Properties | thermalProperties | [21 empty] | Barrier Properties | barrierProperties | [13 empty] | Rheological Properties | rheologicalProperties | [13 empty] | Antioxidant Properties | antioxidantProperties | [45 empty] | Antimicrobial Properties | antimicrobialProperties | [41 empty] | Antimicrobial Properties | antimicrobialProperties
444 | 649c361b9ee946b7c103ec02 | 10.15376/biores.14.2.3389-3410 | 10.15376/biores.14.2.3389-3410 | 64970587acd990a5ec0ddf20 | 8.6 | 1 | academic_source | PUBLISHED | 1687959067387 | 1687959067387 | Seaweed/Lemang Bamboo Microcrystalline Cellulose 1% | Seaweed/MCC composite films were fabricated using a solvent casting method based on (Abdul Khalil et al. 2018a). Approximately 4 g (oven-dried weight) of clean raw seaweed were dissolved in distilled water (200 mL) with 2.0 g of glycerol as plasticizer on a heating plate. The MCC particles (C-MCC, SB-MCC and GS-MCC) were added into the solution at different loadings of (0%, 1%, 3%, 5%, 7%, 10%, 15%) based on the dry weight of the seaweed (wt. %). Then, the mixture was heated at 85 °C for about 1 hour with constant stirring in order to obtain a homogeneous solution. Before casting, the hot solution was settled down in room temperature for few minutes before casting into a casting tray (31 cm x 23 cm) and oven-dried overnight in a ventilated oven at 35 to 45 °C. The completely dry seaweed/MCC composite films could be easily peeled off from the plate. All dry seaweed/MCC composite films were straight away conditioned in a desiccator at 50% RH in order to maintain the integrity of the film for further analysis and used. |  |  |  | Seaweed | 4 | grams | Lemang Bamboo Microcrystalline Cellulose | 500 | grams | [12 empty] | Mechanical Tension Properties | mechanicalTensionProperties | Tensile Strength | tensile_strength | 25.81±3.19 | MPa | Elongation at Break (%) | elongation_at_break | 13.44±1.40 | % | Young's Modulus | young's_modulus | 171 ± 60 | Mpa |  | Mechanical Properties | mechanicalOtherProperties | [29 empty] | Physical Properties | physicalProperties | Thickness | thickness | 0.081±0.019 | mm | [25 empty] | Chemical Properties | chemicalProperties | [17 empty] | Optical Properties | opticalProperties | Opacity | opacity | 15.39±0.09 | % | [41 empty] | Thermal Properties | thermalProperties | [21 empty] | Barrier Properties | barrierProperties | [13 empty] | Rheological Properties | rheologicalProperties | [13 empty] | Antioxidant Properties | antioxidantProperties | [45 empty] | Antimicrobial Properties | antimicrobialProperties | [41 empty] | Antimicrobial Properties | antimicrobialProperties
445 | 649c361b9ee946b7c103ec03 | 10.15376/biores.14.2.3389-3410 | 10.15376/biores.14.2.3389-3410 | 64970587acd990a5ec0ddf20 | 8.7 | 1 | academic_source | PUBLISHED | 1687959067412 | 1687959067412 | Seaweed/Lemang Bamboo Microcrystalline Cellulose 3% | Seaweed/MCC composite films were fabricated using a solvent casting method based on (Abdul Khalil et al. 2018a). Approximately 4 g (oven-dried weight) of clean raw seaweed were dissolved in distilled water (200 mL) with 2.0 g of glycerol as plasticizer on a heating plate. The MCC particles (C-MCC, SB-MCC and GS-MCC) were added into the solution at different loadings of (0%, 1%, 3%, 5%, 7%, 10%, 15%) based on the dry weight of the seaweed (wt. %). Then, the mixture was heated at 85 °C for about 1 hour with constant stirring in order to obtain a homogeneous solution. Before casting, the hot solution was settled down in room temperature for few minutes before casting into a casting tray (31 cm x 23 cm) and oven-dried overnight in a ventilated oven at 35 to 45 °C. The completely dry seaweed/MCC composite films could be easily peeled off from the plate. All dry seaweed/MCC composite films were straight away conditioned in a desiccator at 50% RH in order to maintain the integrity of the film for further analysis and used. |  |  |  | Seaweed | 4 | grams | Lemang Bamboo Microcrystalline Cellulose | 500 | grams | [12 empty] | Mechanical Tension Properties | mechanicalTensionProperties | Tensile Strength | tensile_strength | 39±3.99 | MPa | Elongation at Break (%) | elongation_at_break | 14.32±0.19 | % | Young's Modulus | young's_modulus | 201 ± 0 | Mpa |  | Mechanical Properties | mechanicalOtherProperties | [29 empty] | Physical Properties | physicalProperties | Thickness | thickness | 0.093±0.014 | mm | [25 empty] | Chemical Properties | chemicalProperties | [17 empty] | Optical Properties | opticalProperties | Opacity | opacity | 16.25±0.49 | % | [41 empty] | Thermal Properties | thermalProperties | [21 empty] | Barrier Properties | barrierProperties | [13 empty] | Rheological Properties | rheologicalProperties | [13 empty] | Antioxidant Properties | antioxidantProperties | [45 empty] | Antimicrobial Properties | antimicrobialProperties | [41 empty] | Antimicrobial Properties | antimicrobialProperties
446 | 649c361b9ee946b7c103ec04 | 10.15376/biores.14.2.3389-3410 | 10.15376/biores.14.2.3389-3410 | 64970587acd990a5ec0ddf20 | 8.8 | 1 | academic_source | PUBLISHED | 1687959067436 | 1687959067436 | Seaweed/Lemang Bamboo Microcrystalline Cellulose 5% | Seaweed/MCC composite films were fabricated using a solvent casting method based on (Abdul Khalil et al. 2018a). Approximately 4 g (oven-dried weight) of clean raw seaweed were dissolved in distilled water (200 mL) with 2.0 g of glycerol as plasticizer on a heating plate. The MCC particles (C-MCC, SB-MCC and GS-MCC) were added into the solution at different loadings of (0%, 1%, 3%, 5%, 7%, 10%, 15%) based on the dry weight of the seaweed (wt. %). Then, the mixture was heated at 85 °C for about 1 hour with constant stirring in order to obtain a homogeneous solution. Before casting, the hot solution was settled down in room temperature for few minutes before casting into a casting tray (31 cm x 23 cm) and oven-dried overnight in a ventilated oven at 35 to 45 °C. The completely dry seaweed/MCC composite films could be easily peeled off from the plate. All dry seaweed/MCC composite films were straight away conditioned in a desiccator at 50% RH in order to maintain the integrity of the film for further analysis and used. |  |  |  | Seaweed | 4 | grams | Lemang Bamboo Microcrystalline Cellulose | 500 | grams | [12 empty] | Mechanical Tension Properties | mechanicalTensionProperties | Tensile Strength | tensile_strength | 43.12±1.86 | MPa | Elongation at Break (%) | elongation_at_break | 22.06±2.57 | % | Young's Modulus | young's_modulus | 253 ± 70 | Mpa |  | Mechanical Properties | mechanicalOtherProperties | [29 empty] | Physical Properties | physicalProperties | Thickness | thickness | 0.098±0.002 | mm | [25 empty] | Chemical Properties | chemicalProperties | [17 empty] | Optical Properties | opticalProperties | Opacity | opacity | 16.95±0.83 | % | [41 empty] | Thermal Properties | thermalProperties | [21 empty] | Barrier Properties | barrierProperties | [13 empty] | Rheological Properties | rheologicalProperties | [13 empty] | Antioxidant Properties | antioxidantProperties | [45 empty] | Antimicrobial Properties | antimicrobialProperties | [41 empty] | Antimicrobial Properties | antimicrobialProperties
447 | 649c361b9ee946b7c103ec05 | 10.15376/biores.14.2.3389-3410 | 10.15376/biores.14.2.3389-3410 | 64970587acd990a5ec0ddf20 | 8.9 | 1 | academic_source | PUBLISHED | 1687959067462 | 1687959067462 | Seaweed/Lemang Bamboo Microcrystalline Cellulose 7% | Seaweed/MCC composite films were fabricated using a solvent casting method based on (Abdul Khalil et al. 2018a). Approximately 4 g (oven-dried weight) of clean raw seaweed were dissolved in distilled water (200 mL) with 2.0 g of glycerol as plasticizer on a heating plate. The MCC particles (C-MCC, SB-MCC and GS-MCC) were added into the solution at different loadings of (0%, 1%, 3%, 5%, 7%, 10%, 15%) based on the dry weight of the seaweed (wt. %). Then, the mixture was heated at 85 °C for about 1 hour with constant stirring in order to obtain a homogeneous solution. Before casting, the hot solution was settled down in room temperature for few minutes before casting into a casting tray (31 cm x 23 cm) and oven-dried overnight in a ventilated oven at 35 to 45 °C. The completely dry seaweed/MCC composite films could be easily peeled off from the plate. All dry seaweed/MCC composite films were straight away conditioned in a desiccator at 50% RH in order to maintain the integrity of the film for further analysis and used. |  |  |  | Seaweed | 4 | grams | Lemang Bamboo Microcrystalline Cellulose | 500 | grams | [12 empty] | Mechanical Tension Properties | mechanicalTensionProperties | Tensile Strength | tensile_strength | 35.63±6.58 | MPa | Elongation at Break (%) | elongation_at_break | 10.98±2.92 | % | Young's Modulus | young's_modulus | 176 ± 20 | Mpa |  | Mechanical Properties | mechanicalOtherProperties | [29 empty] | Physical Properties | physicalProperties | Thickness | thickness | 0.102±0.003 | mm | [25 empty] | Chemical Properties | chemicalProperties | [17 empty] | Optical Properties | opticalProperties | Opacity | opacity | 17.10±0.62 | % | [41 empty] | Thermal Properties | thermalProperties | [21 empty] | Barrier Properties | barrierProperties | [13 empty] | Rheological Properties | rheologicalProperties | [13 empty] | Antioxidant Properties | antioxidantProperties | [45 empty] | Antimicrobial Properties | antimicrobialProperties | [41 empty] | Antimicrobial Properties | antimicrobialProperties
448 | 649c361b9ee946b7c103ec06 | 10.15376/biores.14.2.3389-3410 | 10.15376/biores.14.2.3389-3410 | 64970587acd990a5ec0ddf20 | 8.10 | 1 | academic_source | PUBLISHED | 1687959067486 | 1687959067486 | Seaweed/Semantan bamboo Microcrystalline Cellulose 1% | Seaweed/MCC composite films were fabricated using a solvent casting method based on (Abdul Khalil et al. 2018a). Approximately 4 g (oven-dried weight) of clean raw seaweed were dissolved in distilled water (200 mL) with 2.0 g of glycerol as plasticizer on a heating plate. The MCC particles (C-MCC, SB-MCC and GS-MCC) were added into the solution at different loadings of (0%, 1%, 3%, 5%, 7%, 10%, 15%) based on the dry weight of the seaweed (wt. %). Then, the mixture was heated at 85 °C for about 1 hour with constant stirring in order to obtain a homogeneous solution. Before casting, the hot solution was settled down in room temperature for few minutes before casting into a casting tray (31 cm x 23 cm) and oven-dried overnight in a ventilated oven at 35 to 45 °C. The completely dry seaweed/MCC composite films could be easily peeled off from the plate. All dry seaweed/MCC composite films were straight away conditioned in a desiccator at 50% RH in order to maintain the integrity of the film for further analysis and used. |  |  |  | Seaweed | 4 | grams | Semantan bamboo Microcrystalline Cellulose | 500 | grams | [12 empty] | Mechanical Tension Properties | mechanicalTensionProperties | Tensile Strength | tensile_strength | 25.81±2.17 | MPa | Elongation at Break (%) | elongation_at_break | 16.74±7.74 | % | Young's Modulus | young's_modulus | 111 ± 20 | Mpa |  | Mechanical Properties | mechanicalOtherProperties | [29 empty] | Physical Properties | physicalProperties | Thickness | thickness | 0.078±0.002 | mm | [25 empty] | Chemical Properties | chemicalProperties | [17 empty] | Optical Properties | opticalProperties | Opacity | opacity | 15.11±0.18 | % | [41 empty] | Thermal Properties | thermalProperties | [21 empty] | Barrier Properties | barrierProperties | [13 empty] | Rheological Properties | rheologicalProperties | [13 empty] | Antioxidant Properties | antioxidantProperties | [45 empty] | Antimicrobial Properties | antimicrobialProperties | [41 empty] | Antimicrobial Properties | antimicrobialProperties
449 | 649c361b9ee946b7c103ec07 | 10.15376/biores.14.2.3389-3410 | 10.15376/biores.14.2.3389-3410 | 64970587acd990a5ec0ddf20 | 8.11 | 1 | academic_source | PUBLISHED | 1687959067513 | 1687959067513 | Seaweed/Semantan bamboo Microcrystalline Cellulose 3% | Seaweed/MCC composite films were fabricated using a solvent casting method based on (Abdul Khalil et al. 2018a). Approximately 4 g (oven-dried weight) of clean raw seaweed were dissolved in distilled water (200 mL) with 2.0 g of glycerol as plasticizer on a heating plate. The MCC particles (C-MCC, SB-MCC and GS-MCC) were added into the solution at different loadings of (0%, 1%, 3%, 5%, 7%, 10%, 15%) based on the dry weight of the seaweed (wt. %). Then, the mixture was heated at 85 °C for about 1 hour with constant stirring in order to obtain a homogeneous solution. Before casting, the hot solution was settled down in room temperature for few minutes before casting into a casting tray (31 cm x 23 cm) and oven-dried overnight in a ventilated oven at 35 to 45 °C. The completely dry seaweed/MCC composite films could be easily peeled off from the plate. All dry seaweed/MCC composite films were straight away conditioned in a desiccator at 50% RH in order to maintain the integrity of the film for further analysis and used. |  |  |  | Seaweed | 4 | grams | Semantan bamboo Microcrystalline Cellulose | 500 | grams | [12 empty] | Mechanical Tension Properties | mechanicalTensionProperties | Tensile Strength | tensile_strength | 39.09±2.53 | MPa | Elongation at Break (%) | elongation_at_break | 27.1±1.52 | % | Young's Modulus | young's_modulus | 152 ± 10 | Mpa |  | Mechanical Properties | mechanicalOtherProperties | [29 empty] | Physical Properties | physicalProperties | Thickness | thickness | 0.081±0.001 | mm | [25 empty] | Chemical Properties | chemicalProperties | [17 empty] | Optical Properties | opticalProperties | Opacity | opacity | 15.59±0.35 | % | [41 empty] | Thermal Properties | thermalProperties | [21 empty] | Barrier Properties | barrierProperties | [13 empty] | Rheological Properties | rheologicalProperties | [13 empty] | Antioxidant Properties | antioxidantProperties | [45 empty] | Antimicrobial Properties | antimicrobialProperties | [41 empty] | Antimicrobial Properties | antimicrobialProperties
450 | 649c361b9ee946b7c103ec08 | 10.15376/biores.14.2.3389-3410 | 10.15376/biores.14.2.3389-3410 | 64970587acd990a5ec0ddf20 | 8.12 | 1 | academic_source | PUBLISHED | 1687959067536 | 1687959067536 | Seaweed/Semantan bambooMicrocrystalline Cellulose 5% | Seaweed/MCC composite films were fabricated using a solvent casting method based on (Abdul Khalil et al. 2018a). Approximately 4 g (oven-dried weight) of clean raw seaweed were dissolved in distilled water (200 mL) with 2.0 g of glycerol as plasticizer on a heating plate. The MCC particles (C-MCC, SB-MCC and GS-MCC) were added into the solution at different loadings of (0%, 1%, 3%, 5%, 7%, 10%, 15%) based on the dry weight of the seaweed (wt. %). Then, the mixture was heated at 85 °C for about 1 hour with constant stirring in order to obtain a homogeneous solution. Before casting, the hot solution was settled down in room temperature for few minutes before casting into a casting tray (31 cm x 23 cm) and oven-dried overnight in a ventilated oven at 35 to 45 °C. The completely dry seaweed/MCC composite films could be easily peeled off from the plate. All dry seaweed/MCC composite films were straight away conditioned in a desiccator at 50% RH in order to maintain the integrity of the film for further analysis and used. |  |  |  | Seaweed | 4 | grams | Semantan bamboo Microcrystalline Cellulose | 500 | grams | [12 empty] | Mechanical Tension Properties | mechanicalTensionProperties | Tensile Strength | tensile_strength | 41.87±1.86 | MPa | Elongation at Break (%) | elongation_at_break | 12.06±1.81 | % | Young's Modulus | young's_modulus | 131 ± 10 | Mpa |  | Mechanical Properties | mechanicalOtherProperties | [29 empty] | Physical Properties | physicalProperties | Thickness | thickness | 0.085±0.004 | mm | [25 empty] | Chemical Properties | chemicalProperties | [17 empty] | Optical Properties | opticalProperties | Opacity | opacity | 16.75±0.63 | % | [41 empty] | Thermal Properties | thermalProperties | [21 empty] | Barrier Properties | barrierProperties | [13 empty] | Rheological Properties | rheologicalProperties | [13 empty] | Antioxidant Properties | antioxidantProperties | [45 empty] | Antimicrobial Properties | antimicrobialProperties | [41 empty] | Antimicrobial Properties | antimicrobialProperties
451 | 649c361b9ee946b7c103ec09 | 10.15376/biores.14.2.3389-3410 | 10.15376/biores.14.2.3389-3410 | 64970587acd990a5ec0ddf20 | 8.13 | 1 | academic_source | PUBLISHED | 1687959067568 | 1687959067568 | Seaweed/Semantan bambooMicrocrystalline Cellulose 7% | Seaweed/MCC composite films were fabricated using a solvent casting method based on (Abdul Khalil et al. 2018a). Approximately 4 g (oven-dried weight) of clean raw seaweed were dissolved in distilled water (200 mL) with 2.0 g of glycerol as plasticizer on a heating plate. The MCC particles (C-MCC, SB-MCC and GS-MCC) were added into the solution at different loadings of (0%, 1%, 3%, 5%, 7%, 10%, 15%) based on the dry weight of the seaweed (wt. %). Then, the mixture was heated at 85 °C for about 1 hour with constant stirring in order to obtain a homogeneous solution. Before casting, the hot solution was settled down in room temperature for few minutes before casting into a casting tray (31 cm x 23 cm) and oven-dried overnight in a ventilated oven at 35 to 45 °C. The completely dry seaweed/MCC composite films could be easily peeled off from the plate. All dry seaweed/MCC composite films were straight away conditioned in a desiccator at 50% RH in order to maintain the integrity of the film for further analysis and used. |  |  |  | Seaweed | 4 | grams | Semantan bamboo Microcrystalline Cellulose | 500 | grams | [12 empty] | Mechanical Tension Properties | mechanicalTensionProperties | Tensile Strength | tensile_strength | 35.66±6.67 | MPa | Elongation at Break (%) | elongation_at_break | 7.72±0.39 | % | Young's Modulus | young's_modulus | 112 ± 10 | Mpa |  | Mechanical Properties | mechanicalOtherProperties | [29 empty] | Physical Properties | physicalProperties | Thickness | thickness | 0.088±0.002 | mm | [25 empty] | Chemical Properties | chemicalProperties | [17 empty] | Optical Properties | opticalProperties | Opacity | opacity | 18.37±1.05 | % | [41 empty] | Thermal Properties | thermalProperties | [21 empty] | Barrier Properties | barrierProperties | [13 empty] | Rheological Properties | rheologicalProperties | [13 empty] | Antioxidant Properties | antioxidantProperties | [45 empty] | Antimicrobial Properties | antimicrobialProperties | [41 empty] | Antimicrobial Properties | antimicrobialProperties
452 | 649c361b9ee946b7c103ec0a | doi.org/10.1016/j.compscitech.2020.108327 | doi.org/10.1016/j.compscitech.2020.108327 | 64970587acd990a5ec0ddf2f | 9.1 | 1 | academic_source | PUBLISHED | 1687959067595 | 1687959067595 | Crab carapaces, Cancer pagurus (reference) | A. bisporus mushrooms (500 g) were soaked in 1 L distilled water for 5 min and rinsed thrice to remove impurities before being blended for 5 min in a kitchen blender (Breville VBL065 Pro 800W, Oldham, UK) prior to extraction. D. confragosa tree brackets were soaked in water overnight before being diced into pieces (~5 mm 5 mm 5 mm) and blended for 10 min under the same conditions to achieve a fibrous slurry. Water was then added to each respective slurry to achieve a volume of 1.5 L before being heated to 85 C and stirred for 30 min. The suspensions were then cooled to 25 C and centrifuged at 7000 rpm for 15 min at 18 C. The resultant residue was resuspended in 1 M NaOH solution |  |  |  | Crab carapaces, Cancer paguru | 500 | grams | [15 empty] | Mechanical Tension Properties | mechanicalTensionProperties | Tensile Strength | tensile_strength | 69.5 ± 4.6 | MPa | Elongation at Break (%) | elongation_at_break | 6.2± 0.7 |  | Young's Modulus | young's_modulus | 2700 ± 500 | Mpa |  | Mechanical Properties | mechanicalOtherProperties | Work Fracture (WF) | work_fracture | 2.7 ± 0.4 | MJ/m3 | [25 empty] | Physical Properties | physicalProperties | Density | density | 1.4 | g/m3 | Density | density | 1.4 |  | Density | density | 1.4 |  | Porosity | porosity | 67.3 | % | Composition, envelope | composition,_envelope | 0.46 | g/cm3 | Crystallinity index (Xc) | crystallinity_index | 76 | % | Crystallinity Size | crystallinity_size | 67 | Å |  | Chemical Properties | chemicalProperties | [17 empty] | Optical Properties | opticalProperties | [45 empty] | Thermal Properties | thermalProperties | [21 empty] | Barrier Properties | barrierProperties | [13 empty] | Rheological Properties | rheologicalProperties | [13 empty] | Antioxidant Properties | antioxidantProperties | [45 empty] | Antimicrobial Properties | antimicrobialProperties | [41 empty] | Antimicrobial Properties | antimicrobialProperties
453 | 649c361b9ee946b7c103ec0b | doi.org/10.1016/j.compscitech.2020.108327 | doi.org/10.1016/j.compscitech.2020.108327 | 64970587acd990a5ec0ddf2f | 9.2 | 1 | academic_source | PUBLISHED | 1687959067623 | 1687959067623 | A. bisporus (common mushroom | A. bisporus mushrooms (500 g) were soaked in 1 L distilled water for 5 min and rinsed thrice to remove impurities before being blended for 5 min in a kitchen blender (Breville VBL065 Pro 800W, Oldham, UK) prior to extraction. D. confragosa tree brackets were soaked in water overnight before being diced into pieces (~5 mm 5 mm 5 mm) and blended for 10 min under the same conditions to achieve a fibrous slurry. Water was then added to each respective slurry to achieve a volume of 1.5 L before being heated to 85 C and stirred for 30 min. The suspensions were then cooled to 25 C and centrifuged at 7000 rpm for 15 min at 18 C. The resultant residue was resuspended in 1 M NaOH solution |  |  |  | Common Mushroom | 500 | grams | [15 empty] | Mechanical Tension Properties | mechanicalTensionProperties | [13 empty] | Mechanical Properties | mechanicalOtherProperties | [29 empty] | Physical Properties | physicalProperties | Crystallinity index (Xc) | crystallinity_index | 86 | % | Crystallinity Size | crystallinity_size | 64 | Å | [21 empty] | Chemical Properties | chemicalProperties | [17 empty] | Optical Properties | opticalProperties | [45 empty] | Thermal Properties | thermalProperties | [21 empty] | Barrier Properties | barrierProperties | [13 empty] | Rheological Properties | rheologicalProperties | [13 empty] | Antioxidant Properties | antioxidantProperties | [45 empty] | Antimicrobial Properties | antimicrobialProperties | [41 empty] | Antimicrobial Properties | antimicrobialProperties
454 | 649c361b9ee946b7c103ec0c | doi.org/10.1016/j.compscitech.2020.108327 | doi.org/10.1016/j.compscitech.2020.108327 | 64970587acd990a5ec0ddf2f | 9.3 | 1 | academic_source | PUBLISHED | 1687959067645 | 1687959067645 | D. confragosa (bracket fungus) | A. bisporus mushrooms (500 g) were soaked in 1 L distilled water for 5 min and rinsed thrice to remove impurities before being blended for 5 min in a kitchen blender (Breville VBL065 Pro 800W, Oldham, UK) prior to extraction. D. confragosa tree brackets were soaked in water overnight before being diced into pieces (~5 mm 5 mm 5 mm) and blended for 10 min under the same conditions to achieve a fibrous slurry. Water was then added to each respective slurry to achieve a volume of 1.5 L before being heated to 85 C and stirred for 30 min. The suspensions were then cooled to 25 C and centrifuged at 7000 rpm for 15 min at 18 C. The resultant residue was resuspended in 1 M NaOH solution |  |  |  | Bracket fungus | 500 | grams | [15 empty] | Mechanical Tension Properties | mechanicalTensionProperties | [13 empty] | Mechanical Properties | mechanicalOtherProperties | [29 empty] | Physical Properties | physicalProperties | Crystallinity index (Xc) | crystallinity_index | 66 | % | Crystallinity Size | crystallinity_size | 41 | Å | [21 empty] | Chemical Properties | chemicalProperties | [17 empty] | Optical Properties | opticalProperties | [45 empty] | Thermal Properties | thermalProperties | [21 empty] | Barrier Properties | barrierProperties | [13 empty] | Rheological Properties | rheologicalProperties | [13 empty] | Antioxidant Properties | antioxidantProperties | [45 empty] | Antimicrobial Properties | antimicrobialProperties | [41 empty] | Antimicrobial Properties | antimicrobialProperties
455 | 649c361b9ee946b7c103ec0d | doi.org/10.1016/j.compscitech.2020.108327 | doi.org/10.1016/j.compscitech.2020.108327 | 64970587acd990a5ec0ddf2f | 9.4 | 1 | academic_source | PUBLISHED | 1687959067673 | 1687959067673 | White button mushrooms 100% Agaricus bisporus/ (Tree bracket fungus)/ Daedaleopsis confragosa 0% | A. bisporus mushrooms (500 g) were soaked in 1 L distilled water for 5 min and rinsed thrice to remove impurities before being blended for 5 min in a kitchen blender (Breville VBL065 Pro 800W, Oldham, UK) prior to extraction. D. confragosa tree brackets were soaked in water overnight before being diced into pieces (~5 mm 5 mm 5 mm) and blended for 10 min under the same conditions to achieve a fibrous slurry. Water was then added to each respective slurry to achieve a volume of 1.5 L before being heated to 85 C and stirred for 30 min. The suspensions were then cooled to 25 C and centrifuged at 7000 rpm for 15 min at 18 C. The resultant residue was resuspended in 1 M NaOH solution |  |  |  | White button mushrooms , Agaricus bisporu | 0.8 | w/v | Tree bracket fungus | 1 | w/v | [12 empty] | Mechanical Tension Properties | mechanicalTensionProperties | Tensile Strength | tensile_strength | 65.3 ± 0.8 | MPa | Elongation at Break (%) | elongation_at_break | 13.2 ± 1.2 |  | Young's Modulus | young's_modulus | 1200 ± 100 | Mpa |  | Mechanical Properties | mechanicalOtherProperties | Work Fracture (WF) | work_fracture | 5.8 ± 0.5 | MJ/m3 | [25 empty] | Physical Properties | physicalProperties | Density | density | 1.54 | g/m3 | Density | density | 1.54 |  | Density | density | 1.54 |  | Porosity | porosity | 55 | % | Composition, envelope | composition,_envelope | 0.69 | g/cm3 | [9 empty] | Chemical Properties | chemicalProperties | [17 empty] | Optical Properties | opticalProperties | [45 empty] | Thermal Properties | thermalProperties | [21 empty] | Barrier Properties | barrierProperties | [13 empty] | Rheological Properties | rheologicalProperties | [13 empty] | Antioxidant Properties | antioxidantProperties | [45 empty] | Antimicrobial Properties | antimicrobialProperties | [41 empty] | Antimicrobial Properties | antimicrobialProperties
456 | 649c361b9ee946b7c103ec0e | doi.org/10.1016/j.compscitech.2020.108327 | doi.org/10.1016/j.compscitech.2020.108327 | 64970587acd990a5ec0ddf2f | 9.5 | 1 | academic_source | PUBLISHED | 1687959067694 | 1687959067694 | White button mushrooms 25% Agaricus bisporus/ (Tree bracket fungus)/ Daedaleopsis confragosa 75% | A. bisporus mushrooms (500 g) were soaked in 1 L distilled water for 5 min and rinsed thrice to remove impurities before being blended for 5 min in a kitchen blender (Breville VBL065 Pro 800W, Oldham, UK) prior to extraction. D. confragosa tree brackets were soaked in water overnight before being diced into pieces (~5 mm 5 mm 5 mm) and blended for 10 min under the same conditions to achieve a fibrous slurry. Water was then added to each respective slurry to achieve a volume of 1.5 L before being heated to 85 C and stirred for 30 min. The suspensions were then cooled to 25 C and centrifuged at 7000 rpm for 15 min at 18 C. The resultant residue was resuspended in 1 M NaOH solution |  |  |  | White button mushrooms, Agaricus bisporu | 0.8 | w/v | Tree bracket fungus | 1 | w/v | [12 empty] | Mechanical Tension Properties | mechanicalTensionProperties | Tensile Strength | tensile_strength | 82.7 ± 4.2 | MPa | Elongation at Break (%) | elongation_at_break | 6.3 ± 0.5 |  | Young's Modulus | young's_modulus | 2100 ± 400 | Mpa |  | Mechanical Properties | mechanicalOtherProperties | Work Fracture (WF) | work_fracture | 3.0 ± 0.4 | MJ/m3 | [25 empty] | Physical Properties | physicalProperties | Density | density | 1.51 | g/m3 | Density | density | 1.51 |  | Density | density | 1.51 |  | Porosity | porosity | 49 | % | Composition, envelope | composition,_envelope | 0.77 | g/cm3 | [9 empty] | Chemical Properties | chemicalProperties | [17 empty] | Optical Properties | opticalProperties | [45 empty] | Thermal Properties | thermalProperties | [21 empty] | Barrier Properties | barrierProperties | [13 empty] | Rheological Properties | rheologicalProperties | [13 empty] | Antioxidant Properties | antioxidantProperties | [45 empty] | Antimicrobial Properties | antimicrobialProperties | [41 empty] | Antimicrobial Properties | antimicrobialProperties
457 | 649c361b9ee946b7c103ec0f | doi.org/10.1016/j.compscitech.2020.108327 | doi.org/10.1016/j.compscitech.2020.108327 | 64970587acd990a5ec0ddf2f | 9.6 | 1 | academic_source | PUBLISHED | 1687959067716 | 1687959067716 | White button mushrooms 50% Agaricus bisporus/ (Tree bracket fungus)/ Daedaleopsis confragosa 50% | A. bisporus mushrooms (500 g) were soaked in 1 L distilled water for 5 min and rinsed thrice to remove impurities before being blended for 5 min in a kitchen blender (Breville VBL065 Pro 800W, Oldham, UK) prior to extraction. D. confragosa tree brackets were soaked in water overnight before being diced into pieces (~5 mm 5 mm 5 mm) and blended for 10 min under the same conditions to achieve a fibrous slurry. Water was then added to each respective slurry to achieve a volume of 1.5 L before being heated to 85 C and stirred for 30 min. The suspensions were then cooled to 25 C and centrifuged at 7000 rpm for 15 min at 18 C. The resultant residue was resuspended in 1 M NaOH solution |  |  |  | White button mushrooms, Agaricus bisporu | 0.8 | w/v | Tree bracket fungus | 1 | w/v | [12 empty] | Mechanical Tension Properties | mechanicalTensionProperties | Tensile Strength | tensile_strength | 114.8 ± 4.2 | MPa | Elongation at Break (%) | elongation_at_break | 5.7±0.3 |  | Young's Modulus | young's_modulus | 3000 ± 500 | Mpa |  | Mechanical Properties | mechanicalOtherProperties | Work Fracture (WF) | work_fracture | 3.5 ± 0.3 | MJ/m3 | [25 empty] | Physical Properties | physicalProperties | Density | density | 1.49 | g/m3 | Density | density | 1.49 |  | Density | density | 1.49 |  | Porosity | porosity | 48.6 | % | Composition, envelope | composition,_envelope | 0.77 | g/cm3 | [9 empty] | Chemical Properties | chemicalProperties | [17 empty] | Optical Properties | opticalProperties | [45 empty] | Thermal Properties | thermalProperties | [21 empty] | Barrier Properties | barrierProperties | [13 empty] | Rheological Properties | rheologicalProperties | [13 empty] | Antioxidant Properties | antioxidantProperties | [45 empty] | Antimicrobial Properties | antimicrobialProperties | [41 empty] | Antimicrobial Properties | antimicrobialProperties
458 | 649c361b9ee946b7c103ec10 | doi.org/10.1016/j.compscitech.2020.108327 | doi.org/10.1016/j.compscitech.2020.108327 | 64970587acd990a5ec0ddf2f | 9.7 | 1 | academic_source | VERSION | 1692006701405 | 1687959067737 | White button mushrooms 75% Agaricus bisporus/ (Tree bracket fungus)/ Daedaleopsis confragosa 75% | A. bisporus mushrooms (500 g) were soaked in 1 L distilled water for 5 min and rinsed thrice to remove impurities before being blended for 5 min in a kitchen blender (Breville VBL065 Pro 800W, Oldham, UK) prior to extraction. D. confragosa tree brackets were soaked in water overnight before being diced into pieces (~5 mm 5 mm 5 mm) and blended for 10 min under the same conditions to achieve a fibrous slurry. Water was then added to each respective slurry to achieve a volume of 1.5 L before being heated to 85 C and stirred for 30 min. The suspensions were then cooled to 25 C and centrifuged at 7000 rpm for 15 min at 18 C. The resultant residue was resuspended in 1 M NaOH solution |  |  |  | White button mushrooms, Agaricus bisporu | 0.8 | w/v | Tree bracket fungus | 1 | w/v | [12 empty] | Mechanical Tension Properties | mechanicalTensionProperties | Tensile Strength | tensile_strength | 136.0 ± 6.0 | MPa | Elongation at Break (%) | elongation_at_break | 6.1 ± 0.2 |  | Young's Modulus | young's_modulus | 3700 ± 400 | Mpa |  | Mechanical Properties | mechanicalOtherProperties | Work Fracture (WF) | work_fracture | 4.5 ± 0.3 | MJ/m3 | [25 empty] | Physical Properties | physicalProperties | Density | density | 1.48 | g/m3 | Density | density | 1.48 |  | Density | density | 1.48 |  | Porosity | porosity | 49.8 | % | Composition, envelope | composition,_envelope | 0.74 | g/cm3 | [9 empty] | Chemical Properties | chemicalProperties | [17 empty] | Optical Properties | opticalProperties | [45 empty] | Thermal Properties | thermalProperties | [21 empty] | Barrier Properties | barrierProperties | [13 empty] | Rheological Properties | rheologicalProperties | [13 empty] | Antioxidant Properties | antioxidantProperties | [45 empty] | Antimicrobial Properties | antimicrobialProperties | [41 empty] | Antimicrobial Properties | antimicrobialProperties
459 | 649c361b9ee946b7c103ec11 | doi.org/10.1016/j.compscitech.2020.108328 | doi.org/10.1016/j.compscitech.2020.108328 | 64970587acd990a5ec0ddf38 | 9.8 | 1 | academic_source | PUBLISHED | 1687959067759 | 1687959067759 | White button mushrooms 100% Agaricus bisporus/ (Tree bracket fungus)/ Daedaleopsis confragosa 0% | A. bisporus mushrooms (500 g) were soaked in 1 L distilled water for 5 min and rinsed thrice to remove impurities before being blended for 5 min in a kitchen blender (Breville VBL065 Pro 800W, Oldham, UK) prior to extraction. D. confragosa tree brackets were soaked in water overnight before being diced into pieces (~5 mm 5 mm 5 mm) and blended for 10 min under the same conditions to achieve a fibrous slurry. Water was then added to each respective slurry to achieve a volume of 1.5 L before being heated to 85 C and stirred for 30 min. The suspensions were then cooled to 25 C and centrifuged at 7000 rpm for 15 min at 18 C. The resultant residue was resuspended in 1 M NaOH solution |  |  |  | White button mushrooms, Agaricus bisporu | 0.8 | w/v | Tree bracket fungus | 1 | w/v | [12 empty] | Mechanical Tension Properties | mechanicalTensionProperties | Tensile Strength | tensile_strength | 204.4 ± 4.0 | MPa | Elongation at Break (%) | elongation_at_break | 5.3± 0.4 |  | Young's Modulus | young's_modulus | 6900 ± 100 | Mpa |  | Mechanical Properties | mechanicalOtherProperties | Work Fracture (WF) | work_fracture | 5.3 ± 0.5 | MJ/m3 | [25 empty] | Physical Properties | physicalProperties | Density | density | 1.47 | g/m3 | Density | density | 1.47 |  | Density | density | 1.47 |  | Porosity | porosity | 59 | % | Composition, envelope | composition,_envelope | 0.6 | g/cm3 | [9 empty] | Chemical Properties | chemicalProperties | [17 empty] | Optical Properties | opticalProperties | [45 empty] | Thermal Properties | thermalProperties | [21 empty] | Barrier Properties | barrierProperties | [13 empty] | Rheological Properties | rheologicalProperties | [13 empty] | Antioxidant Properties | antioxidantProperties | [45 empty] | Antimicrobial Properties | antimicrobialProperties | [41 empty] | Antimicrobial Properties | antimicrobialProperties
460 | 649c361b9ee946b7c103ec12 | doi.org/10.3390/polym13132174 | doi.org/10.3390/polym13132174 | 64970587acd990a5ec0ddf3a | 10.1 | 1 | academic_source | PUBLISHED | 1687959067781 | 1687959067781 | Poly Lactide Acid 0 | For the purpose of this research, 10 biocomposite filaments were produced. All filaments were composed of the same matrix polymer, high-molecular-weight biopolymer grade poly(lactide) (PLA) (Ingeo 2003D, NatureWorks, supplied by Resinex, Croatia). The commercial nanofibrillated cellulose (NFC; University of Maine, USA) used as anorganic filler included nanofibers with a diameter of around 50 nm and about several100 µm in length, as in Božiˇc et al. [21]. Kraft lignin obtained from the pulp productionas a byproduct in the paper industry (Andritz AG, Graz, Austria) was used for the NFC surface modification [21]. The NFC surface modification was performed in two processes that were described in an earlier work by Božiˇc et al. [21]. Surface modification with lignin (L) occurred via electrostatic interactions between NFC treated with CaCO3 (Merck KGaA, Gernsheim, Germany) and lignin solubilised at alkaline pH. Finally, the pH was adapted to 4.5. With that treatment, a cationic charge on the surface of NFC was built.Modified NFC was washed by centrifugation several times. In the second process aftersurface modification via electrostatic interactions, lignin polymerization with enzyme laccase (Merck KGaA, Gernsheim, Germany) was performed, followed by washing by centrifugation [21]. Both NFC and lignin are strongly hydrophilic. |  |  |  | Poly Lactide Acid | [17 empty] | Mechanical Tension Properties | mechanicalTensionProperties | Tensile Strength | tensile_strength | 56.15 ± 3.26 | MPa | Elongation at Break (%) | elongation_at_break | 7.93 ± 2.60 | % | Young's Modulus | young's_modulus | 1970 ± 190 | Mpa |  | Mechanical Properties | mechanicalOtherProperties | Energy at Break | energy_at_break | 0.677 ± 0.259 |  | Compression Force (kN) | compression_force | 4.81 ± 0.35 | kN | Bulk Modulus (MPa) | bulk_modulus | 101 ± 3.23 | MPa | Bending Force (CN) | bending_force | 21.37 ± 5.53 | CN | Bending Storage Modulus | bending_storage_modulus | 3.119 |  | Modulus | modulus | 1.27 ± 0.72 |  | Modulus | modulus | 1.27 ± 0.72 |  |  | Physical Properties | physicalProperties | Diameter | diameter | 1.62 ± 0.13 | mm | Density | density | 1.265 ± 0.072 |  | Density | density | 1.265 ± 0.072 |  | Density | density | 1.265 ± 0.072 |  | Linear Density | linear_density | 2.63 ±0.31 | ktex | Degree of crystalinity | degree_of_crystalinity | 6.3 | % | [5 empty] | Chemical Properties | chemicalProperties | [17 empty] | Optical Properties | opticalProperties | [45 empty] | Thermal Properties | thermalProperties | [21 empty] | Barrier Properties | barrierProperties | [13 empty] | Rheological Properties | rheologicalProperties | [13 empty] | Antioxidant Properties | antioxidantProperties | [45 empty] | Antimicrobial Properties | antimicrobialProperties | [41 empty] | Antimicrobial Properties | antimicrobialProperties
461 | 649c361b9ee946b7c103ec13 | doi.org/10.3390/polym13132174 | doi.org/10.3390/polym13132174 | 64970587acd990a5ec0ddf3a | 10.2 | 1 | academic_source | PUBLISHED | 1687959067810 | 1687959067810 | Poly Lactide Acid 1% | For the purpose of this research, 10 biocomposite filaments were produced. All filaments were composed of the same matrix polymer, high-molecular-weight biopolymer grade poly(lactide) (PLA) (Ingeo 2003D, NatureWorks, supplied by Resinex, Croatia). The commercial nanofibrillated cellulose (NFC; University of Maine, USA) used as anorganic filler included nanofibers with a diameter of around 50 nm and about several100 µm in length, as in Božiˇc et al. [21]. Kraft lignin obtained from the pulp productionas a byproduct in the paper industry (Andritz AG, Graz, Austria) was used for the NFC surface modification [21]. The NFC surface modification was performed in two processes that were described in an earlier work by Božiˇc et al. [21]. Surface modification with lignin (L) occurred via electrostatic interactions between NFC treated with CaCO3 (Merck KGaA, Gernsheim, Germany) and lignin solubilised at alkaline pH. Finally, the pH was adapted to 4.5. With that treatment, a cationic charge on the surface of NFC was built.Modified NFC was washed by centrifugation several times. In the second process aftersurface modification via electrostatic interactions, lignin polymerization with enzyme laccase (Merck KGaA, Gernsheim, Germany) was performed, followed by washing by centrifugation [21]. Both NFC and lignin are strongly hydrophilic. |  |  |  | Poly Lactide Acid | 1 | % | [15 empty] | Mechanical Tension Properties | mechanicalTensionProperties | [13 empty] | Mechanical Properties | mechanicalOtherProperties | [29 empty] | Physical Properties | physicalProperties | [29 empty] | Chemical Properties | chemicalProperties | [17 empty] | Optical Properties | opticalProperties | [45 empty] | Thermal Properties | thermalProperties | [21 empty] | Barrier Properties | barrierProperties | [13 empty] | Rheological Properties | rheologicalProperties | [13 empty] | Antioxidant Properties | antioxidantProperties | [45 empty] | Antimicrobial Properties | antimicrobialProperties | [41 empty] | Antimicrobial Properties | antimicrobialProperties
462 | 649c361b9ee946b7c103ec14 | doi.org/10.3390/polym13132174 | doi.org/10.3390/polym13132174 | 64970587acd990a5ec0ddf3a | 10.3 | 1 | academic_source | PUBLISHED | 1687959067837 | 1687959067837 | Poly Lactide Acid 3% | For the purpose of this research, 10 biocomposite filaments were produced. All filaments were composed of the same matrix polymer, high-molecular-weight biopolymer grade poly(lactide) (PLA) (Ingeo 2003D, NatureWorks, supplied by Resinex, Croatia). The commercial nanofibrillated cellulose (NFC; University of Maine, USA) used as anorganic filler included nanofibers with a diameter of around 50 nm and about several100 µm in length, as in Božiˇc et al. [21]. Kraft lignin obtained from the pulp productionas a byproduct in the paper industry (Andritz AG, Graz, Austria) was used for the NFC surface modification [21]. The NFC surface modification was performed in two processes that were described in an earlier work by Božiˇc et al. [21]. Surface modification with lignin (L) occurred via electrostatic interactions between NFC treated with CaCO3 (Merck KGaA, Gernsheim, Germany) and lignin solubilised at alkaline pH. Finally, the pH was adapted to 4.5. With that treatment, a cationic charge on the surface of NFC was built.Modified NFC was washed by centrifugation several times. In the second process aftersurface modification via electrostatic interactions, lignin polymerization with enzyme laccase (Merck KGaA, Gernsheim, Germany) was performed, followed by washing by centrifugation [21]. Both NFC and lignin are strongly hydrophilic. |  |  |  | Poly Lactide Acid | 3 | % | [15 empty] | Mechanical Tension Properties | mechanicalTensionProperties | [13 empty] | Mechanical Properties | mechanicalOtherProperties | [29 empty] | Physical Properties | physicalProperties | [29 empty] | Chemical Properties | chemicalProperties | [17 empty] | Optical Properties | opticalProperties | [45 empty] | Thermal Properties | thermalProperties | [21 empty] | Barrier Properties | barrierProperties | [13 empty] | Rheological Properties | rheologicalProperties | [13 empty] | Antioxidant Properties | antioxidantProperties | [45 empty] | Antimicrobial Properties | antimicrobialProperties | [41 empty] | Antimicrobial Properties | antimicrobialProperties
463 | 649c361b9ee946b7c103ec15 | doi.org/10.3390/polym13132174 | doi.org/10.3390/polym13132174 | 64970587acd990a5ec0ddf3a | 10.4 | 1 | academic_source | PUBLISHED | 1687959067869 | 1687959067869 | Poly Lactide Acid 5% | For the purpose of this research, 10 biocomposite filaments were produced. All filaments were composed of the same matrix polymer, high-molecular-weight biopolymer grade poly(lactide) (PLA) (Ingeo 2003D, NatureWorks, supplied by Resinex, Croatia). The commercial nanofibrillated cellulose (NFC; University of Maine, USA) used as anorganic filler included nanofibers with a diameter of around 50 nm and about several100 µm in length, as in Božiˇc et al. [21]. Kraft lignin obtained from the pulp productionas a byproduct in the paper industry (Andritz AG, Graz, Austria) was used for the NFC surface modification [21]. The NFC surface modification was performed in two processes that were described in an earlier work by Božiˇc et al. [21]. Surface modification with lignin (L) occurred via electrostatic interactions between NFC treated with CaCO3 (Merck KGaA, Gernsheim, Germany) and lignin solubilised at alkaline pH. Finally, the pH was adapted to 4.5. With that treatment, a cationic charge on the surface of NFC was built.Modified NFC was washed by centrifugation several times. In the second process aftersurface modification via electrostatic interactions, lignin polymerization with enzyme laccase (Merck KGaA, Gernsheim, Germany) was performed, followed by washing by centrifugation [21]. Both NFC and lignin are strongly hydrophilic. |  |  |  | Poly Lactide Acid | 5 | % | [15 empty] | Mechanical Tension Properties | mechanicalTensionProperties | [13 empty] | Mechanical Properties | mechanicalOtherProperties | [29 empty] | Physical Properties | physicalProperties | [29 empty] | Chemical Properties | chemicalProperties | [17 empty] | Optical Properties | opticalProperties | [45 empty] | Thermal Properties | thermalProperties | [21 empty] | Barrier Properties | barrierProperties | [13 empty] | Rheological Properties | rheologicalProperties | [13 empty] | Antioxidant Properties | antioxidantProperties | [45 empty] | Antimicrobial Properties | antimicrobialProperties | [41 empty] | Antimicrobial Properties | antimicrobialProperties
464 | 649c361b9ee946b7c103ec16 | doi.org/10.3390/polym13132174 | doi.org/10.3390/polym13132174 | 64970587acd990a5ec0ddf3a | 10.5 | 1 | academic_source | PUBLISHED | 1687959067900 | 1687959067900 | Poly Lactide/ nanofibrillated cellulose | For the purpose of this research, 10 biocomposite filaments were produced. All filaments were composed of the same matrix polymer, high-molecular-weight biopolymer grade poly(lactide) (PLA) (Ingeo 2003D, NatureWorks, supplied by Resinex, Croatia). The commercial nanofibrillated cellulose (NFC; University of Maine, USA) used as anorganic filler included nanofibers with a diameter of around 50 nm and about several100 µm in length, as in Božiˇc et al. [21]. Kraft lignin obtained from the pulp productionas a byproduct in the paper industry (Andritz AG, Graz, Austria) was used for the NFC surface modification [21]. The NFC surface modification was performed in two processes that were described in an earlier work by Božiˇc et al. [21]. Surface modification with lignin (L) occurred via electrostatic interactions between NFC treated with CaCO3 (Merck KGaA, Gernsheim, Germany) and lignin solubilised at alkaline pH. Finally, the pH was adapted to 4.5. With that treatment, a cationic charge on the surface of NFC was built.Modified NFC was washed by centrifugation several times. In the second process aftersurface modification via electrostatic interactions, lignin polymerization with enzyme laccase (Merck KGaA, Gernsheim, Germany) was performed, followed by washing by centrifugation [21]. Both NFC and lignin are strongly hydrophilic. |  |  |  | Poly Lactide Acid |  |  | nanofibrillated cellulose | 0 | % | [12 empty] | Mechanical Tension Properties | mechanicalTensionProperties | [13 empty] | Mechanical Properties | mechanicalOtherProperties | [29 empty] | Physical Properties | physicalProperties | Density | density | - | - | Density | density | - |  | Density | density | - |  | Linear Density | linear_density | - | - | [13 empty] | Chemical Properties | chemicalProperties | [17 empty] | Optical Properties | opticalProperties | [45 empty] | Thermal Properties | thermalProperties | [21 empty] | Barrier Properties | barrierProperties | [13 empty] | Rheological Properties | rheologicalProperties | [13 empty] | Antioxidant Properties | antioxidantProperties | [45 empty] | Antimicrobial Properties | antimicrobialProperties | [41 empty] | Antimicrobial Properties | antimicrobialProperties
465 | 649c361b9ee946b7c103ec17 | doi.org/10.3390/polym13132174 | doi.org/10.3390/polym13132174 | 64970587acd990a5ec0ddf3a | 10.6 | 1 | academic_source | PUBLISHED | 1687959067930 | 1687959067930 | Poly Lactide/ nanofibrillated cellulose | For the purpose of this research, 10 biocomposite filaments were produced. All filaments were composed of the same matrix polymer, high-molecular-weight biopolymer grade poly(lactide) (PLA) (Ingeo 2003D, NatureWorks, supplied by Resinex, Croatia). The commercial nanofibrillated cellulose (NFC; University of Maine, USA) used as anorganic filler included nanofibers with a diameter of around 50 nm and about several100 µm in length, as in Božiˇc et al. [21]. Kraft lignin obtained from the pulp productionas a byproduct in the paper industry (Andritz AG, Graz, Austria) was used for the NFC surface modification [21]. The NFC surface modification was performed in two processes that were described in an earlier work by Božiˇc et al. [21]. Surface modification with lignin (L) occurred via electrostatic interactions between NFC treated with CaCO3 (Merck KGaA, Gernsheim, Germany) and lignin solubilised at alkaline pH. Finally, the pH was adapted to 4.5. With that treatment, a cationic charge on the surface of NFC was built.Modified NFC was washed by centrifugation several times. In the second process aftersurface modification via electrostatic interactions, lignin polymerization with enzyme laccase (Merck KGaA, Gernsheim, Germany) was performed, followed by washing by centrifugation [21]. Both NFC and lignin are strongly hydrophilic. |  |  |  | Poly Lactide Acid | 1 | % | nanofibrillated cellulose | 1 | % | [12 empty] | Mechanical Tension Properties | mechanicalTensionProperties | Tensile Strength | tensile_strength | 50.31 ± 8.91 | Mpa | Elongation at Break (%) | elongation_at_break | 4.80 ± 0.44 | % | Young's Modulus | young's_modulus | 2220 ± 370 | Mpa |  | Mechanical Properties | mechanicalOtherProperties | Energy at Break | energy_at_break | 0.199 ± 0.042 | J | Compression Force (kN) | compression_force | 4.72 ± 0.47 | kN | Bulk Modulus (MPa) | bulk_modulus | 97.2 ± 6.53 | MPa | Bending Force (CN) | bending_force | 21.44 ± 8.58 | CN | Bending Storage Modulus | bending_storage_modulus | 3.165 | GPa | Modulus | modulus | 1.04 ± 0.40 |  | Modulus | modulus | 1.04 ± 0.40 | GPa |  | Physical Properties | physicalProperties | Diameter | diameter | 1.68 ± 0.07 | mm | Density | density | 1.278 ± 0.047 | g/cm3 | Density | density | 1.278 ± 0.047 |  | Density | density | 1.278 ± 0.047 |  | Linear Density | linear_density | 2.83 ± 0.18 | ktex | Sound Wave Velocity | sound_wave_velocity | 3.29 ± 0.18 | km/s | Degree of crystalinity | degree_of_crystalinity | 23.1 | % |  | Chemical Properties | chemicalProperties | [17 empty] | Optical Properties | opticalProperties | [45 empty] | Thermal Properties | thermalProperties | [21 empty] | Barrier Properties | barrierProperties | [13 empty] | Rheological Properties | rheologicalProperties | [13 empty] | Antioxidant Properties | antioxidantProperties | [45 empty] | Antimicrobial Properties | antimicrobialProperties | [41 empty] | Antimicrobial Properties | antimicrobialProperties
466 | 649c361b9ee946b7c103ec18 | doi.org/10.3390/polym13132174 | doi.org/10.3390/polym13132174 | 64970587acd990a5ec0ddf3a | 10.7 | 1 | academic_source | PUBLISHED | 1687959067956 | 1687959067956 | Poly Lactide/ nanofibrillated cellulose | For the purpose of this research, 10 biocomposite filaments were produced. All filaments were composed of the same matrix polymer, high-molecular-weight biopolymer grade poly(lactide) (PLA) (Ingeo 2003D, NatureWorks, supplied by Resinex, Croatia). The commercial nanofibrillated cellulose (NFC; University of Maine, USA) used as anorganic filler included nanofibers with a diameter of around 50 nm and about several100 µm in length, as in Božiˇc et al. [21]. Kraft lignin obtained from the pulp productionas a byproduct in the paper industry (Andritz AG, Graz, Austria) was used for the NFC surface modification [21]. The NFC surface modification was performed in two processes that were described in an earlier work by Božiˇc et al. [21]. Surface modification with lignin (L) occurred via electrostatic interactions between NFC treated with CaCO3 (Merck KGaA, Gernsheim, Germany) and lignin solubilised at alkaline pH. Finally, the pH was adapted to 4.5. With that treatment, a cationic charge on the surface of NFC was built.Modified NFC was washed by centrifugation several times. In the second process aftersurface modification via electrostatic interactions, lignin polymerization with enzyme laccase (Merck KGaA, Gernsheim, Germany) was performed, followed by washing by centrifugation [21]. Both NFC and lignin are strongly hydrophilic. |  |  |  | Poly Lactide Acid | 3 | % | nanofibrillated cellulose | 3 | % | [12 empty] | Mechanical Tension Properties | mechanicalTensionProperties | Tensile Strength | tensile_strength | 53.47 ± 1.28 | Mpa | Elongation at Break (%) | elongation_at_break | 5.51 ± 1.25 | % | Young's Modulus | young's_modulus | 2020 ± 610 | Mpa |  | Mechanical Properties | mechanicalOtherProperties | Energy at Break | energy_at_break | 0.420 ± 0.142 | J | Compression Force (kN) | compression_force | 4.35 ± 0.29 | kN | Bulk Modulus (MPa) | bulk_modulus | 93.65 ± 3.79 | MPa | Bending Force (CN) | bending_force | 19.09 ± 4.75 | CN | Bending Storage Modulus | bending_storage_modulus | 3.108 | GPa | Modulus | modulus | 1.09 ± 0.32 |  | Modulus | modulus | 1.09 ± 0.32 | GPa |  | Physical Properties | physicalProperties | Diameter | diameter | 1.60 ± 0.09 | mm | Density | density | 1.300 ± 0.050 | g/cm3 | Density | density | 1.300 ± 0.050 |  | Density | density | 1.300 ± 0.050 |  | Linear Density | linear_density | 2.62 ± 0.30 | ktex | Sound Wave Velocity | sound_wave_velocity | 3.26 ± 0.12 | km/s | Degree of crystalinity | degree_of_crystalinity | 23.1 | % |  | Chemical Properties | chemicalProperties | [17 empty] | Optical Properties | opticalProperties | [45 empty] | Thermal Properties | thermalProperties | [21 empty] | Barrier Properties | barrierProperties | [13 empty] | Rheological Properties | rheologicalProperties | [13 empty] | Antioxidant Properties | antioxidantProperties | [45 empty] | Antimicrobial Properties | antimicrobialProperties | [41 empty] | Antimicrobial Properties | antimicrobialProperties
467 | 649c361b9ee946b7c103ec19 | doi.org/10.3390/polym13132174 | doi.org/10.3390/polym13132174 | 64970587acd990a5ec0ddf3a | 10.8 | 1 | academic_source | PUBLISHED | 1687959067986 | 1687959067986 | Poly Lactide/ nanofibrillated cellulose | For the purpose of this research, 10 biocomposite filaments were produced. All filaments were composed of the same matrix polymer, high-molecular-weight biopolymer grade poly(lactide) (PLA) (Ingeo 2003D, NatureWorks, supplied by Resinex, Croatia). The commercial nanofibrillated cellulose (NFC; University of Maine, USA) used as anorganic filler included nanofibers with a diameter of around 50 nm and about several100 µm in length, as in Božiˇc et al. [21]. Kraft lignin obtained from the pulp productionas a byproduct in the paper industry (Andritz AG, Graz, Austria) was used for the NFC surface modification [21]. The NFC surface modification was performed in two processes that were described in an earlier work by Božiˇc et al. [21]. Surface modification with lignin (L) occurred via electrostatic interactions between NFC treated with CaCO3 (Merck KGaA, Gernsheim, Germany) and lignin solubilised at alkaline pH. Finally, the pH was adapted to 4.5. With that treatment, a cationic charge on the surface of NFC was built.Modified NFC was washed by centrifugation several times. In the second process aftersurface modification via electrostatic interactions, lignin polymerization with enzyme laccase (Merck KGaA, Gernsheim, Germany) was performed, followed by washing by centrifugation [21]. Both NFC and lignin are strongly hydrophilic. |  |  |  | Poly Lactide Acid | 5 | % | nanofibrillated cellulose | 5 | % | [12 empty] | Mechanical Tension Properties | mechanicalTensionProperties | Tensile Strength | tensile_strength | 49.94 ± 1.72 | Mpa | Elongation at Break (%) | elongation_at_break | 3.95 ± 0.42 | % | Young's Modulus | young's_modulus | 1890 ± 220 | Mpa |  | Mechanical Properties | mechanicalOtherProperties | Energy at Break | energy_at_break | 0.245 ± 0.066 | J | Compression Force (kN) | compression_force | 4.57 ± 0.23 | kN | Bulk Modulus (MPa) | bulk_modulus | 93.24 ± 5.33 | MPa | Bending Force (CN) | bending_force | 25.27 ± 3.76 | CN | Bending Storage Modulus | bending_storage_modulus | 3.017 | GPa | Modulus | modulus | 1.22 ± 0.26 |  | Modulus | modulus | 1.22 ± 0.26 | GPa |  | Physical Properties | physicalProperties | Diameter | diameter | 1.68 ± 0.11 | mm | Density | density | 1.269 ± 0.054 | g/cm3 | Density | density | 1.269 ± 0.054 |  | Density | density | 1.269 ± 0.054 |  | Linear Density | linear_density | 2.68 ± 0.29 | ktex | Sound Wave Velocity | sound_wave_velocity | 2.94 ± 0.07 | km/s | Degree of crystalinity | degree_of_crystalinity | 21.4 | % |  | Chemical Properties | chemicalProperties | [17 empty] | Optical Properties | opticalProperties | [45 empty] | Thermal Properties | thermalProperties | [21 empty] | Barrier Properties | barrierProperties | [13 empty] | Rheological Properties | rheologicalProperties | [13 empty] | Antioxidant Properties | antioxidantProperties | [45 empty] | Antimicrobial Properties | antimicrobialProperties | [41 empty] | Antimicrobial Properties | antimicrobialProperties
468 | 649c361c9ee946b7c103ec1a | doi.org/10.3390/polym13132174 | doi.org/10.3390/polym13132174 | 64970587acd990a5ec0ddf3a | 10.9 | 1 | academic_source | PUBLISHED | 1687959068017 | 1687959068017 | Poly Lactide/ nanofibrillated cellulose/ lignin | For the purpose of this research, 10 biocomposite filaments were produced. All filaments were composed of the same matrix polymer, high-molecular-weight biopolymer grade poly(lactide) (PLA) (Ingeo 2003D, NatureWorks, supplied by Resinex, Croatia). The commercial nanofibrillated cellulose (NFC; University of Maine, USA) used as anorganic filler included nanofibers with a diameter of around 50 nm and about several100 µm in length, as in Božiˇc et al. [21]. Kraft lignin obtained from the pulp productionas a byproduct in the paper industry (Andritz AG, Graz, Austria) was used for the NFC surface modification [21]. The NFC surface modification was performed in two processes that were described in an earlier work by Božiˇc et al. [21]. Surface modification with lignin (L) occurred via electrostatic interactions between NFC treated with CaCO3 (Merck KGaA, Gernsheim, Germany) and lignin solubilised at alkaline pH. Finally, the pH was adapted to 4.5. With that treatment, a cationic charge on the surface of NFC was built.Modified NFC was washed by centrifugation several times. In the second process aftersurface modification via electrostatic interactions, lignin polymerization with enzyme laccase (Merck KGaA, Gernsheim, Germany) was performed, followed by washing by centrifugation [21]. Both NFC and lignin are strongly hydrophilic. |  |  |  | Poly Lactide Acid |  |  | nanofibrillated cellulose |  |  | Lignin | [11 empty] | Mechanical Tension Properties | mechanicalTensionProperties | [13 empty] | Mechanical Properties | mechanicalOtherProperties | [29 empty] | Physical Properties | physicalProperties | Density | density | - | - | Density | density | - |  | Density | density | - |  | Linear Density | linear_density | - | - | Sound Wave Velocity | sound_wave_velocity | - | [10 empty] | Chemical Properties | chemicalProperties | [17 empty] | Optical Properties | opticalProperties | [45 empty] | Thermal Properties | thermalProperties | [21 empty] | Barrier Properties | barrierProperties | [13 empty] | Rheological Properties | rheologicalProperties | [13 empty] | Antioxidant Properties | antioxidantProperties | [45 empty] | Antimicrobial Properties | antimicrobialProperties | [41 empty] | Antimicrobial Properties | antimicrobialProperties
469 | 649c361c9ee946b7c103ec1b | doi.org/10.3390/polym13132174 | doi.org/10.3390/polym13132174 | 64970587acd990a5ec0ddf3a | 10.1 | 1 | academic_source | PUBLISHED | 1687959068047 | 1687959068047 | Poly Lactide/ nanofibrillated cellulose/ lignin | For the purpose of this research, 10 biocomposite filaments were produced. All filaments were composed of the same matrix polymer, high-molecular-weight biopolymer grade poly(lactide) (PLA) (Ingeo 2003D, NatureWorks, supplied by Resinex, Croatia). The commercial nanofibrillated cellulose (NFC; University of Maine, USA) used as anorganic filler included nanofibers with a diameter of around 50 nm and about several100 µm in length, as in Božiˇc et al. [21]. Kraft lignin obtained from the pulp productionas a byproduct in the paper industry (Andritz AG, Graz, Austria) was used for the NFC surface modification [21]. The NFC surface modification was performed in two processes that were described in an earlier work by Božiˇc et al. [21]. Surface modification with lignin (L) occurred via electrostatic interactions between NFC treated with CaCO3 (Merck KGaA, Gernsheim, Germany) and lignin solubilised at alkaline pH. Finally, the pH was adapted to 4.5. With that treatment, a cationic charge on the surface of NFC was built.Modified NFC was washed by centrifugation several times. In the second process aftersurface modification via electrostatic interactions, lignin polymerization with enzyme laccase (Merck KGaA, Gernsheim, Germany) was performed, followed by washing by centrifugation [21]. Both NFC and lignin are strongly hydrophilic. |  |  |  | Poly Lactide Acid | 1 | % | nanofibrillated cellulose | 1 | % | Lignin | [11 empty] | Mechanical Tension Properties | mechanicalTensionProperties | Tensile Strength | tensile_strength | 55.14 ± 1.29 | Mpa | Elongation at Break (%) | elongation_at_break | 5.87 ± 1.16 | % | Young's Modulus | young's_modulus | 2170 ± 80 | Mpa |  | Mechanical Properties | mechanicalOtherProperties | Energy at Break | energy_at_break | 0.436 ± 0.092 | J | Compression Force (kN) | compression_force | 4.45 ± 0.09 | kN | Bulk Modulus (MPa) | bulk_modulus | 100.9 ± 1.78 | MPa | Bending Force (CN) | bending_force | 26.23 ± 4.28 | CN | Bending Storage Modulus | bending_storage_modulus | 3.332 | GPa | Modulus | modulus | 1.81 ± 0.21 |  | Modulus | modulus | 1.81 ± 0.21 | GPa |  | Physical Properties | physicalProperties | Diameter | diameter | 1.52 ± 0.03 | mm | Density | density | 1.307 ± 0.054 | g/cm3 | Density | density | 1.307 ± 0.054 |  | Density | density | 1.307 ± 0.054 |  | Linear Density | linear_density | 2.38 ± 0.06 | ktex | Sound Wave Velocity | sound_wave_velocity | 3.16 ± 0.34 | km/s | Degree of crystalinity | degree_of_crystalinity | 21.6 | % |  | Chemical Properties | chemicalProperties | [17 empty] | Optical Properties | opticalProperties | [45 empty] | Thermal Properties | thermalProperties | [21 empty] | Barrier Properties | barrierProperties | [13 empty] | Rheological Properties | rheologicalProperties | [13 empty] | Antioxidant Properties | antioxidantProperties | [45 empty] | Antimicrobial Properties | antimicrobialProperties | [41 empty] | Antimicrobial Properties | antimicrobialProperties
470 | 649c361c9ee946b7c103ec1c | doi.org/10.3390/polym13132174 | doi.org/10.3390/polym13132174 | 64970587acd990a5ec0ddf3a | 10.11 | 1 | academic_source | PUBLISHED | 1687959068075 | 1687959068075 | Poly Lactide/ nanofibrillated cellulose/ lignin | For the purpose of this research, 10 biocomposite filaments were produced. All filaments were composed of the same matrix polymer, high-molecular-weight biopolymer grade poly(lactide) (PLA) (Ingeo 2003D, NatureWorks, supplied by Resinex, Croatia). The commercial nanofibrillated cellulose (NFC; University of Maine, USA) used as anorganic filler included nanofibers with a diameter of around 50 nm and about several100 µm in length, as in Božiˇc et al. [21]. Kraft lignin obtained from the pulp productionas a byproduct in the paper industry (Andritz AG, Graz, Austria) was used for the NFC surface modification [21]. The NFC surface modification was performed in two processes that were described in an earlier work by Božiˇc et al. [21]. Surface modification with lignin (L) occurred via electrostatic interactions between NFC treated with CaCO3 (Merck KGaA, Gernsheim, Germany) and lignin solubilised at alkaline pH. Finally, the pH was adapted to 4.5. With that treatment, a cationic charge on the surface of NFC was built.Modified NFC was washed by centrifugation several times. In the second process aftersurface modification via electrostatic interactions, lignin polymerization with enzyme laccase (Merck KGaA, Gernsheim, Germany) was performed, followed by washing by centrifugation [21]. Both NFC and lignin are strongly hydrophilic. |  |  |  | Poly Lactide Acid | 3 | % | nanofibrillated cellulose | 3 | % | Lignin | [11 empty] | Mechanical Tension Properties | mechanicalTensionProperties | Tensile Strength | tensile_strength | 52.87 ± 1.30 | Mpa | Elongation at Break (%) | elongation_at_break | 4.32 ± 0.50 | % | Young's Modulus | young's_modulus | 2060 ± 140 | Mpa |  | Mechanical Properties | mechanicalOtherProperties | Energy at Break | energy_at_break | 0.266 ± 0.056 | J | Compression Force (kN) | compression_force | 4.59 ± 0.28 | kN | Bulk Modulus (MPa) | bulk_modulus | 104.7 ± 5.24 | MPa | Bending Force (CN) | bending_force | 19.42 ± 5.68 | CN | Bending Storage Modulus | bending_storage_modulus | 3.161 | GPa | Modulus | modulus | 1.41 ± 0.52 |  | Modulus | modulus | 1.41 ± 0.52 | GPa |  | Physical Properties | physicalProperties | Diameter | diameter | 1.51 ± 0.05 | mm | Density | density | 1.295 ± 0.007 | g/cm3 | Density | density | 1.295 ± 0.007 |  | Density | density | 1.295 ± 0.007 |  | Linear Density | linear_density | 2.33 ± 0.15 | ktex | Sound Wave Velocity | sound_wave_velocity | 3.25 ± 0.26 | km/s | Degree of crystalinity | degree_of_crystalinity | 24.5 | % |  | Chemical Properties | chemicalProperties | [17 empty] | Optical Properties | opticalProperties | [45 empty] | Thermal Properties | thermalProperties | [21 empty] | Barrier Properties | barrierProperties | [13 empty] | Rheological Properties | rheologicalProperties | [13 empty] | Antioxidant Properties | antioxidantProperties | [45 empty] | Antimicrobial Properties | antimicrobialProperties | [41 empty] | Antimicrobial Properties | antimicrobialProperties
471 | 649c361c9ee946b7c103ec1d | doi.org/10.3390/polym13132174 | doi.org/10.3390/polym13132174 | 64970587acd990a5ec0ddf3a | 10.12 | 1 | academic_source | PUBLISHED | 1687959068103 | 1687959068103 | Poly Lactide/ nanofibrillated cellulose/ lignin | For the purpose of this research, 10 biocomposite filaments were produced. All filaments were composed of the same matrix polymer, high-molecular-weight biopolymer grade poly(lactide) (PLA) (Ingeo 2003D, NatureWorks, supplied by Resinex, Croatia). The commercial nanofibrillated cellulose (NFC; University of Maine, USA) used as anorganic filler included nanofibers with a diameter of around 50 nm and about several100 µm in length, as in Božiˇc et al. [21]. Kraft lignin obtained from the pulp productionas a byproduct in the paper industry (Andritz AG, Graz, Austria) was used for the NFC surface modification [21]. The NFC surface modification was performed in two processes that were described in an earlier work by Božiˇc et al. [21]. Surface modification with lignin (L) occurred via electrostatic interactions between NFC treated with CaCO3 (Merck KGaA, Gernsheim, Germany) and lignin solubilised at alkaline pH. Finally, the pH was adapted to 4.5. With that treatment, a cationic charge on the surface of NFC was built.Modified NFC was washed by centrifugation several times. In the second process aftersurface modification via electrostatic interactions, lignin polymerization with enzyme laccase (Merck KGaA, Gernsheim, Germany) was performed, followed by washing by centrifugation [21]. Both NFC and lignin are strongly hydrophilic. |  |  |  | Poly Lactide Acid | 5 | % | nanofibrillated cellulose | 5 | % | Lignin | [11 empty] | Mechanical Tension Properties | mechanicalTensionProperties | Tensile Strength | tensile_strength | 49.94 ± 1.72 | Mpa | Elongation at Break (%) | elongation_at_break | 4.73 ± 0.75 | % | Young's Modulus | young's_modulus | 2080 ± 90 | Mpa |  | Mechanical Properties | mechanicalOtherProperties | Energy at Break | energy_at_break | 0.324 ± 0.114 | J | Compression Force (kN) | compression_force | 4.04 ± 0.13 | kN | Bulk Modulus (MPa) | bulk_modulus | 94.75 ± 2.47 | MPa | Bending Force (CN) | bending_force | 18.61 ± 5.91 | CN | Bending Storage Modulus | bending_storage_modulus | 3.181 | GPa | Modulus | modulus | 1.51 ± 0.48 |  | Modulus | modulus | 1.51 ± 0.48 | GPa |  | Physical Properties | physicalProperties | Diameter | diameter | 1.47 ± 0.03 | mm | Density | density | 1.285 ± 0.045 | g/cm3 | Density | density | 1.285 ± 0.045 |  | Density | density | 1.285 ± 0.045 |  | Linear Density | linear_density | 2.17 ± 0.10 | ktex | Sound Wave Velocity | sound_wave_velocity | 3.17 ± 0.14 | km/s | Degree of crystalinity | degree_of_crystalinity | 20 | % |  | Chemical Properties | chemicalProperties | [17 empty] | Optical Properties | opticalProperties | [45 empty] | Thermal Properties | thermalProperties | [21 empty] | Barrier Properties | barrierProperties | [13 empty] | Rheological Properties | rheologicalProperties | [13 empty] | Antioxidant Properties | antioxidantProperties | [45 empty] | Antimicrobial Properties | antimicrobialProperties | [41 empty] | Antimicrobial Properties | antimicrobialProperties
472 | 649c361c9ee946b7c103ec1e | doi.org/10.3390/polym13132174 | doi.org/10.3390/polym13132174 | 64970587acd990a5ec0ddf3a | 10.13 | 1 | academic_source | PUBLISHED | 1687959068129 | 1687959068129 | Poly Lactide/ nanofibrillated cellulose/polymerised lignin | For the purpose of this research, 10 biocomposite filaments were produced. All filaments were composed of the same matrix polymer, high-molecular-weight biopolymer grade poly(lactide) (PLA) (Ingeo 2003D, NatureWorks, supplied by Resinex, Croatia). The commercial nanofibrillated cellulose (NFC; University of Maine, USA) used as anorganic filler included nanofibers with a diameter of around 50 nm and about several100 µm in length, as in Božiˇc et al. [21]. Kraft lignin obtained from the pulp productionas a byproduct in the paper industry (Andritz AG, Graz, Austria) was used for the NFC surface modification [21]. The NFC surface modification was performed in two processes that were described in an earlier work by Božiˇc et al. [21]. Surface modification with lignin (L) occurred via electrostatic interactions between NFC treated with CaCO3 (Merck KGaA, Gernsheim, Germany) and lignin solubilised at alkaline pH. Finally, the pH was adapted to 4.5. With that treatment, a cationic charge on the surface of NFC was built.Modified NFC was washed by centrifugation several times. In the second process aftersurface modification via electrostatic interactions, lignin polymerization with enzyme laccase (Merck KGaA, Gernsheim, Germany) was performed, followed by washing by centrifugation [21]. Both NFC and lignin are strongly hydrophilic. |  |  |  | Poly Lactide Acid | 0 | % | nanofibrillated cellulose | 0 | % | Polymerised lignin | [11 empty] | Mechanical Tension Properties | mechanicalTensionProperties | [13 empty] | Mechanical Properties | mechanicalOtherProperties | [29 empty] | Physical Properties | physicalProperties | Density | density | - | - | Density | density | - |  | Density | density | - |  | Linear Density | linear_density | - | - | Sound Wave Velocity | sound_wave_velocity | - | [10 empty] | Chemical Properties | chemicalProperties | [17 empty] | Optical Properties | opticalProperties | [45 empty] | Thermal Properties | thermalProperties | [21 empty] | Barrier Properties | barrierProperties | [13 empty] | Rheological Properties | rheologicalProperties | [13 empty] | Antioxidant Properties | antioxidantProperties | [45 empty] | Antimicrobial Properties | antimicrobialProperties | [41 empty] | Antimicrobial Properties | antimicrobialProperties
473 | 649c361c9ee946b7c103ec1f | doi.org/10.3390/polym13132174 | doi.org/10.3390/polym13132174 | 64970587acd990a5ec0ddf3a | 10.14 | 1 | academic_source | PUBLISHED | 1687959068156 | 1687959068156 | Poly Lactide/ nanofibrillated cellulose/polymerised lignin | For the purpose of this research, 10 biocomposite filaments were produced. All filaments were composed of the same matrix polymer, high-molecular-weight biopolymer grade poly(lactide) (PLA) (Ingeo 2003D, NatureWorks, supplied by Resinex, Croatia). The commercial nanofibrillated cellulose (NFC; University of Maine, USA) used as anorganic filler included nanofibers with a diameter of around 50 nm and about several100 µm in length, as in Božiˇc et al. [21]. Kraft lignin obtained from the pulp productionas a byproduct in the paper industry (Andritz AG, Graz, Austria) was used for the NFC surface modification [21]. The NFC surface modification was performed in two processes that were described in an earlier work by Božiˇc et al. [21]. Surface modification with lignin (L) occurred via electrostatic interactions between NFC treated with CaCO3 (Merck KGaA, Gernsheim, Germany) and lignin solubilised at alkaline pH. Finally, the pH was adapted to 4.5. With that treatment, a cationic charge on the surface of NFC was built.Modified NFC was washed by centrifugation several times. In the second process aftersurface modification via electrostatic interactions, lignin polymerization with enzyme laccase (Merck KGaA, Gernsheim, Germany) was performed, followed by washing by centrifugation [21]. Both NFC and lignin are strongly hydrophilic. |  |  |  | Poly Lactide Acid | 1 | % | nanofibrillated cellulose | 1 | % | Polymerised lignin | [11 empty] | Mechanical Tension Properties | mechanicalTensionProperties | Tensile Strength | tensile_strength | 52.87 ± 1.30 | Mpa | Elongation at Break (%) | elongation_at_break | 5.55 ± 1.30 | % | Young's Modulus | young's_modulus | 1890 ± 210 | Mpa |  | Mechanical Properties | mechanicalOtherProperties | Energy at Break | energy_at_break | 0.378 ± 0.151 | J | Compression Force (kN) | compression_force | 4.01 ± 0.17 | kN | Bulk Modulus (MPa) | bulk_modulus | 97.5 ± 1.42 | MPa | Bending Force (CN) | bending_force | 12.04 ± 2.90 | CN | Bending Storage Modulus | bending_storage_modulus | 3.847 | GPa | Modulus | modulus | 1.13 ± 0.25 |  | Modulus | modulus | 1.13 ± 0.25 | GPa |  | Physical Properties | physicalProperties | Diameter | diameter | 1.41 ± 0.07 | mm | Density | density | 1.309 ± 0.059 | g/cm3 | Density | density | 1.309 ± 0.059 |  | Density | density | 1.309 ± 0.059 |  | Linear Density | linear_density | 2.05 ± 0.14 | ktex | Sound Wave Velocity | sound_wave_velocity | 3.31 ± 0.10 | km/s | Degree of crystalinity | degree_of_crystalinity | 20.8 | % |  | Chemical Properties | chemicalProperties | [17 empty] | Optical Properties | opticalProperties | [45 empty] | Thermal Properties | thermalProperties | [21 empty] | Barrier Properties | barrierProperties | [13 empty] | Rheological Properties | rheologicalProperties | [13 empty] | Antioxidant Properties | antioxidantProperties | [45 empty] | Antimicrobial Properties | antimicrobialProperties | [41 empty] | Antimicrobial Properties | antimicrobialProperties
474 | 649c361c9ee946b7c103ec20 | doi.org/10.3390/polym13132174 | doi.org/10.3390/polym13132174 | 64970587acd990a5ec0ddf3a | 10.15 | 1 | academic_source | PUBLISHED | 1687959068186 | 1687959068186 | Poly Lactide/ nanofibrillated cellulose/polymerised lignin | For the purpose of this research, 10 biocomposite filaments were produced. All filaments were composed of the same matrix polymer, high-molecular-weight biopolymer grade poly(lactide) (PLA) (Ingeo 2003D, NatureWorks, supplied by Resinex, Croatia). The commercial nanofibrillated cellulose (NFC; University of Maine, USA) used as anorganic filler included nanofibers with a diameter of around 50 nm and about several100 µm in length, as in Božiˇc et al. [21]. Kraft lignin obtained from the pulp productionas a byproduct in the paper industry (Andritz AG, Graz, Austria) was used for the NFC surface modification [21]. The NFC surface modification was performed in two processes that were described in an earlier work by Božiˇc et al. [21]. Surface modification with lignin (L) occurred via electrostatic interactions between NFC treated with CaCO3 (Merck KGaA, Gernsheim, Germany) and lignin solubilised at alkaline pH. Finally, the pH was adapted to 4.5. With that treatment, a cationic charge on the surface of NFC was built.Modified NFC was washed by centrifugation several times. In the second process aftersurface modification via electrostatic interactions, lignin polymerization with enzyme laccase (Merck KGaA, Gernsheim, Germany) was performed, followed by washing by centrifugation [21]. Both NFC and lignin are strongly hydrophilic. |  |  |  | Poly Lactide Acid | 3 | % | nanofibrillated cellulose | 3 | % | Polymerised lignin | [11 empty] | Mechanical Tension Properties | mechanicalTensionProperties | Tensile Strength | tensile_strength | 51.67 ± 3.81 | Mpa | Elongation at Break (%) | elongation_at_break | 5.11 ± 0.77 | % | Young's Modulus | young's_modulus | 2090 ± 130 | Mpa |  | Mechanical Properties | mechanicalOtherProperties | Energy at Break | energy_at_break | 0.222 ± 0.049 | J | Compression Force (kN) | compression_force | 3.39 ± 0.14 | kN | Bulk Modulus (MPa) | bulk_modulus | 92.4 ± 2.42 | MPa | Bending Force (CN) | bending_force | 10.71 ± 3.75 | CN | Bending Storage Modulus | bending_storage_modulus | 3.241 | GPa | Modulus | modulus | 1.56 ± 0.57 |  | Modulus | modulus | 1.56 ± 0.57 | GPa |  | Physical Properties | physicalProperties | Diameter | diameter | 1.27 ± 0.03 | mm | Density | density | 1.302 ± 0.034 | g/cm3 | Density | density | 1.302 ± 0.034 |  | Density | density | 1.302 ± 0.034 |  | Linear Density | linear_density | 1.64 ± 0.04 | ktex | Sound Wave Velocity | sound_wave_velocity | 3.42 ± 0.14 | km/s | Degree of crystalinity | degree_of_crystalinity | 20.9 | % |  | Chemical Properties | chemicalProperties | [17 empty] | Optical Properties | opticalProperties | [45 empty] | Thermal Properties | thermalProperties | [21 empty] | Barrier Properties | barrierProperties | [13 empty] | Rheological Properties | rheologicalProperties | [13 empty] | Antioxidant Properties | antioxidantProperties | [45 empty] | Antimicrobial Properties | antimicrobialProperties | [41 empty] | Antimicrobial Properties | antimicrobialProperties
475 | 649c361c9ee946b7c103ec21 | doi.org/10.3390/polym13132174 | doi.org/10.3390/polym13132174 | 64970587acd990a5ec0ddf3a | 10.16 | 1 | academic_source | PUBLISHED | 1687959068213 | 1687959068213 | Poly Lactide/ nanofibrillated cellulose/polymerised lignin | For the purpose of this research, 10 biocomposite filaments were produced. All filaments were composed of the same matrix polymer, high-molecular-weight biopolymer grade poly(lactide) (PLA) (Ingeo 2003D, NatureWorks, supplied by Resinex, Croatia). The commercial nanofibrillated cellulose (NFC; University of Maine, USA) used as anorganic filler included nanofibers with a diameter of around 50 nm and about several100 µm in length, as in Božiˇc et al. [21]. Kraft lignin obtained from the pulp productionas a byproduct in the paper industry (Andritz AG, Graz, Austria) was used for the NFC surface modification [21]. The NFC surface modification was performed in two processes that were described in an earlier work by Božiˇc et al. [21]. Surface modification with lignin (L) occurred via electrostatic interactions between NFC treated with CaCO3 (Merck KGaA, Gernsheim, Germany) and lignin solubilised at alkaline pH. Finally, the pH was adapted to 4.5. With that treatment, a cationic charge on the surface of NFC was built.Modified NFC was washed by centrifugation several times. In the second process aftersurface modification via electrostatic interactions, lignin polymerization with enzyme laccase (Merck KGaA, Gernsheim, Germany) was performed, followed by washing by centrifugation [21]. Both NFC and lignin are strongly hydrophilic. |  |  |  | Poly Lactide Acid | 5 | % | nanofibrillated cellulose | 5 | % | Polymerised lignin | [11 empty] | Mechanical Tension Properties | mechanicalTensionProperties | Tensile Strength | tensile_strength | 47.51 ± 3.17 | Mpa | Elongation at Break (%) | elongation_at_break | 4.19 ± 0.48 | % | Young's Modulus | young's_modulus | 2040 ± 160 | Mpa |  | Mechanical Properties | mechanicalOtherProperties | Energy at Break | energy_at_break | 0.149 ± 0.036 | J | Compression Force (kN) | compression_force | 3.74 ± 0.41 | kN | Bulk Modulus (MPa) | bulk_modulus | 93.97 ± 4.29 | MPa | Bending Force (CN) | bending_force | 12.42 ± 2.23 | CN | Bending Storage Modulus | bending_storage_modulus | 4.276 | GPa | Modulus | modulus | 1.38 ± 0.49 |  | Modulus | modulus | 1.38 ± 0.49 | GPa |  | Physical Properties | physicalProperties | Diameter | diameter | 1.37 ± 0.11 | mm | Density | density | 1.277 ± 0.037 | g/cm3 | Density | density | 1.277 ± 0.037 |  | Density | density | 1.277 ± 0.037 |  | Linear Density | linear_density | 1.90 ± 0.31 | ktex | Sound Wave Velocity | sound_wave_velocity | 3.51 ± 0.12 | km/s | Degree of crystalinity | degree_of_crystalinity | 21.9 | % |  | Chemical Properties | chemicalProperties | [17 empty] | Optical Properties | opticalProperties | [45 empty] | Thermal Properties | thermalProperties | [21 empty] | Barrier Properties | barrierProperties | [13 empty] | Rheological Properties | rheologicalProperties | [13 empty] | Antioxidant Properties | antioxidantProperties | [45 empty] | Antimicrobial Properties | antimicrobialProperties | [41 empty] | Antimicrobial Properties | antimicrobialProperties
476 | 649c361c9ee946b7c103ec22 | 10.1007/s10853-015-8873-8 | 10.1007/s10853-015-8873-8 | 64970587acd990a5ec0ddf4c | 11.1 | 1 | TRUE | PUBLISHED | 1702736605064 | 1687959068244 | Poly Lactic Acid | As described by Oksman et al.and Pereda et alCNW were prepared by swelling MCC and separating to whiskers by a sequence of chemical and ultrasonification treatments using DMAc and 0.5 % LiCl solution as swelling agents. The initial concentration of MCC in DMAc/LiCl was 10 wt%. Then, MCC was vigorously agitated using a mechanical stirrer inside a water bath at 70 C for 12 h to swell the MCC particles. Subsequently, the slightly swelled particles were sonified using an ultrasonic bath (Branson 2510) for 3 h over a period of 5 days with long intervals between each sonification treatment to separate the CNW. The gel-like suspension of CNW was repeatedly washed with distilled water, then refrigerated. |  |  |  | Poly Lactic Acid | 100 | wt% | [15 empty] | Mechanical Tension Properties | mechanicalTensionProperties | Elongation at Break (%) | elongation_at_break | 124.8 ± 0.5 | % | [9 empty] | Mechanical Properties | mechanicalOtherProperties | [29 empty] | Physical Properties | physicalProperties | [29 empty] | Chemical Properties | chemicalProperties | [17 empty] | Optical Properties | opticalProperties | [45 empty] | Thermal Properties | thermalProperties | [21 empty] | Barrier Properties | barrierProperties | [13 empty] | Rheological Properties | rheologicalProperties | [13 empty] | Antioxidant Properties | antioxidantProperties | [45 empty] | Antimicrobial Properties | antimicrobialProperties | [41 empty] | Antimicrobial Properties | antimicrobialProperties
477 | 649c361c9ee946b7c103ec23 | 10.1007/s10853-015-8873-8 | 10.1007/s10853-015-8873-8 | 64970587acd990a5ec0ddf4c | 11.2 | 1 | academic_source | PUBLISHED | 1687959068270 | 1687959068270 | Montmorillonite | As described by Oksman et al.and Pereda et alCNW were prepared by swelling MCC and separating to whiskers by a sequence of chemical and ultrasonification treatments using DMAc and 0.5 % LiCl solution as swelling agents. The initial concentration of MCC in DMAc/LiCl was 10 wt%. Then, MCC was vigorously agitated using a mechanical stirrer inside a water bath at 70 C for 12 h to swell the MCC particles. Subsequently, the slightly swelled particles were sonified using an ultrasonic bath (Branson 2510) for 3 h over a period of 5 days with long intervals between each sonification treatment to separate the CNW. The gel-like suspension of CNW was repeatedly washed with distilled water, then refrigerated. |  |  |  | Montmorillonite | [17 empty] | Mechanical Tension Properties | mechanicalTensionProperties | [13 empty] | Mechanical Properties | mechanicalOtherProperties | [29 empty] | Physical Properties | physicalProperties | 2h angle | 2h_angle | 4.15 | ° | d-spacing | d-spacing | 2.14 | nm | [21 empty] | Chemical Properties | chemicalProperties | [17 empty] | Optical Properties | opticalProperties | [45 empty] | Thermal Properties | thermalProperties | [21 empty] | Barrier Properties | barrierProperties | [13 empty] | Rheological Properties | rheologicalProperties | [13 empty] | Antioxidant Properties | antioxidantProperties | [45 empty] | Antimicrobial Properties | antimicrobialProperties | [41 empty] | Antimicrobial Properties | antimicrobialProperties
478 | 649c361c9ee946b7c103ec24 | 10.1007/s10853-015-8873-8 | 10.1007/s10853-015-8873-8 | 64970587acd990a5ec0ddf4c | 11.3 | 1 | academic_source | PUBLISHED | 1687959068298 | 1687959068298 | Poly lactic acid /Montmorillonite(PLA/MMT) | As described by Oksman et al.and Pereda et alCNW were prepared by swelling MCC and separating towhiskers by a sequence of chemical and ultrasonification treatments using DMAc and 0.5 % LiCl solution as swelling agents. The initial concentration of MCC in DMAc/LiCl was 10 wt%. Then, MCC was vigorously agitated using a mechanical stirrer inside a water bath at 70 C for 12 h to swell the MCC particles. Subsequently, the slightly swelled particles were sonified using an ultrasonic bath (Branson 2510) for 3 h over a period of 5 days with long intervals between each sonification treatment to separate the CNW. The gel-like suspension of CNW was repeatedly washed with distilled water, then refrigerated. |  |  |  | Poly Lactic Acid | 100 | wt% | Montmorillonite | 1 | phr | [12 empty] | Mechanical Tension Properties | mechanicalTensionProperties | Elongation at Break (%) | elongation_at_break | 55.0 ± 0.3 | % | [9 empty] | Mechanical Properties | mechanicalOtherProperties | [29 empty] | Physical Properties | physicalProperties | [29 empty] | Chemical Properties | chemicalProperties | [17 empty] | Optical Properties | opticalProperties | [45 empty] | Thermal Properties | thermalProperties | [21 empty] | Barrier Properties | barrierProperties | [13 empty] | Rheological Properties | rheologicalProperties | [13 empty] | Antioxidant Properties | antioxidantProperties | [45 empty] | Antimicrobial Properties | antimicrobialProperties | [41 empty] | Antimicrobial Properties | antimicrobialProperties
479 | 649c361c9ee946b7c103ec25 | 10.1007/s10853-015-8873-8 | 10.1007/s10853-015-8873-8 | 64970587acd990a5ec0ddf4c | 11.4 | 1 | academic_source | PUBLISHED | 1687959068323 | 1687959068323 | Poly lactic acid /Montmorillonite(PLA/MMT) | As described by Oksman et al.and Pereda et alCNW were prepared by swelling MCC and separating towhiskers by a sequence of chemical and ultrasonification treatments using DMAc and 0.5 % LiCl solution as swelling agents. The initial concentration of MCC in DMAc/LiCl was 10 wt%. Then, MCC was vigorously agitated using a mechanical stirrer inside a water bath at 70 C for 12 h to swell the MCC particles. Subsequently, the slightly swelled particles were sonified using an ultrasonic bath (Branson 2510) for 3 h over a period of 5 days with long intervals between each sonification treatment to separate the CNW. The gel-like suspension of CNW was repeatedly washed with distilled water, then refrigerated. |  |  |  | Poly Lactic Acid | 100 | wt% | Montmorillonite | 3 | phr | [12 empty] | Mechanical Tension Properties | mechanicalTensionProperties | Elongation at Break (%) | elongation_at_break | 29.5 ± 0.5 | % | [9 empty] | Mechanical Properties | mechanicalOtherProperties | [29 empty] | Physical Properties | physicalProperties | [29 empty] | Chemical Properties | chemicalProperties | [17 empty] | Optical Properties | opticalProperties | [45 empty] | Thermal Properties | thermalProperties | [21 empty] | Barrier Properties | barrierProperties | [13 empty] | Rheological Properties | rheologicalProperties | [13 empty] | Antioxidant Properties | antioxidantProperties | [45 empty] | Antimicrobial Properties | antimicrobialProperties | [41 empty] | Antimicrobial Properties | antimicrobialProperties
480 | 649c361c9ee946b7c103ec26 | 10.1007/s10853-015-8873-8 | 10.1007/s10853-015-8873-8 | 64970587acd990a5ec0ddf4c | 11.5 | 1 | academic_source | PUBLISHED | 1687959068348 | 1687959068348 | Poly lactic acid /Montmorillonite(PLA/MMT) | As described by Oksman et al.and Pereda et alCNW were prepared by swelling MCC and separating towhiskers by a sequence of chemical and ultrasonification treatments using DMAc and 0.5 % LiCl solution as swelling agents. The initial concentration of MCC in DMAc/LiCl was 10 wt%. Then, MCC was vigorously agitated using a mechanical stirrer inside a water bath at 70 C for 12 h to swell the MCC particles. Subsequently, the slightly swelled particles were sonified using an ultrasonic bath (Branson 2510) for 3 h over a period of 5 days with long intervals between each sonification treatment to separate the CNW. The gel-like suspension of CNW was repeatedly washed with distilled water, then refrigerated. |  |  |  | Poly Lactic Acid | 100 | wt% | Montmorillonite | 5 | phr | [12 empty] | Mechanical Tension Properties | mechanicalTensionProperties | Elongation at Break (%) | elongation_at_break | 10.6 ± 0.4 | % | [9 empty] | Mechanical Properties | mechanicalOtherProperties | [29 empty] | Physical Properties | physicalProperties | 2h angle | 2h_angle | 2.82 | ° | d-spacing | d-spacing | 3.15 | nm | [21 empty] | Chemical Properties | chemicalProperties | [17 empty] | Optical Properties | opticalProperties | [45 empty] | Thermal Properties | thermalProperties | [21 empty] | Barrier Properties | barrierProperties | [13 empty] | Rheological Properties | rheologicalProperties | [13 empty] | Antioxidant Properties | antioxidantProperties | [45 empty] | Antimicrobial Properties | antimicrobialProperties | [41 empty] | Antimicrobial Properties | antimicrobialProperties
481 | 649c361c9ee946b7c103ec27 | 10.1007/s10853-015-8873-8 | 10.1007/s10853-015-8873-8 | 64970587acd990a5ec0ddf4c | 11.6 | 1 | academic_source | PUBLISHED | 1687959068375 | 1687959068375 | Poly lactic acid /Montmorillonite(PLA/MMT) | As described by Oksman et al.and Pereda et alCNW were prepared by swelling MCC and separating towhiskers by a sequence of chemical and ultrasonification treatments using DMAc and 0.5 % LiCl solution as swelling agents. The initial concentration of MCC in DMAc/LiCl was 10 wt%. Then, MCC was vigorously agitated using a mechanical stirrer inside a water bath at 70 C for 12 h to swell the MCC particles. Subsequently, the slightly swelled particles were sonified using an ultrasonic bath (Branson 2510) for 3 h over a period of 5 days with long intervals between each sonification treatment to separate the CNW. The gel-like suspension of CNW was repeatedly washed with distilled water, then refrigerated. |  |  |  | Poly Lactic Acid | 100 | wt% | Montmorillonite | 7 | phr | [12 empty] | Mechanical Tension Properties | mechanicalTensionProperties | Elongation at Break (%) | elongation_at_break | 6.4 ± 0.5 | % | [9 empty] | Mechanical Properties | mechanicalOtherProperties | [29 empty] | Physical Properties | physicalProperties | [29 empty] | Chemical Properties | chemicalProperties | [17 empty] | Optical Properties | opticalProperties | [45 empty] | Thermal Properties | thermalProperties | [21 empty] | Barrier Properties | barrierProperties | [13 empty] | Rheological Properties | rheologicalProperties | [13 empty] | Antioxidant Properties | antioxidantProperties | [45 empty] | Antimicrobial Properties | antimicrobialProperties | [41 empty] | Antimicrobial Properties | antimicrobialProperties
482 | 649c361c9ee946b7c103ec28 | 10.1007/s10853-015-8873-8 | 10.1007/s10853-015-8873-8 | 64970587acd990a5ec0ddf4c | 11.7 | 1 | academic_source | PUBLISHED | 1687959068401 | 1687959068401 | Poly lactic acid /Montmorillonite(PLA/MMT) | As described by Oksman et al.and Pereda et alCNW were prepared by swelling MCC and separating towhiskers by a sequence of chemical and ultrasonification treatments using DMAc and 0.5 % LiCl solution as swelling agents. The initial concentration of MCC in DMAc/LiCl was 10 wt%. Then, MCC was vigorously agitated using a mechanical stirrer inside a water bath at 70 C for 12 h to swell the MCC particles. Subsequently, the slightly swelled particles were sonified using an ultrasonic bath (Branson 2510) for 3 h over a period of 5 days with long intervals between each sonification treatment to separate the CNW. The gel-like suspension of CNW was repeatedly washed with distilled water, then refrigerated. |  |  |  | Poly Lactic Acid | 100 | wt% | Montmorillonite | 9 | phr | [12 empty] | Mechanical Tension Properties | mechanicalTensionProperties | Elongation at Break (%) | elongation_at_break | 4.6 ± 0.3 | % | [9 empty] | Mechanical Properties | mechanicalOtherProperties | [29 empty] | Physical Properties | physicalProperties | [29 empty] | Chemical Properties | chemicalProperties | [17 empty] | Optical Properties | opticalProperties | [45 empty] | Thermal Properties | thermalProperties | [21 empty] | Barrier Properties | barrierProperties | [13 empty] | Rheological Properties | rheologicalProperties | [13 empty] | Antioxidant Properties | antioxidantProperties | [45 empty] | Antimicrobial Properties | antimicrobialProperties | [41 empty] | Antimicrobial Properties | antimicrobialProperties
483 | 649c361c9ee946b7c103ec29 | 10.1007/s10853-015-8873-8 | 10.1007/s10853-015-8873-8 | 64970587acd990a5ec0ddf4c | 11.8 | 1 | academic_source | PUBLISHED | 1687959068427 | 1687959068427 | Poly Lactic Acid / cellulose nanowhiskers (PLA/CNW) | As described by Oksman et al.and Pereda et alCNW were prepared by swelling MCC and separating towhiskers by a sequence of chemical and ultrasonification treatments using DMAc and 0.5 % LiCl solution as swelling agents. The initial concentration of MCC in DMAc/LiCl was 10 wt%. Then, MCC was vigorously agitated using a mechanical stirrer inside a water bath at 70 C for 12 h to swell the MCC particles. Subsequently, the slightly swelled particles were sonified using an ultrasonic bath (Branson 2510) for 3 h over a period of 5 days with long intervals between each sonification treatment to separate the CNW. The gel-like suspension of CNW was repeatedly washed with distilled water, then refrigerated. |  |  |  | Poly Lactic Acid | 100 | wt% | cellulose nanowhiskers | 1 | phr | [12 empty] | Mechanical Tension Properties | mechanicalTensionProperties | Elongation at Break (%) | elongation_at_break | 68.7 ± 0.3 | % | [9 empty] | Mechanical Properties | mechanicalOtherProperties | [29 empty] | Physical Properties | physicalProperties | 2h angle | 2h_angle | 2.76 | ° | d-spacing | d-spacing | 3.21 | nm | [21 empty] | Chemical Properties | chemicalProperties | [17 empty] | Optical Properties | opticalProperties | [45 empty] | Thermal Properties | thermalProperties | [21 empty] | Barrier Properties | barrierProperties | [13 empty] | Rheological Properties | rheologicalProperties | [13 empty] | Antioxidant Properties | antioxidantProperties | [45 empty] | Antimicrobial Properties | antimicrobialProperties | [41 empty] | Antimicrobial Properties | antimicrobialProperties
484 | 649c361c9ee946b7c103ec2a | 10.1007/s10853-015-8873-8 | 10.1007/s10853-015-8873-8 | 64970587acd990a5ec0ddf4c | 11.9 | 1 | academic_source | PUBLISHED | 1687959068458 | 1687959068458 | Poly Lactic Acid / cellulose nanowhiskers (PLA/CNW) | As described by Oksman et al.and Pereda et alCNW were prepared by swelling MCC and separating towhiskers by a sequence of chemical and ultrasonification treatments using DMAc and 0.5 % LiCl solution as swelling agents. The initial concentration of MCC in DMAc/LiCl was 10 wt%. Then, MCC was vigorously agitated using a mechanical stirrer inside a water bath at 70 C for 12 h to swell the MCC particles. Subsequently, the slightly swelled particles were sonified using an ultrasonic bath (Branson 2510) for 3 h over a period of 5 days with long intervals between each sonification treatment to separate the CNW. The gel-like suspension of CNW was repeatedly washed with distilled water, then refrigerated. |  |  |  | Poly Lactic Acid | 100 | wt% | cellulose nanowhiskers | 3 | phr | [12 empty] | Mechanical Tension Properties | mechanicalTensionProperties | Elongation at Break (%) | elongation_at_break | 50.8 ± 0.5 | % | [9 empty] | Mechanical Properties | mechanicalOtherProperties | [29 empty] | Physical Properties | physicalProperties | [29 empty] | Chemical Properties | chemicalProperties | [17 empty] | Optical Properties | opticalProperties | [45 empty] | Thermal Properties | thermalProperties | [21 empty] | Barrier Properties | barrierProperties | [13 empty] | Rheological Properties | rheologicalProperties | [13 empty] | Antioxidant Properties | antioxidantProperties | [45 empty] | Antimicrobial Properties | antimicrobialProperties | [41 empty] | Antimicrobial Properties | antimicrobialProperties
485 | 649c361c9ee946b7c103ec2b | 10.1007/s10853-015-8873-8 | 10.1007/s10853-015-8873-8 | 64970587acd990a5ec0ddf4c | 11.1 | 1 | academic_source | PUBLISHED | 1687959068489 | 1687959068489 | Poly Lactic Acid / cellulose nanowhiskers (PLA/CNW) | As described by Oksman et al.and Pereda et al. CNW were prepared by swelling MCC and separating towhiskers by a sequence of chemical and ultrasonification treatments using DMAc and 0.5 % LiCl solution as swelling agents. The initial concentration of MCC in DMAc/LiCl was 10 wt%. Then, MCC was vigorously agitated using a mechanical stirrer inside a water bath at 70 C for 12 h to swell the MCC particles. Subsequently, the slightly swelled particles were sonified using an ultrasonic bath (Branson 2510) for 3 h over a period of 5 days with long intervals between each sonification treatment to separate the CNW. The gel-like suspension of CNW was repeatedly washed with distilled water, then refrigerated. |  |  |  | Poly Lactic Acid | 100 | wt% | cellulose nanowhiskers | 5 | phr | [12 empty] | Mechanical Tension Properties | mechanicalTensionProperties | Elongation at Break (%) | elongation_at_break | 34.4 ± 0.4 | % | [9 empty] | Mechanical Properties | mechanicalOtherProperties | [29 empty] | Physical Properties | physicalProperties | [29 empty] | Chemical Properties | chemicalProperties | [17 empty] | Optical Properties | opticalProperties | [45 empty] | Thermal Properties | thermalProperties | [21 empty] | Barrier Properties | barrierProperties | [13 empty] | Rheological Properties | rheologicalProperties | [13 empty] | Antioxidant Properties | antioxidantProperties | [45 empty] | Antimicrobial Properties | antimicrobialProperties | [41 empty] | Antimicrobial Properties | antimicrobialProperties
486 | 649c361c9ee946b7c103ec2c | 10.1007/s10853-015-8873-8 | 10.1007/s10853-015-8873-8 | 64970587acd990a5ec0ddf4c | 11.11 | 1 | academic_source | PUBLISHED | 1687959068513 | 1687959068513 | Poly Lactic Acid / cellulose nanowhiskers (PLA/CNW) | As described by Oksman et al.and Pereda et alCNW were prepared by swelling MCC and separating towhiskers by a sequence of chemical and ultrasonification treatments using DMAc and 0.5 % LiCl solution as swelling agents. The initial concentration of MCC in DMAc/LiCl was 10 wt%. Then, MCC was vigorously agitated using a mechanical stirrer inside a water bath at 70 C for 12 h to swell the MCC particles. Subsequently, the slightly swelled particles were sonified using an ultrasonic bath (Branson 2510) for 3 h over a period of 5 days with long intervals between each sonification treatment to separate the CNW. The gel-like suspension of CNW was repeatedly washed with distilled water, then refrigerated. |  |  |  | Poly Lactic Acid | 100 | wt% | cellulose nanowhiskers | 7 | phr | [12 empty] | Mechanical Tension Properties | mechanicalTensionProperties | Elongation at Break (%) | elongation_at_break | 32.8 ± 0.5 | % | [9 empty] | Mechanical Properties | mechanicalOtherProperties | [29 empty] | Physical Properties | physicalProperties | [29 empty] | Chemical Properties | chemicalProperties | [17 empty] | Optical Properties | opticalProperties | [45 empty] | Thermal Properties | thermalProperties | [21 empty] | Barrier Properties | barrierProperties | [13 empty] | Rheological Properties | rheologicalProperties | [13 empty] | Antioxidant Properties | antioxidantProperties | [45 empty] | Antimicrobial Properties | antimicrobialProperties | [41 empty] | Antimicrobial Properties | antimicrobialProperties
487 | 649c361c9ee946b7c103ec2d | 10.1007/s10853-015-8873-8 | 10.1007/s10853-015-8873-8 | 64970587acd990a5ec0ddf4c | 11.12 | 1 | academic_source | PUBLISHED | 1687959068544 | 1687959068544 | Poly Lactic Acid / cellulose nanowhiskers (PLA/CNW) | As described by Oksman et al.and Pereda et alCNW were prepared by swelling MCC and separating towhiskers by a sequence of chemical and ultrasonification treatments using DMAc and 0.5 % LiCl solution as swelling agents. The initial concentration of MCC in DMAc/LiCl was 10 wt%. Then, MCC was vigorously agitated using a mechanical stirrer inside a water bath at 70 C for 12 h to swell the MCC particles. Subsequently, the slightly swelled particles were sonified using an ultrasonic bath (Branson 2510) for 3 h over a period of 5 days with long intervals between each sonification treatment to separate the CNW. The gel-like suspension of CNW was repeatedly washed with distilled water, then refrigerated. |  |  |  | Poly Lactic Acid | 100 | wt% | cellulose nanowhiskers | 9 | phr | [12 empty] | Mechanical Tension Properties | mechanicalTensionProperties | Elongation at Break (%) | elongation_at_break | 30.5 ± 0.3 | % | [9 empty] | Mechanical Properties | mechanicalOtherProperties | [29 empty] | Physical Properties | physicalProperties | [29 empty] | Chemical Properties | chemicalProperties | [17 empty] | Optical Properties | opticalProperties | [45 empty] | Thermal Properties | thermalProperties | [21 empty] | Barrier Properties | barrierProperties | [13 empty] | Rheological Properties | rheologicalProperties | [13 empty] | Antioxidant Properties | antioxidantProperties | [45 empty] | Antimicrobial Properties | antimicrobialProperties | [41 empty] | Antimicrobial Properties | antimicrobialProperties
488 | 649c361c9ee946b7c103ec2e | 10.1007/s10853-015-8873-8 | 10.1007/s10853-015-8873-8 | 64970587acd990a5ec0ddf4c | 11.13 | 1 | academic_source | PUBLISHED | 1687959068569 | 1687959068569 | Poly Lactic Acid /Montmorillonite/ cellulose nanowhiskers PLA/MMT/CNW | As described by Oksman et al.and Pereda et alCNW were prepared by swelling MCC and separating towhiskers by a sequence of chemical and ultrasonification treatments using DMAc and 0.5 % LiCl solution as swelling agents. The initial concentration of MCC in DMAc/LiCl was 10 wt%. Then, MCC was vigorously agitated using a mechanical stirrer inside a water bath at 70 C for 12 h to swell the MCC particles. Subsequently, the slightly swelled particles were sonified using an ultrasonic bath (Branson 2510) for 3 h over a period of 5 days with long intervals between each sonification treatment to separate the CNW. The gel-like suspension of CNW was repeatedly washed with distilled water, then refrigerated. |  |  |  | Poly Lactic Acid | 100 | wt% | Montmorillonite | 5 | phr | cellulose nanowhiskers | 1 | [10 empty] | Mechanical Tension Properties | mechanicalTensionProperties | Elongation at Break (%) | elongation_at_break | 89.6 ± 0.4 | % | [9 empty] | Mechanical Properties | mechanicalOtherProperties | [29 empty] | Physical Properties | physicalProperties | Thickness | thickness | 100-150 | μm | Width | width | 10 | mm | Length | length | 40 | [18 empty] | Chemical Properties | chemicalProperties | [17 empty] | Optical Properties | opticalProperties | [45 empty] | Thermal Properties | thermalProperties | [21 empty] | Barrier Properties | barrierProperties | [13 empty] | Rheological Properties | rheologicalProperties | [13 empty] | Antioxidant Properties | antioxidantProperties | [45 empty] | Antimicrobial Properties | antimicrobialProperties | [41 empty] | Antimicrobial Properties | antimicrobialProperties
489 | 649c361c9ee946b7c103ec2f | 10.1007/s10853-015-8873-8 | 10.1007/s10853-015-8873-8 | 64970587acd990a5ec0ddf4c | 11.14 | 1 | academic_source | PUBLISHED | 1687959068596 | 1687959068596 | Poly Lactic Acid /Montmorillonite/ cellulose nanowhiskers PLA/MMT/CNW | As described by Oksman et al.and Pereda et alCNW were prepared by swelling MCC and separating towhiskers by a sequence of chemical and ultrasonification treatments using DMAc and 0.5 % LiCl solution as swelling agents. The initial concentration of MCC in DMAc/LiCl was 10 wt%. Then, MCC was vigorously agitated using a mechanical stirrer inside a water bath at 70 C for 12 h to swell the MCC particles. Subsequently, the slightly swelled particles were sonified using an ultrasonic bath (Branson 2510) for 3 h over a period of 5 days with long intervals between each sonification treatment to separate the CNW. The gel-like suspension of CNW was repeatedly washed with distilled water, then refrigerated. |  |  |  | Poly Lactic Acid | 100 | wt% | Montmorillonite | 5 | phr | cellulose nanowhiskers | 3 | [10 empty] | Mechanical Tension Properties | mechanicalTensionProperties | Elongation at Break (%) | elongation_at_break | 56.8 ± 0.3 | % | [9 empty] | Mechanical Properties | mechanicalOtherProperties | [29 empty] | Physical Properties | physicalProperties | Thickness | thickness | 100-150 | μm | Width | width | 10 | mm | Length | length | 40 |  | 2h angle | 2h_angle | 2.94 | ° | d-spacing | d-spacing | 3.02 | nm | [9 empty] | Chemical Properties | chemicalProperties | [17 empty] | Optical Properties | opticalProperties | [45 empty] | Thermal Properties | thermalProperties | [21 empty] | Barrier Properties | barrierProperties | [13 empty] | Rheological Properties | rheologicalProperties | [13 empty] | Antioxidant Properties | antioxidantProperties | [45 empty] | Antimicrobial Properties | antimicrobialProperties | [41 empty] | Antimicrobial Properties | antimicrobialProperties
490 | 649c361c9ee946b7c103ec30 | 10.1007/s10853-015-8873-8 | 10.1007/s10853-015-8873-8 | 64970587acd990a5ec0ddf4c | 11.15 | 1 | academic_source | PUBLISHED | 1687959068628 | 1687959068628 | Poly Lactic Acid /Montmorillonite/ cellulose nanowhiskers PLA/MMT/CNW | As described by Oksman et al.and Pereda et alCNW were prepared by swelling MCC and separating towhiskers by a sequence of chemical and ultrasonification treatments using DMAc and 0.5 % LiCl solution as swelling agents. The initial concentration of MCC in DMAc/LiCl was 10 wt%. Then, MCC was vigorously agitated using a mechanical stirrer inside a water bath at 70 C for 12 h to swell the MCC particles. Subsequently, the slightly swelled particles were sonified using anultrasonic bath (Branson 2510) for 3 h over a period of 5 days with long intervals between each sonification treatment to separate the CNW. The gel-like suspension of CNW was repeatedly washed with distilled water, then refrigerated. |  |  |  | Poly Lactic Acid | 100 | wt% | Montmorillonite | 5 | phr | cellulose nanowhiskers | 5 | [10 empty] | Mechanical Tension Properties | mechanicalTensionProperties | Elongation at Break (%) | elongation_at_break | 37.7 ± 0.5 | % | [9 empty] | Mechanical Properties | mechanicalOtherProperties | [29 empty] | Physical Properties | physicalProperties | Thickness | thickness | 100-150 | μm | Width | width | 10 | mm | Length | length | 40 | [18 empty] | Chemical Properties | chemicalProperties | [17 empty] | Optical Properties | opticalProperties | [45 empty] | Thermal Properties | thermalProperties | [21 empty] | Barrier Properties | barrierProperties | [13 empty] | Rheological Properties | rheologicalProperties | [13 empty] | Antioxidant Properties | antioxidantProperties | [45 empty] | Antimicrobial Properties | antimicrobialProperties | [41 empty] | Antimicrobial Properties | antimicrobialProperties
491 | 649c361c9ee946b7c103ec31 | 10.1007/s10853-015-8873-8 | 10.1007/s10853-015-8873-8 | 64970587acd990a5ec0ddf4c | 11.16 | 1 | academic_source | PUBLISHED | 1687959068660 | 1687959068660 | Poly Lactic Acid /Montmorillonite/ cellulose nanowhiskers PLA/MMT/CNW | As described by Oksman et al.and Pereda et al, CNW were prepared by swelling MCC and separating towhiskers by a sequence of chemical and ultrasonification treatments using DMAc and 0.5 % LiCl solution as swelling agents. The initial concentration of MCC in DMAc/LiCl was 10 wt%. Then, MCC was vigorously agitated using a mechanical stirrer inside a water bath at 70 C for 12 h to swell the MCC particles. Subsequently, the slightly swelled particles were sonified using an ultrasonic bath (Branson 2510) for 3 h over a period of 5 days with long intervals between each sonification treatment to separate the CNW. The gel-like suspension of CNW was repeatedly washed with distilled water, then refrigerated. |  |  |  | Poly Lactic Acid | 100 | wt% | Montmorillonite | 5 | phr | cellulose nanowhiskers | 7 | [10 empty] | Mechanical Tension Properties | mechanicalTensionProperties | Elongation at Break (%) | elongation_at_break | 33.5 ± 0.4 | % | [9 empty] | Mechanical Properties | mechanicalOtherProperties | [29 empty] | Physical Properties | physicalProperties | [29 empty] | Chemical Properties | chemicalProperties | [17 empty] | Optical Properties | opticalProperties | [45 empty] | Thermal Properties | thermalProperties | [21 empty] | Barrier Properties | barrierProperties | [13 empty] | Rheological Properties | rheologicalProperties | [13 empty] | Antioxidant Properties | antioxidantProperties | [45 empty] | Antimicrobial Properties | antimicrobialProperties | [41 empty] | Antimicrobial Properties | antimicrobialProperties
492 | 649c361c9ee946b7c103ec32 | 10.1007/s10853-015-8873-8 | 10.1007/s10853-015-8873-8 | 64970587acd990a5ec0ddf4c | 11.17 | 1 | academic_source | PUBLISHED | 1687959068686 | 1687959068686 | Poly Lactic Acid /Montmorillonite/ cellulose nanowhiskers PLA/MMT/CNW | As described by Oksman et al.and Pereda et al, CNW were prepared by swelling MCC and separating towhiskers by a sequence of chemical and ultrasonification treatments using DMAc and 0.5 % LiCl solution as swelling agents. The initial concentration of MCC in DMAc/LiCl was 10 wt%. Then, MCC was vigorously agitated using a mechanical stirrer inside a water bath at 70 C for 12 h to swell the MCC particles. Subsequently, the slightly swelled particles were sonified using an ultrasonic bath (Branson 2510) for 3 h over a period of 5 days with long intervals between each sonification treatment to separate the CNW. The gel-like suspension of CNW was repeatedly washed with distilled water, then refrigerated. |  |  |  | Poly Lactic Acid | 100 | wt% | Montmorillonite | 5 | phr | cellulose nanowhiskers | 9 | [10 empty] | Mechanical Tension Properties | mechanicalTensionProperties | Elongation at Break (%) | elongation_at_break | 29.4 ± 0.3 | % | [9 empty] | Mechanical Properties | mechanicalOtherProperties | [29 empty] | Physical Properties | physicalProperties | [29 empty] | Chemical Properties | chemicalProperties | [17 empty] | Optical Properties | opticalProperties | [45 empty] | Thermal Properties | thermalProperties | [21 empty] | Barrier Properties | barrierProperties | [13 empty] | Rheological Properties | rheologicalProperties | [13 empty] | Antioxidant Properties | antioxidantProperties | [45 empty] | Antimicrobial Properties | antimicrobialProperties | [41 empty] | Antimicrobial Properties | antimicrobialProperties
493 | 649c361c9ee946b7c103ec33 | 10.1016/j.ijbiomac.2018.06.052 | 10.1016/j.ijbiomac.2018.06.052 | 64970587acd990a5ec0ddf5f | 12.1 | 1 | academic_source | PUBLISHED | 1687959068711 | 1687959068711 | Posidonia | Pure corn starch and composite films with 10 wt.-% (relative to the starch weight) ofthe three different lignocellulosic additives (F1, F2 and F3) were prepared. Cornstarch and glycerol, as plasticizer, were dispersed i water by using a polymer:glycerol:water ratio of 1:0.3:0.5 (w/w/w). For the composite films, the required amount of material (which was partially hydrated) was also incorporated and mixed manually until a paste was made. This paste was then melt-mixed in a Brabender Plastograph internal mixer at 130 °C and60 rpm for 4 min. Subsequently, 4 g of the blends were spread evenly on a Teflon film and placed in a compression mold (Carver 4122, USA) at a pressure of 16 tons and 130 °C for 2 min to form one film. The samples were coded as follows: Starch (pure starch film), 10% F1 (starch + 10% F1), 10% F2 (starch + 10% F2) and 10% F3 (starch + 10% F3). |  |  |  | Pure Starch | - | - | - | -- | [13 empty] | Mechanical Tension Properties | mechanicalTensionProperties | [13 empty] | Mechanical Properties | mechanicalOtherProperties | [29 empty] | Physical Properties | physicalProperties | Crystallinity index (Xc) | crystallinity_index | 17.3 | % | Direction of perpendicular plane D(200) | direction_of_perpendicular_plane_d | 51.4 | nm | [21 empty] | Chemical Properties | chemicalProperties | [17 empty] | Optical Properties | opticalProperties | [45 empty] | Thermal Properties | thermalProperties | [21 empty] | Barrier Properties | barrierProperties | [13 empty] | Rheological Properties | rheologicalProperties | [13 empty] | Antioxidant Properties | antioxidantProperties | [45 empty] | Antimicrobial Properties | antimicrobialProperties | [41 empty] | Antimicrobial Properties | antimicrobialProperties
494 | 649c361c9ee946b7c103ec34 | 10.1016/j.ijbiomac.2018.06.052 | 10.1016/j.ijbiomac.2018.06.052 | 64970587acd990a5ec0ddf5f | 12.2 | 1 | academic_source | PUBLISHED | 1687959068737 | 1687959068737 | Pure Starch | Pure corn starch and composite films with 10 wt.-% (relative to the starch weight) ofthe three different lignocellulosic additives (F1, F2 and F3) were prepared. Cornstarch and glycerol, as plasticizer, were dispersed i water by using a polymer:glycerol:water ratio of 1:0.3:0.5 (w/w/w). For the composite films, the required amount of material (which was partially hydrated) was also incorporated and mixed manually until a paste was made. This paste was then melt-mixed in a Brabender Plastograph internal mixer at 130 °C and60 rpm for 4 min. Subsequently, 4 g of the blends were spread evenly on a Teflon film and placed in a compression mold (Carver 4122, USA) at a pressure of 16 tons and 130 °C for 2 min to form one film. The samples were coded as follows: Starch (pure starch film), 10% F1 (starch + 10% F1), 10% F2 (starch + 10% F2) and 10% F3 (starch + 10% F3). |  |  |  | Starch | 10 wt% |  | pure cellulose | [14 empty] | Mechanical Tension Properties | mechanicalTensionProperties | [13 empty] | Mechanical Properties | mechanicalOtherProperties | [29 empty] | Physical Properties | physicalProperties | [29 empty] | Chemical Properties | chemicalProperties | [17 empty] | Optical Properties | opticalProperties | [45 empty] | Thermal Properties | thermalProperties | [21 empty] | Barrier Properties | barrierProperties | [13 empty] | Rheological Properties | rheologicalProperties | [13 empty] | Antioxidant Properties | antioxidantProperties | [45 empty] | Antimicrobial Properties | antimicrobialProperties | [41 empty] | Antimicrobial Properties | antimicrobialProperties
495 | 649c361c9ee946b7c103ec35 | 10.1016/j.ijbiomac.2018.06.052 | 10.1016/j.ijbiomac.2018.06.052 | 64970587acd990a5ec0ddf5f | 12.3 | 1 | academic_source | PUBLISHED | 1687959068764 | 1687959068764 | starch film/pure cellulose | Pure corn starch and composite films with 10 wt.-% (relative to the starch weight) ofthe three different lignocellulosic additives (F1, F2 and F3) were prepared. Cornstarch and glycerol, as plasticizer, were dispersed i water by using a polymer:glycerol:water ratio of 1:0.3:0.5 (w/w/w). For the composite films, the required amount of material (which was partially hydrated) was also incorporated and mixed manually until a paste was made. This paste was then melt-mixed in a Brabender Plastograph internal mixer at 130 °C and60 rpm for 4 min. Subsequently, 4 g of the blends were spread evenly on a Teflon film and placed in a compression mold (Carver 4122, USA) at a pressure of 16 tons and 130 °C for 2 min to form one film. The samples were coded as follows: Starch (pure starch film), 10% F1 (starch + 10% F1), 10% F2 (starch + 10% F2) and 10% F3 (starch + 10% F3). |  |  |  | Starch | 10 wt% |  | lignocellulosic additives | 0.2-0.5 | grams | [12 empty] | Mechanical Tension Properties | mechanicalTensionProperties | [13 empty] | Mechanical Properties | mechanicalOtherProperties | [29 empty] | Physical Properties | physicalProperties | Crystallinity index (Xc) | crystallinity_index | 39.1 | % | Direction of perpendicular plane D(1-10) | direction_of_perpendicular_plane_d | 2.7 | nm | Direction of perpendicular plane D(200) | direction_of_perpendicular_plane_d | 3 | nm | [17 empty] | Chemical Properties | chemicalProperties | [17 empty] | Optical Properties | opticalProperties | [45 empty] | Thermal Properties | thermalProperties | [21 empty] | Barrier Properties | barrierProperties | [13 empty] | Rheological Properties | rheologicalProperties | [13 empty] | Antioxidant Properties | antioxidantProperties | [45 empty] | Antimicrobial Properties | antimicrobialProperties | [41 empty] | Antimicrobial Properties | antimicrobialProperties
496 | 649c361c9ee946b7c103ec36 | 10.1016/j.ijbiomac.2018.06.052 | 10.1016/j.ijbiomac.2018.06.052 | 64970587acd990a5ec0ddf5f | 12.4 | 1 | academic_source | PUBLISHED | 1687959068791 | 1687959068791 | starch film/lignocellulosic additives 10% | Pure corn starch and composite films with 10 wt.-% (relative to the starch weight) ofthe three different lignocellulosic additives (F1, F2 and F3) were prepared. Cornstarch and glycerol, as plasticizer, were dispersed i water by using a polymer:glycerol:water ratio of 1:0.3:0.5 (w/w/w). For the composite films, the required amount of material (which was partially hydrated) was also incorporated and mixed manually until a paste was made. This paste was then melt-mixed in a Brabender Plastograph internal mixer at 130 °C and60 rpm for 4 min. Subsequently, 4 g of the blends were spread evenly on a Teflon film and placed in a compression mold (Carver 4122, USA) at a pressure of 16 tons and 130 °C for 2 min to form one film. The samples were coded as follows: Starch (pure starch film), 10% F1 (starch + 10% F1), 10% F2 (starch + 10% F2) and 10% F3 (starch + 10% F3). |  |  |  | Starch | 10 wt% |  | lignocellulosic additives | 0.2-0.5 | grams | [12 empty] | Mechanical Tension Properties | mechanicalTensionProperties | Tensile Strength | tensile_strength | 4.6 ± 0.1 | MPa | Elongation at Break (%) | elongation_at_break | 1.1 ± 0.3 | % | Young's Modulus | young's_modulus | 771.5 ± 46.4 | Mpa |  | Mechanical Properties | mechanicalOtherProperties | [29 empty] | Physical Properties | physicalProperties | Crystallinity index (Xc) | crystallinity_index | 34.8 | % | Direction of perpendicular plane D(1-10) | direction_of_perpendicular_plane_d | 2.2 | nm | Direction of perpendicular plane D(200) | direction_of_perpendicular_plane_d | 1.9 | nm | [17 empty] | Chemical Properties | chemicalProperties | Swelling Ratio | swelling_ratio | 1832.3 ± 63.5 | % | [13 empty] | Optical Properties | opticalProperties | Whitness Index | whitness_index | 93.9 ± 0.1 | % | Light Transmittence Values T280 | light_transmittence_values_t280 | 53.8 ± 2.4 | % | Light Transmittence Values T660 | light_transmittence_values_t660 | 87.8 ± 0.8 | % | [33 empty] | Thermal Properties | thermalProperties | [21 empty] | Barrier Properties | barrierProperties | Water vapour permeabilty | water_vapour_permeabilty | 0.61 ± 0.1 ×10−9 | g·m/m2 ·Pa·s | Water vapour permeabilty | water_vapour_permeabilty | 0.61 ± 0.1 ×10−9 | [6 empty] | Rheological Properties | rheologicalProperties | Water Contact Angle | water_contact_angle | 61.3 ± 2.8 | deg | [9 empty] | Antioxidant Properties | antioxidantProperties | [45 empty] | Antimicrobial Properties | antimicrobialProperties | Antimicrobial Time | antimicrobial_time | 12 | [38 empty] | Antimicrobial Properties | antimicrobialProperties | Antimicrobial Time | antimicrobial_time | 12
497 | 649c361c9ee946b7c103ec37 | 10.1016/j.ijbiomac.2018.06.052 | 10.1016/j.ijbiomac.2018.06.052 | 64970587acd990a5ec0ddf5f | 12.5 | 1 | academic_source | PUBLISHED | 1687959068817 | 1687959068817 | starch film/pure celluloses 10% | Pure corn starch and composite films with 10 wt.-% (relative to the starch weight) ofthe three different lignocellulosic additives (F1, F2 and F3) were prepared. Cornstarch and glycerol, as plasticizer, were dispersed i water by using a polymer:glycerol:water ratio of 1:0.3:0.5 (w/w/w). For the composite films, the required amount of material (which was partially hydrated) was also incorporated and mixed manually until a paste was made. This paste was then melt-mixed in a Brabender Plastograph internal mixer at 130 °C and60 rpm for 4 min. Subsequently, 4 g of the blends were spread evenly on a Teflon film and placed in a compression mold (Carver 4122, USA) at a pressure of 16 tons and 130 °C for 2 min to form one film. The samples were coded as follows: Starch (pure starch film), 10% F1 (starch + 10% F1), 10% F2 (starch + 10% F2) and 10% F3 (starch + 10% F3). |  |  |  | Starch | 10 wt% | - | lignocellulosic additives | 0.2-0.5 | grams | [12 empty] | Mechanical Tension Properties | mechanicalTensionProperties | Tensile Strength | tensile_strength | 45.9 ± 6.9 | MPa | Elongation at Break (%) | elongation_at_break | 2.1 ± 0.4 | % | Young's Modulus | young's_modulus | 4260.2 ±416.2 | Mpa |  | Mechanical Properties | mechanicalOtherProperties | [29 empty] | Physical Properties | physicalProperties | Crystallinity index (Xc) | crystallinity_index | 51.4 | % | Direction of perpendicular plane D(1-10) | direction_of_perpendicular_plane_d | 3 | nm | Direction of perpendicular plane D(200) | direction_of_perpendicular_plane_d | 4.1 | nm | [17 empty] | Chemical Properties | chemicalProperties | Swelling Ratio | swelling_ratio | 1776.1 ± 23.0 | % | [13 empty] | Optical Properties | opticalProperties | Whitness Index | whitness_index | 89.4 ± 0.4 | % | Light Transmittence Values T280 | light_transmittence_values_t280 | 25.5 ± 2.1 | % | Light Transmittence Values T660 | light_transmittence_values_t660 | 88.3 ± 0.3 | % | [33 empty] | Thermal Properties | thermalProperties | [21 empty] | Barrier Properties | barrierProperties | Water vapour permeabilty | water_vapour_permeabilty | 0.68 ± 0.1 ×10−9 | g·m/m2 ·Pa·s | Water vapour permeabilty | water_vapour_permeabilty | 0.68 ± 0.1 ×10−9 | [6 empty] | Rheological Properties | rheologicalProperties | Water Contact Angle | water_contact_angle | 64.9 ± 2.8 | deg | [9 empty] | Antioxidant Properties | antioxidantProperties | [45 empty] | Antimicrobial Properties | antimicrobialProperties | [41 empty] | Antimicrobial Properties | antimicrobialProperties
498 | 649c361c9ee946b7c103ec38 | 10.1299/jsmea.47.551 | 10.1299/jsmea.47.551 | 64970587acd990a5ec0ddf66 | 13.1 | 1 | academic_source | PUBLISHED | 1687959068842 | 1687959068842 | Bamboo fibre/ starch based Resin | Bamboo fibres as a reinforcement material were obtained by explosion. Reienforcing short fibres 200μm in diameter were prepared from the bamboo fibres chopped in a predetermined length from 4 to 25 mm. First, short bamboo fibres were scattered on a water -diluted emulsion of biodegradable resin poured in a shallow plate. Randomness of the fibre orientation was achieved by allowing the fibres to fall freely. Secondly, this mixture was dried in an oven at 105 ◦C for two hours to obtain a prefromed sheet. Finally, several preformed sheets were stacked and hot-presses a 130 ◦C under a constant pressure of 20MPa for 5 min. Several BFGC specimens were fabricated with alkali treated bamboo fibres, because alkali treatments has been recognized as an effectve surfact modifcation methodcompared with other methods such as acetulation and plasma treatment. The surface of the bamboo fibre was alkali-trated using an aqueous solution of 0.25 mol/L sodium hydroxide. This alkalu tratment was carried out at room temperature for 30min. After alkali treatment, the fiber was washed in distilled water in several times. |  |  |  | Bamboo fibre | - | - | Starch Resin | - | - | [12 empty] | Mechanical Tension Properties | mechanicalTensionProperties | Tensile Strength | tensile_strength | 12.2 | MPa | Elongation at Break (%) | elongation_at_break | 550 | % | Young's Modulus | young's_modulus | 431 | MPa |  | Mechanical Properties | mechanicalOtherProperties | Flexual Strength | flexual_strength | 13.3 | MPa | Flexual Modulus | flexual_modulus | 460 | MPa | [21 empty] | Physical Properties | physicalProperties | [29 empty] | Chemical Properties | chemicalProperties | [17 empty] | Optical Properties | opticalProperties | [45 empty] | Thermal Properties | thermalProperties | [21 empty] | Barrier Properties | barrierProperties | [13 empty] | Rheological Properties | rheologicalProperties | [13 empty] | Antioxidant Properties | antioxidantProperties | [45 empty] | Antimicrobial Properties | antimicrobialProperties | [41 empty] | Antimicrobial Properties | antimicrobialProperties
499 | 649c361c9ee946b7c103ec39 | 10.3390/app8030380 | 10.3390/app8030380 | 64970587acd990a5ec0ddf69 | 14.1 | 1 | academic_source | PUBLISHED | 1687959068866 | 1687959068866 | Poly Lactic Acid / acetylated, Kenaf fibres | Prior to acetylation, the kenaf fibers were dried for 24 h at 80 ◦C in order to remove excess moisture. They were then stored in polyethylene bags in order to avoid penetration of water vapor. To perform the acetylation experiment, a sample of 40 g of oven-dried fibers was placed in a 1-L four-neck flask equipped with a condenser and a stirrer. A 400-mL volume of acetic anhydride was transferred into the flask and mixed with kenaf under slow stirring for 30 min at 25 ◦C. Then, 0.01 mol of pyridine was added as a catalyst to ensure that the fibers reacted with the chemical reagent. The reaction was carried out over various time durations under reflux conditions at 145 ◦C. Afterward, 300 mL of distilled water was added and the flask was immersed in an ice bath for 15 min in order to change unreacted acetic anhydride to acetic acid and also to avoid reactions among the acetic acids. The treated fibers were recovered by filtration using an aspirator. A washing step was then carried out by adding 80% ethanol solution to the recovered fibers, followed by mixing for 30 min, after which the mixture was filtered to remove the unreacted acetic anhydride and also the newly-formed acetic acid. This washing process was repeated twice. The final samples were dried in a vacuum oven at 60 ◦C overnight. PLA was dried at 80 ◦C for 24 h and stored in polyethylene bags. The desired contents of PLA and kenaf (70:30 mass ratio) in the biocomposites were identified from mechanical properties of samplesprepared in a preliminary trial. The compounding was performed using a laboratory size twin-screw extruder (BA-19 in Bautek, Pocheon, Korea). The barrel temperature zone (in Celsius) of the extruder was as follows: 175/175/185/185/185/175/155/140. The screw speed was maintained at 150 rpm.The extrudate was cooled in a water bath and was pelletized using a pelletizer. Extruded pellets were dried for 4 h at 80 ◦C and stored in sealed polyethylene bags to protect moisture penetration. The shape of the fiber has a uniform distribution |  |  |  | Poly Lactic Acid | - | - | acetylated, Kenaf fibres | grams | [13 empty] | Mechanical Tension Properties | mechanicalTensionProperties | [13 empty] | Mechanical Properties | mechanicalOtherProperties | [29 empty] | Physical Properties | physicalProperties | [29 empty] | Chemical Properties | chemicalProperties | [17 empty] | Optical Properties | opticalProperties | [45 empty] | Thermal Properties | thermalProperties | [21 empty] | Barrier Properties | barrierProperties | [13 empty] | Rheological Properties | rheologicalProperties | [13 empty] | Antioxidant Properties | antioxidantProperties | [45 empty] | Antimicrobial Properties | antimicrobialProperties | [41 empty] | Antimicrobial Properties | antimicrobialProperties
500 | 649c361c9ee946b7c103ec3a | 10.3390/app8030380 | 10.3390/app8030380 | 64970587acd990a5ec0ddf69 | 14.2 | 1 | academic_source | PUBLISHED | 1687959068891 | 1687959068891 | Poly Lactic Acid / acetylated, Kenaf fibres | Prior to acetylation, the kenaf fibers were dried for 24 h at 80 ◦C in order to remove excess moisture. They were then stored in polyethylene bags in order to avoid penetration of water vapor. To perform the acetylation experiment, a sample of 40 g of oven-dried fibers was placed in a 1-L four-neck flask equipped with a condenser and a stirrer. A 400-mL volume of acetic anhydride was transferred into the flask and mixed with kenaf under slow stirring for 30 min at 25 ◦C. Then, 0.01 mol of pyridine was added as a catalyst to ensure that the fibers reacted with the chemical reagent. The reaction was carried out over various time durations under reflux conditions at 145 ◦C. Afterward, 300 mL of distilled water was added and the flask was immersed in an ice bath for 15 min in order to change unreacted acetic anhydride to acetic acid and also to avoid reactions among the acetic acids. The treated fibers were recovered by filtration using an aspirator. A washing step was then carried out by adding 80% ethanol solution to the recovered fibers, followed by mixing for 30 min, after which the mixture was filtered to remove the unreacted acetic anhydride and also the newly-formed acetic acid. This washing process was repeated twice. The final samples were dried in a vacuum oven at 60 ◦C overnight. PLA was dried at 80 ◦C for 24 h and stored in polyethylene bags. The desired contents of PLA and kenaf (70:30 mass ratio) in the biocomposites were identified from mechanical properties of samplesprepared in a preliminary trial. The compounding was performed using a laboratory size twin-screw extruder (BA-19 in Bautek, Pocheon, Korea). The barrel temperature zone (in Celsius) of the extruder was as follows: 175/175/185/185/185/175/155/140. The screw speed was maintained at 150 rpm.The extrudate was cooled in a water bath and was pelletized using a pelletizer. Extruded pellets were dried for 4 h at 80 ◦C and stored in sealed polyethylene bags to protect moisture penetration. The shape of the fiber has a uniform distribution. |  |  |  | Poly Lactic Acid | - | - | acetylated, Kenaf fibres | grams | [13 empty] | Mechanical Tension Properties | mechanicalTensionProperties | [13 empty] | Mechanical Properties | mechanicalOtherProperties | [29 empty] | Physical Properties | physicalProperties | [29 empty] | Chemical Properties | chemicalProperties | [17 empty] | Optical Properties | opticalProperties | [45 empty] | Thermal Properties | thermalProperties | [21 empty] | Barrier Properties | barrierProperties | [13 empty] | Rheological Properties | rheologicalProperties | [13 empty] | Antioxidant Properties | antioxidantProperties | [45 empty] | Antimicrobial Properties | antimicrobialProperties | [41 empty] | Antimicrobial Properties | antimicrobialProperties
501 | 649c361c9ee946b7c103ec3b | 10.3390/app8030380 | 10.3390/app8030380 | 64970587acd990a5ec0ddf69 | 14.3 | 1 | academic_source | PUBLISHED | 1687959068925 | 1687959068925 | Poly Lactic Acid / acetylated, Kenaf fibres | Prior to acetylation, the kenaf fibers were dried for 24 h at 80 ◦C in order to remove excess moisture. They were then stored in polyethylene bags in order to avoid penetration of water vapor. To perform the acetylation experiment, a sample of 40 g of oven-dried fibers was placed in a 1-L four-neck flask equipped with a condenser and a stirrer. A 400-mL volume of acetic anhydride was transferred into the flask and mixed with kenaf under slow stirring for 30 min at 25 ◦C. Then, 0.01 mol of pyridine was added as a catalyst to ensure that the fibers reacted with the chemical reagent. The reaction was carried out over various time durations under reflux conditions at 145 ◦C. Afterward, 300 mL of distilled water was added and the flask was immersed in an ice bath for 15 min in order to change unreacted acetic anhydride to acetic acid and also to avoid reactions among the acetic acids. The treated fibers were recovered by filtration using an aspirator. A washing step was then carried out by adding 80% ethanol solution to the recovered fibers, followed by mixing for 30 min, after which the mixture was filtered to remove the unreacted acetic anhydride and also the newly-formed acetic acid. This washing process was repeated twice. The final samples were dried in a vacuum oven at 60 ◦C overnight. PLA was dried at 80 ◦C for 24 h and stored in polyethylene bags. The desired contents of PLA and kenaf (70:30 mass ratio) in the biocomposites were identified from mechanical properties of samplesprepared in a preliminary trial. The compounding was performed using a laboratory size twin-screw extruder (BA-19 in Bautek, Pocheon, Korea). The barrel temperature zone (in Celsius) of the extruder was as follows: 175/175/185/185/185/175/155/140. The screw speed was maintained at 150 rpm.The extrudate was cooled in a water bath and was pelletized using a pelletizer. Extruded pellets were dried for 4 h at 80 ◦C and stored in sealed polyethylene bags to protect moisture penetration. The shape of the fiber has a uniform distribution |  |  |  | Poly Lactic Acid | - | - | acetylated, Kenaf fibres | grams | [13 empty] | Mechanical Tension Properties | mechanicalTensionProperties | [13 empty] | Mechanical Properties | mechanicalOtherProperties | [29 empty] | Physical Properties | physicalProperties | [29 empty] | Chemical Properties | chemicalProperties | [17 empty] | Optical Properties | opticalProperties | [45 empty] | Thermal Properties | thermalProperties | [21 empty] | Barrier Properties | barrierProperties | [13 empty] | Rheological Properties | rheologicalProperties | [13 empty] | Antioxidant Properties | antioxidantProperties | [45 empty] | Antimicrobial Properties | antimicrobialProperties | [41 empty] | Antimicrobial Properties | antimicrobialProperties
502 | 649c361c9ee946b7c103ec3c | 10.3390/app8030380 | 10.3390/app8030380 | 64970587acd990a5ec0ddf69 | 14.4 | 1 | academic_source | PUBLISHED | 1687959068949 | 1687959068949 | Poly Lactic Acid / acetylated, Kenaf fibres | Prior to acetylation, the kenaf fibers were dried for 24 h at 80 ◦C in order to remove excess moisture. They were then stored in polyethylene bags in order to avoid penetration of water vapor. To perform the acetylation experiment, a sample of 40 g of oven-dried fibers was placed in a 1-L four-neck flask equipped with a condenser and a stirrer. A 400-mL volume of acetic anhydride was transferred into the flask and mixed with kenaf under slow stirring for 30 min at 25 ◦C. Then, 0.01 mol of pyridine was added as a catalyst to ensure that the fibers reacted with the chemical reagent. The reaction was carried out over various time durations under reflux conditions at 145 ◦C. Afterward, 300 mL of distilled water was added and the flask was immersed in an ice bath for 15 min in order to change unreacted acetic anhydride to acetic acid and also to avoid reactions among the acetic acids. The treated fibers were recovered by filtration using an aspirator. A washing step was then carried out by adding 80% ethanol solution to the recovered fibers, followed by mixing for 30 min, after which the mixture was filtered to remove the unreacted acetic anhydride and also the newly-formed acetic acid. This washing process was repeated twice. The final samples were dried in a vacuum oven at 60 ◦C overnight. PLA was dried at 80 ◦C for 24 h and stored in polyethylene bags. The desired contents of PLA and kenaf (70:30 mass ratio) in the biocomposites were identified from mechanical properties of samplesprepared in a preliminary trial. The compounding was performed using a laboratory size twin-screw extruder (BA-19 in Bautek, Pocheon, Korea). The barrel temperature zone (in Celsius) of the extruder was as follows: 175/175/185/185/185/175/155/140. The screw speed was maintained at 150 rpm.The extrudate was cooled in a water bath and was pelletized using a pelletizer. Extruded pellets were dried for 4 h at 80 ◦C and stored in sealed polyethylene bags to protect moisture penetration. The shape of the fiber has a uniform distribution |  |  |  | Poly Lactic Acid | - | - | acetylated, Kenaf fibres | grams | [13 empty] | Mechanical Tension Properties | mechanicalTensionProperties | [13 empty] | Mechanical Properties | mechanicalOtherProperties | [29 empty] | Physical Properties | physicalProperties | [29 empty] | Chemical Properties | chemicalProperties | [17 empty] | Optical Properties | opticalProperties | [45 empty] | Thermal Properties | thermalProperties | [21 empty] | Barrier Properties | barrierProperties | [13 empty] | Rheological Properties | rheologicalProperties | [13 empty] | Antioxidant Properties | antioxidantProperties | [45 empty] | Antimicrobial Properties | antimicrobialProperties | [41 empty] | Antimicrobial Properties | antimicrobialProperties
503 | 649c361c9ee946b7c103ec3d | 10.3390/app8030380 | 10.3390/app8030380 | 64970587acd990a5ec0ddf69 | 14.5 | 1 | academic_source | PUBLISHED | 1687959068974 | 1687959068974 | Poly Lactic Acid / acetylated, Kenaf fibres | Prior to acetylation, the kenaf fibers were dried for 24 h at 80 ◦C in order to remove excess moisture. They were then stored in polyethylene bags in order to avoid penetration of water vapor. To perform the acetylation experiment, a sample of 40 g of oven-dried fibers was placed in a 1-L four-neck flask equipped with a condenser and a stirrer. A 400-mL volume of acetic anhydride was transferred into the flask and mixed with kenaf under slow stirring for 30 min at 25 ◦C. Then, 0.01 mol of pyridine was added as a catalyst to ensure that the fibers reacted with the chemical reagent. The reaction was carried out over various time durations under reflux conditions at 145 ◦C. Afterward, 300 mL of distilled water was added and the flask was immersed in an ice bath for 15 min in order to change unreacted acetic anhydride to acetic acid and also to avoid reactions among the acetic acids. The treated fibers were recovered by filtration using an aspirator. A washing step was then carried out by adding 80% ethanol solution to the recovered fibers, followed by mixing for 30 min, after which the mixture was filtered to remove the unreacted acetic anhydride and also the newly-formed acetic acid. This washing process was repeated twice. The final samples were dried in a vacuum oven at 60 ◦C overnight. PLA was dried at 80 ◦C for 24 h and stored in polyethylene bags. The desired contents of PLA and kenaf (70:30 mass ratio) in the biocomposites were identified from mechanical properties of samplesprepared in a preliminary trial. The compounding was performed using a laboratory size twin-screw extruder (BA-19 in Bautek, Pocheon, Korea). The barrel temperature zone (in Celsius) of the extruder was as follows: 175/175/185/185/185/175/155/140. The screw speed was maintained at 150 rpm.The extrudate was cooled in a water bath and was pelletized using a pelletizer. Extruded pellets were dried for 4 h at 80 ◦C and stored in sealed polyethylene bags to protect moisture penetration. The shape of the fiber has a uniform distribution |  |  |  | Poly Lactic Acid | -- | - | acetylated, Kenaf fibres | grams | [13 empty] | Mechanical Tension Properties | mechanicalTensionProperties | [13 empty] | Mechanical Properties | mechanicalOtherProperties | [29 empty] | Physical Properties | physicalProperties | [29 empty] | Chemical Properties | chemicalProperties | [17 empty] | Optical Properties | opticalProperties | [45 empty] | Thermal Properties | thermalProperties | [21 empty] | Barrier Properties | barrierProperties | [13 empty] | Rheological Properties | rheologicalProperties | [13 empty] | Antioxidant Properties | antioxidantProperties | [45 empty] | Antimicrobial Properties | antimicrobialProperties | [41 empty] | Antimicrobial Properties | antimicrobialProperties
504 | 649c361c9ee946b7c103ec3e | 10.3390/app8030380 | 10.3390/app8030380 | 64970587acd990a5ec0ddf69 | 14.6 | 1 | academic_source | PUBLISHED | 1687959069000 | 1687959069000 | Poly Lactic Acid / acetylated, Kenaf fibres | Prior to acetylation, the kenaf fibers were dried for 24 h at 80 ◦C in order to remove excess moisture. They were then stored in polyethylene bags in order to avoid penetration of water vapor. To perform the acetylation experiment, a sample of 40 g of oven-dried fibers was placed in a 1-L four-neck flask equipped with a condenser and a stirrer. A 400-mL volume of acetic anhydride was transferred into the flask and mixed with kenaf under slow stirring for 30 min at 25 ◦C. Then, 0.01 mol of pyridine was added as a catalyst to ensure that the fibers reacted with the chemical reagent. The reaction was carried out over various time durations under reflux conditions at 145 ◦C. Afterward, 300 mL of distilled water was added and the flask was immersed in an ice bath for 15 min in order to change unreacted acetic anhydride to acetic acid and also to avoid reactions among the acetic acids. The treated fibers were recovered by filtration using an aspirator. A washing step was then carried out by adding 80% ethanol solution to the recovered fibers, followed by mixing for 30 min, after which the mixture was filtered to remove the unreacted acetic anhydride and also the newly-formed acetic acid. This washing process was repeated twice. The final samples were dried in a vacuum oven at 60 ◦C overnight. PLA was dried at 80 ◦C for 24 h and stored in polyethylene bags. The desired contents of PLA and kenaf (70:30 mass ratio) in the biocomposites were identified from mechanical properties of samplesprepared in a preliminary trial. The compounding was performed using a laboratory size twin-screw extruder (BA-19 in Bautek, Pocheon, Korea). The barrel temperature zone (in Celsius) of the extruder was as follows: 175/175/185/185/185/175/155/140. The screw speed was maintained at 150 rpm.The extrudate was cooled in a water bath and was pelletized using a pelletizer. Extruded pellets were dried for 4 h at 80 ◦C and stored in sealed polyethylene bags to protect moisture penetration. The shape of the fiber has a uniform distribution |  |  |  | Poly Lactic Acid |  |  | acetylated, Kenaf fibres | grams | [13 empty] | Mechanical Tension Properties | mechanicalTensionProperties | [13 empty] | Mechanical Properties | mechanicalOtherProperties | [29 empty] | Physical Properties | physicalProperties | [29 empty] | Chemical Properties | chemicalProperties | [17 empty] | Optical Properties | opticalProperties | [45 empty] | Thermal Properties | thermalProperties | [21 empty] | Barrier Properties | barrierProperties | [13 empty] | Rheological Properties | rheologicalProperties | [13 empty] | Antioxidant Properties | antioxidantProperties | [45 empty] | Antimicrobial Properties | antimicrobialProperties | [41 empty] | Antimicrobial Properties | antimicrobialProperties
505 | 649c361d9ee946b7c103ec3f | 10.3389/fchem.2014.00099 | 10.3389/fchem.2014.00099 | 64970587acd990a5ec0ddf71 | 15.1 | 1 | academic_source | PUBLISHED | 1687959069025 | 1687959069025 | Chitin nanofibres / chitosan matrix | A colloidal suspension of ca. 1 wt.% solid content of chitin nanofibers and a chitosan solution in at least 4% acetic acid (initially the concentration of acetic acid was 1 wt.%) was slowly mixed under magnetic stirring for 12 h overnight to allow auniform mixture. Casting was done on a Teflon film surface securely clamped to a glass cylinder with a diameter of 72 cm.This technique was employed for the preparation of nanopapermembranes in previous studies (Henriksson et al., 2008; Sehaqui et al., 2010; Mushi et al., 2014b). Pure chitin films were sensitive to moisture, so controlled drying of the composite film was performed in the presence of excess acetic acid and low temperature condition in an oven at 37◦C in order to avoid warpage or uneven distribution of chitosan and nanofibers in the solid film. Evaporation of water and acetic acid resulted into a consolidated nanostructured composite film. Several films of the same (width = 5 mm, length = 10 mm) were conditioned at 80◦C for 10 min in order to stabilize moisture content. |  |  |  | Chitin Nanofibres |  |  | chitosan matrix | [14 empty] | Mechanical Tension Properties | mechanicalTensionProperties | [13 empty] | Mechanical Properties | mechanicalOtherProperties | [29 empty] | Physical Properties | physicalProperties | [29 empty] | Chemical Properties | chemicalProperties | [17 empty] | Optical Properties | opticalProperties | [45 empty] | Thermal Properties | thermalProperties | [21 empty] | Barrier Properties | barrierProperties | [13 empty] | Rheological Properties | rheologicalProperties | [13 empty] | Antioxidant Properties | antioxidantProperties | [45 empty] | Antimicrobial Properties | antimicrobialProperties | [41 empty] | Antimicrobial Properties | antimicrobialProperties
506 | 649c361d9ee946b7c103ec40 | 10.3389/fchem.2014.00099 | 10.3389/fchem.2014.00099 | 64970587acd990a5ec0ddf71 | 15.2 | 1 | academic_source | PUBLISHED | 1687959069050 | 1687959069050 | Chitin nanofibres 0/ chitosan matrix 0 | A colloidal suspension of ca. 1 wt.% solid content of chitinnanofibers and a chitosan solution in at least 4% acetic acid (initially the concentration of acetic acid was 1 wt.%) was slowly mixed under magnetic stirring for 12 h overnight to allow auniform mixture. Casting was done on a Teflon film surface securely clamped to a glass cylinder with a diameter of 72 cm.This technique was employed for the preparation of nanopaper membranes in previous studies (Henriksson et al., 2008; Sehaqui et al., 2010; Mushi et al., 2014b). Pure chitin films were sensitive to moisture, so controlled drying of the composite film was performed in the presence of excess acetic acid and low temperature condition in an oven at 37◦C in order to avoid warpage or uneven distribution of chitosan and nanofibers in the solid film. Evaporation of water and acetic acid resulted into a consolidated nanostructured composite film. Several films of the same (width = 5 mm, length = 10 mm) were conditioned at 80◦C for 10 min in order to stabilize moisture content. |  |  |  | Chitin Nanofibres | 0 | wt% | chitosan matrix | wt% | [13 empty] | Mechanical Tension Properties | mechanicalTensionProperties | Tensile Strength | tensile_strength | 52 (5) | MPa | Young's Modulus | young's_modulus | 2200 ± 200 | Mpa | [5 empty] | Mechanical Properties | mechanicalOtherProperties | Tensile Strain to Failure | tensile_strain_to_failure | 42 (2) | % | Work to Fracture | work_to_fracture | 16 (0.2) | MJm−3 | [21 empty] | Physical Properties | physicalProperties | Zeta Potential (ζ) | zeta_potential | (+) 45 | mV | Average Particle Size | average_particle_size | 220 | nm | Weight Fraction | weight_fraction | 0 | % | Volume Fraction | volume_fraction | 0 | % | Density (with voids) | density | 1.22 | g/cm3 | Density (void- free) | density | 1.22 | g/cm3 | Porosity | porosity | 0 | % |  | Chemical Properties | chemicalProperties | [17 empty] | Optical Properties | opticalProperties | [45 empty] | Thermal Properties | thermalProperties | [21 empty] | Barrier Properties | barrierProperties | [13 empty] | Rheological Properties | rheologicalProperties | [13 empty] | Antioxidant Properties | antioxidantProperties | [45 empty] | Antimicrobial Properties | antimicrobialProperties | [41 empty] | Antimicrobial Properties | antimicrobialProperties
507 | 649c361d9ee946b7c103ec41 | 10.3389/fchem.2014.00099 | 10.3389/fchem.2014.00099 | 64970587acd990a5ec0ddf71 | 15.3 | 1 | academic_source | PUBLISHED | 1687959069075 | 1687959069075 | Chitin nanofibres 10 chitosan matrix 8 | A colloidal suspension of ca. 1 wt.% solid content of chitinnanofibers and a chitosan solution in at least 4% acetic acid (initially the concentration of acetic acid was 1 wt.%) was slowly mixed under magnetic stirring for 12 h overnight to allow auniform mixture. Casting was done on a Teflon film surface securely clamped to a glass cylinder with a diameter of 72 cm.This technique was employed for the preparation of nanopaper membranes in previous studies (Henriksson et al., 2008; Sehaqui et al., 2010; Mushi et al., 2014b). Pure chitin films were sensitive to moisture, so controlled drying of the composite film was performed in the presence of excess acetic acid and low temperature condition in an oven at 37◦C in order to avoid warpage or uneven distribution of chitosan and nanofibers in the solid film. Evaporation of water and acetic acid resulted into a consolidated nanostructured composite film. Several films of the same (width = 5 mm, length = 10 mm) were conditioned at 80◦C for 10 min in order to stabilize moisture content. |  |  |  | Chitin Nanofibres | 8 | wt% | chitosan matrix | wt% | [13 empty] | Mechanical Tension Properties | mechanicalTensionProperties | Tensile Strength | tensile_strength | 98 (3) | MPa | Young's Modulus | young's_modulus | 3200 ± 600 | Mpa | [5 empty] | Mechanical Properties | mechanicalOtherProperties | Tensile Strain to Failure | tensile_strain_to_failure | 46 (4) | % | Work to Fracture | work_to_fracture | 35 (2) | MJm−3 | [21 empty] | Physical Properties | physicalProperties | Zeta Potential (ζ) | zeta_potential | (+) 58 | mV | Average Particle Size | average_particle_size | 220 | nm | Weight Fraction | weight_fraction | 10 | % | Volume Fraction | volume_fraction | 8 | % | Density (with voids) | density | 1.09 | g/cm3 | Density (void- free) | density | 1.24 | g/cm3 | Porosity | porosity | 13 | % |  | Chemical Properties | chemicalProperties | [17 empty] | Optical Properties | opticalProperties | [45 empty] | Thermal Properties | thermalProperties | [21 empty] | Barrier Properties | barrierProperties | [13 empty] | Rheological Properties | rheologicalProperties | [13 empty] | Antioxidant Properties | antioxidantProperties | [45 empty] | Antimicrobial Properties | antimicrobialProperties | [41 empty] | Antimicrobial Properties | antimicrobialProperties
508 | 649c361d9ee946b7c103ec42 | 10.3389/fchem.2014.00099 | 10.3389/fchem.2014.00099 | 64970587acd990a5ec0ddf71 | 15.4 | 1 | academic_source | PUBLISHED | 1687959069099 | 1687959069099 | Chitin nanofibres 30/ chitosan matrix 22 | A colloidal suspension of ca. 1 wt.% solid content of chitinnanofibers and a chitosan solution in at least 4% acetic acid (initially the concentration of acetic acid was 1 wt.%) was slowly mixed under magnetic stirring for 12 h overnight to allow auniform mixture. Casting was done on a Teflon film surface securely clamped to a glass cylinder with a diameter of 72 cm.This technique was employed for the preparation of nanopaper membranes in previous studies (Henriksson et al., 2008; Sehaqui et al., 2010; Mushi et al., 2014b). Pure chitin films were sensitive to moisture, so controlled drying of the composite film was performed in the presence of excess acetic acid and low temperature condition in an oven at 37◦C in order to avoid warpage or uneven distribution of chitosan and nanofibers in the solid film. Evaporation of water and acetic acid resulted into a consolidated nanostructured composite film. Several films of the same (width = 5 mm, length = 10 mm) were conditioned at 80◦C for 10 min in order to stabilize moisture content. |  |  |  | Chitin Nanofibres | 30 | wt% | chitosan matrix | wt% | [13 empty] | Mechanical Tension Properties | mechanicalTensionProperties | Tensile Strength | tensile_strength | 114 (3) | MPa | Young's Modulus | young's_modulus | 4300 ± 200 | Mpa | [5 empty] | Mechanical Properties | mechanicalOtherProperties | Tensile Strain to Failure | tensile_strain_to_failure | 24 (5) | % | Work to Fracture | work_to_fracture | 22 (3) | MJm−3 | [21 empty] | Physical Properties | physicalProperties | Zeta Potential (ζ) | zeta_potential | (+) 64 | mV | Average Particle Size | average_particle_size | 190 | nm | Weight Fraction | weight_fraction | 30 | % | Volume Fraction | volume_fraction | 22 | % | Density (with voids) | density | 1.03 | g/cm3 | Density (void- free) | density | 1.28 | g/cm3 | Porosity | porosity | 20 | % |  | Chemical Properties | chemicalProperties | [17 empty] | Optical Properties | opticalProperties | [45 empty] | Thermal Properties | thermalProperties | [21 empty] | Barrier Properties | barrierProperties | [13 empty] | Rheological Properties | rheologicalProperties | [13 empty] | Antioxidant Properties | antioxidantProperties | [45 empty] | Antimicrobial Properties | antimicrobialProperties | [41 empty] | Antimicrobial Properties | antimicrobialProperties
509 | 649c361d9ee946b7c103ec43 | 10.3389/fchem.2014.00099 | 10.3389/fchem.2014.00099 | 64970587acd990a5ec0ddf71 | 15.5 | 1 | academic_source | PUBLISHED | 1687959069124 | 1687959069124 | Chitin nanofibres70 chitosan matrix 56 | A colloidal suspension of ca. 1 wt.% solid content of chitinnanofibers and a chitosan solution in at least 4% acetic acid (initially the concentration of acetic acid was 1 wt.%) was slowly mixed under magnetic stirring for 12 h overnight to allow auniform mixture. Casting was done on a Teflon film surface securely clamped to a glass cylinder with a diameter of 72 cm.This technique was employed for the preparation of nanopaper membranes in previous studies (Henriksson et al., 2008; Sehaqui et al., 2010; Mushi et al., 2014b). Pure chitin films were sensitive to moisture, so controlled drying of the composite film was performed in the presence of excess acetic acid and low temperature condition in an oven at 37◦C in order to avoid warpage or uneven distribution of chitosan and nanofibers in the solid film. Evaporation of water and acetic acid resulted into a consolidated nanostructured composite film. Several films of the same (width = 5 mm, length = 10 mm) were conditioned at 80◦C for 10 min in order to stabilize moisture content. |  |  |  | Chitin Nanofibres | 70 | wt% | chitosan matrix | wt% | [13 empty] | Mechanical Tension Properties | mechanicalTensionProperties | Tensile Strength | tensile_strength | 141 (3) | MPa | Young's Modulus | young's_modulus | 5400 ± 700 | Mpa | [5 empty] | Mechanical Properties | mechanicalOtherProperties | Tensile Strain to Failure | tensile_strain_to_failure | 11 (1) | % | Work to Fracture | work_to_fracture | 12 (0.2) | MJm−3 | [21 empty] | Physical Properties | physicalProperties | Zeta Potential (ζ) | zeta_potential | (+) 65 | mV | Average Particle Size | average_particle_size | 295 | nm | Weight Fraction | weight_fraction | 70 | % | Volume Fraction | volume_fraction | 56 | % | Density (with voids) | density | 1.13 | g/cm3 | Density (void- free) | density | 1.36 | g/cm3 | Porosity | porosity | 17 | % |  | Chemical Properties | chemicalProperties | [17 empty] | Optical Properties | opticalProperties | [45 empty] | Thermal Properties | thermalProperties | [21 empty] | Barrier Properties | barrierProperties | [13 empty] | Rheological Properties | rheologicalProperties | [13 empty] | Antioxidant Properties | antioxidantProperties | [45 empty] | Antimicrobial Properties | antimicrobialProperties | [41 empty] | Antimicrobial Properties | antimicrobialProperties
510 | 649c361d9ee946b7c103ec44 | 10.3389/fchem.2014.00099 | 10.3389/fchem.2014.00099 | 64970587acd990a5ec0ddf71 | 15.6 | 1 | academic_source | PUBLISHED | 1687959069149 | 1687959069149 | Chitin nanofibres100/ chitosan matrix 84 | A colloidal suspension of ca. 1 wt.% solid content of chitinnanofibers and a chitosan solution in at least 4% acetic acid (initially the concentration of acetic acid was 1 wt.%) was slowly mixed under magnetic stirring for 12 h overnight to allow auniform mixture. Casting was done on a Teflon film surface securely clamped to a glass cylinder with a diameter of 72 cm.This technique was employed for the preparation of nanopaper membranes in previous studies (Henriksson et al., 2008; Sehaqui et al., 2010; Mushi et al., 2014b). Pure chitin films were sensitive to moisture, so controlled drying of the composite film was performed in the presence of excess acetic acid and low temperature condition in an oven at 37◦C in order to avoid warpage or uneven distribution of chitosan and nanofibers in the solid film. Evaporation of water and acetic acid resulted into a consolidated nanostructured composite film. Several films of the same (width = 5 mm, length = 10 mm) were conditioned at 80◦C for 10 min in order to stabilize moisture content. |  |  |  | Chitin Nanofibres | 100 | wt% | chitosan matrix | wt% | [13 empty] | Mechanical Tension Properties | mechanicalTensionProperties | Tensile Strength | tensile_strength | 153 (11) | MPa | Young's Modulus | young's_modulus | 7300 ± 400 | Mpa | [5 empty] | Mechanical Properties | mechanicalOtherProperties | Tensile Strain to Failure | tensile_strain_to_failure | 8 (1) | % | Work to Fracture | work_to_fracture | 8 (0.2) | MJm−3 | [21 empty] | Physical Properties | physicalProperties | Zeta Potential (ζ) | zeta_potential | (+) 45 | mV | Average Particle Size | average_particle_size | 670 | nm | Weight Fraction | weight_fraction | 100 | % | Volume Fraction | volume_fraction | 84 | % | Density (with voids) | density | 1.21 | g/cm3 | Density (void- free) | density | 1.425 | g/cm3 | Porosity | porosity | 16 | % |  | Chemical Properties | chemicalProperties | [17 empty] | Optical Properties | opticalProperties | [45 empty] | Thermal Properties | thermalProperties | [21 empty] | Barrier Properties | barrierProperties | [13 empty] | Rheological Properties | rheologicalProperties | [13 empty] | Antioxidant Properties | antioxidantProperties | [45 empty] | Antimicrobial Properties | antimicrobialProperties | [41 empty] | Antimicrobial Properties | antimicrobialProperties
511 | 649c361d9ee946b7c103ec45 | 10.1002/app.40121 | 10.1002/app.40121 | 64970587acd990a5ec0ddf79 | 16.1 | 1 | academic_source | PUBLISHED | 1687959069173 | 1687959069173 | Chitin–protein compositenano fibers | Composite nanofibers were isolated from crude chitin powderof crab shells after chemical pretreatment to remove the less bound protein with a method similar to the one developed byIfuku et al. Chitin powder was treated with a dilute solutionof ca. 2MHCl, 2MNaOH and ethanol to remove minerals, protein, and pigments, respectively. The final yield of compositenanofibers from crude chitin was ca. 73%. Washing was performed to neutrality between each treatment step. The pH ofthe suspension was adjusted to three using acetic acid in orderto electrostatically swell the structure. The suspension was then mechanically treated with a kitchen blender (VITA PREP 3)before passing it through the microfluidizer (M-110EH, Micro-fluidics). Disintegration was achieved by passing the hydrocolloidal suspension ca. 0.5 wt % five times through 400 and200lm chambers at a pressure of 900 bar at room temperature(21C). |  |  |  | Chitin–protein compositenanofibers | 0.07 | wt% | - | - | [13 empty] | Mechanical Tension Properties | mechanicalTensionProperties | [13 empty] | Mechanical Properties | mechanicalOtherProperties | [29 empty] | Physical Properties | physicalProperties | [29 empty] | Chemical Properties | chemicalProperties | [17 empty] | Optical Properties | opticalProperties | [45 empty] | Thermal Properties | thermalProperties | [21 empty] | Barrier Properties | barrierProperties | [13 empty] | Rheological Properties | rheologicalProperties | [13 empty] | Antioxidant Properties | antioxidantProperties | [45 empty] | Antimicrobial Properties | antimicrobialProperties | [41 empty] | Antimicrobial Properties | antimicrobialProperties
512 | 649c361d9ee946b7c103ec46 | 10.1002/app.40121 | 10.1002/app.40121 | 64970587acd990a5ec0ddf79 | 16.2 | 1 | academic_source | PUBLISHED | 1687959069198 | 1687959069198 | Chitin–protein compositenanofibers / Water | Composite nanofibers were isolated from crude chitin powderof crab shells after chemical pretreatment to remove the lessbound protein with a method similar to the one developed byIfuku et al. Chitin powder was treated with a dilute solutionof ca. 2MHCl, 2MNaOH and ethanol to remove minerals, pro-tein, and pigments, respectively. The final yield of compositenanofibers from crude chitin was ca. 73%. Washing was per-formed to neutrality between each treatment step. The pH ofthe suspension was adjusted to three using acetic acid in orderto electrostatically swell the structure. The suspension was thenmechanically treated with a kitchen blender (VITA PREP 3)before passing it through the microfluidizer (M-110EH, Micro-fluidics). Disintegration was achieved by passing the hydrocol-loidal suspension ca. 0.5 wt % five times through 400 and200lm chambers at a pressure of 900 bar at room temperature(21C) |  |  |  | Chitin–protein compositenanofibers | 0.07 | wt% | Water | - | [13 empty] | Mechanical Tension Properties | mechanicalTensionProperties | Tensile Strength | tensile_strength | 77 (5.6) | MPa | Young's Modulus | young's_modulus | 8200 | Mpa | [5 empty] | Mechanical Properties | mechanicalOtherProperties | Tensile Strain to Failure | tensile_strain_to_failure | 1.4 (0.2) | % | Work to Fracture | work_to_fracture | 0.77 (0.3) | MJ/m3 | [21 empty] | Physical Properties | physicalProperties | Thickness | thickness | 42 | μm | Moisture Content T 50% Relative Humidity | moisture_content_t50%_relative_humidity | 6.8 | % | Density | density | 1.12 | g/cm3 | Density | density | 1.12 |  | Density | density | 1.12 |  | Porosity | porosity | 22 | % | [5 empty] | Chemical Properties | chemicalProperties | [17 empty] | Optical Properties | opticalProperties | [45 empty] | Thermal Properties | thermalProperties | [21 empty] | Barrier Properties | barrierProperties | [13 empty] | Rheological Properties | rheologicalProperties | [13 empty] | Antioxidant Properties | antioxidantProperties | [45 empty] | Antimicrobial Properties | antimicrobialProperties | [41 empty] | Antimicrobial Properties | antimicrobialProperties
513 | 649c361d9ee946b7c103ec47 | 10.1002/app.40121 | 10.1002/app.40121 | 64970587acd990a5ec0ddf79 | 16.3 | 1 | academic_source | PUBLISHED | 1687959069223 | 1687959069223 | Chitin–protein compositenanofibers / Methanol | Composite nanofibers were isolated from crude chitin powderof crab shells after chemical pretreatment to remove the lessbound protein with a method similar to the one developed byIfuku et al. Chitin powder was treated with a dilute solutionof ca. 2MHCl, 2MNaOH and ethanol to remove minerals, pro-tein, and pigments, respectively. The final yield of compositenanofibers from crude chitin was ca. 73%. Washing was per-formed to neutrality between each treatment step. The pH ofthe suspension was adjusted to three using acetic acid in orderto electrostatically swell the structure. The suspension was thenmechanically treated with a kitchen blender (VITA PREP 3)before passing it through the microfluidizer (M-110EH, Micro-fluidics). Disintegration was achieved by passing the hydrocol-loidal suspension ca. 0.5 wt % five times through 400 and200lm chambers at a pressure of 900 bar at room temperature(21C) |  |  |  | Chitin–protein compositenanofibers | 0.07 | wt% | Methanol | - | [13 empty] | Mechanical Tension Properties | mechanicalTensionProperties | Tensile Strength | tensile_strength | 48 (4.6) | MPa | Young's Modulus | young's_modulus | 5800 | Mpa | [5 empty] | Mechanical Properties | mechanicalOtherProperties | Tensile Strain to Failure | tensile_strain_to_failure | 1.8 (0.2) | % | Work to Fracture | work_to_fracture | 0.75 (0.1) | MJ/m3 | [21 empty] | Physical Properties | physicalProperties | Thickness | thickness | 51 | μm | Moisture Content T 50% Relative Humidity | moisture_content_t50%_relative_humidity | 6.6 | % | Density | density | 0.96 | g/cm3 | Density | density | 0.96 |  | Density | density | 0.96 |  | Porosity | porosity | 32 | % | [5 empty] | Chemical Properties | chemicalProperties | [17 empty] | Optical Properties | opticalProperties | [45 empty] | Thermal Properties | thermalProperties | [21 empty] | Barrier Properties | barrierProperties | [13 empty] | Rheological Properties | rheologicalProperties | [13 empty] | Antioxidant Properties | antioxidantProperties | [45 empty] | Antimicrobial Properties | antimicrobialProperties | [41 empty] | Antimicrobial Properties | antimicrobialProperties
514 | 649c361d9ee946b7c103ec48 | 10.1002/app.40121 | 10.1002/app.40121 | 64970587acd990a5ec0ddf79 | 16.4 | 1 | academic_source | PUBLISHED | 1687959069248 | 1687959069248 | Chitin–protein compositenanofibers/ Ethanol | Composite nanofibers were isolated from crude chitin powderof crab shells after chemical pretreatment to remove the lessbound protein with a method similar to the one developed byIfuku et al. Chitin powder was treated with a dilute solutionof ca. 2MHCl, 2MNaOH and ethanol to remove minerals, pro-tein, and pigments, respectively. The final yield of compositenanofibers from crude chitin was ca. 73%. Washing was per-formed to neutrality between each treatment step. The pH ofthe suspension was adjusted to three using acetic acid in orderto electrostatically swell the structure. The suspension was thenmechanically treated with a kitchen blender (VITA PREP 3)before passing it through the microfluidizer (M-110EH, Micro-fluidics). Disintegration was achieved by passing the hydrocol-loidal suspension ca. 0.5 wt % five times through 400 and200lm chambers at a pressure of 900 bar at room temperature(21C) |  |  |  | Chitin–protein compositenanofibers | 0.07 | wt% | Ethanol | - | [13 empty] | Mechanical Tension Properties | mechanicalTensionProperties | Tensile Strength | tensile_strength | 32 (4.5 | MPa | Young's Modulus | young's_modulus | 3300 | Mpa | [5 empty] | Mechanical Properties | mechanicalOtherProperties | Tensile Strain to Failure | tensile_strain_to_failure | 1.3(0.3) | % | Work to Fracture | work_to_fracture | 0.33 (0.10) | MJ/m3 | [21 empty] | Physical Properties | physicalProperties | Thickness | thickness | 53 | μm | Moisture Content T 50% Relative Humidity | moisture_content_t50%_relative_humidity | 5.1 | % | Density | density | 0.75 | g/cm3 | Density | density | 0.75 |  | Density | density | 0.75 |  | Porosity | porosity | 47 | % | [5 empty] | Chemical Properties | chemicalProperties | [17 empty] | Optical Properties | opticalProperties | [45 empty] | Thermal Properties | thermalProperties | [21 empty] | Barrier Properties | barrierProperties | [13 empty] | Rheological Properties | rheologicalProperties | [13 empty] | Antioxidant Properties | antioxidantProperties | [45 empty] | Antimicrobial Properties | antimicrobialProperties | [41 empty] | Antimicrobial Properties | antimicrobialProperties
515 | 649c361d9ee946b7c103ec49 | 10.1002/app.40121 | 10.1002/app.40121 | 64970587acd990a5ec0ddf79 | 16.5 | 1 | academic_source | PUBLISHED | 1687959069283 | 1687959069283 | Chitin–protein compositenanofibers/ Acetone | Composite nanofibers were isolated from crude chitin powderof crab shells after chemical pretreatment to remove the lessbound protein with a method similar to the one developed byIfuku et al. Chitin powder was treated with a dilute solutionof ca. 2MHCl, 2MNaOH and ethanol to remove minerals, pro-tein, and pigments, respectively. The final yield of compositenanofibers from crude chitin was ca. 73%. Washing was per-formed to neutrality between each treatment step. The pH ofthe suspension was adjusted to three using acetic acid in orderto electrostatically swell the structure. The suspension was thenmechanically treated with a kitchen blender (VITA PREP 3)before passing it through the microfluidizer (M-110EH, Micro-fluidics). Disintegration was achieved by passing the hydrocol-loidal suspension ca. 0.5 wt % five times through 400 and200lm chambers at a pressure of 900 bar at room temperature(21C) |  |  |  | Chitin–protein compositenanofibers | 0.07 | wt% | Acet | - | [13 empty] | Mechanical Tension Properties | mechanicalTensionProperties | Tensile Strength | tensile_strength | 29 (7.3) | MPa | Young's Modulus | young's_modulus | 2500 | Mpa | [5 empty] | Mechanical Properties | mechanicalOtherProperties | Tensile Strain to Failure | tensile_strain_to_failure | 2.7 (0.3 | % | Work to Fracture | work_to_fracture | 0.49 ( 0.2) | MJ/m3 | [21 empty] | Physical Properties | physicalProperties | Thickness | thickness | 64 | μm | Moisture Content T 50% Relative Humidity | moisture_content_t50%_relative_humidity | 5.6 | % | Density | density | 0.61 | g/cm3 | Density | density | 0.61 |  | Density | density | 0.61 |  | Porosity | porosity | 58 | % | [5 empty] | Chemical Properties | chemicalProperties | [17 empty] | Optical Properties | opticalProperties | [45 empty] | Thermal Properties | thermalProperties | [21 empty] | Barrier Properties | barrierProperties | [13 empty] | Rheological Properties | rheologicalProperties | [13 empty] | Antioxidant Properties | antioxidantProperties | [45 empty] | Antimicrobial Properties | antimicrobialProperties | [41 empty] | Antimicrobial Properties | antimicrobialProperties
516 | 649c36218e0f06dcab0b7cec | [5 empty] | TRUE | PUBLISHED | 1708788275698 | 1521644141000 | Agar bioplastic (simmered) Ag01 | Mix all of the ingredients together in a pot in the amounts above, and stir. | 25 - 30 min |  |  | Agar agar | 12 | grams | Water | 400 | ml | Glycerol | 18 | grams
517 | 649c36218e0f06dcab0b7ced | [5 empty] | TRUE | PUBLISHED | 1708696095090 | 1687959073182 | Gelatin bioplastic Ge01 | Clean your surface and turn on hot plate. | 20 min |  |  | Glycerol | 12 | grams | Water | 240 ml | grams | Gelatin | 48 | grams
518 | 649c36218e0f06dcab0b7cee | [5 empty] | TRUE | PUBLISHED | 1704870662616 | 1687959073185 | Mussel shell - sucrose composite | 1. Wash the mussel shells and remove remaining waste._x000D_ 2. Cook the shells for 15 minutes._x000D_ 3. Heat the shells for 1 hour on 200 degrees in the oven. This will make the shells more brittle ._x000D_ 4. Grind the shells into a powder._x000D_ 5. Sieve the grinded shells to obtain a powder with particle size of maximal 75 micron meter._x000D_ &nbsp; | 1 day |  |  | Mussel shells [Mytilus edulis] | 70 | % | Sugar | 15 | % | Water | 15 | %
519 | 649c36218e0f06dcab0b7cef | [5 empty] | TRUE | PUBLISHED | 1708696061241 | 1687959073188 | Agar ¦ Gelatin bioplastic AgGe01 | Add the gelatin, agar, and glycerol to a pot and stir until combined. | 20 min |  |  | Agar agar | 1 | Tablespoon | Glycerol | 1.5 | Tablespoon | Water | 2 | Cups | Gelatin | 20 | grams
520 | 649c36218e0f06dcab0b7cf0 | [5 empty] | legacy_user_generated | PUBLISHED | 1692897259210 | 1687959073191 | Mussel shell ¦ alginate MS01 | _x000D_ _x000D_ Wash the mussel shells and remove remaining waste._x000D_ _x000D_ _x000D_ Cook the shells for 15 minutes._x000D_ _x000D_ _x000D_ Heat the shells for 1 hour on 200 degrees in the oven. This will make the shells more brittle ._x000D_ _x000D_ _x000D_ Grind the shells into a powder._x000D_ _x000D_ _x000D_ Sieve the grinded shells to obtain a powder with particle size of 40 micron._x000D_ _x000D_ | 1 day |  |  | Water | 29.4 | % | Mussel shells [Mytilus edulis] | 70 | % | Alginate | 0.6 | %
521 | 649c36218e0f06dcab0b7cf1 | [5 empty] | TRUE | PUBLISHED | 1696261286512 | 1687959073194 | Cork ¦ pine resin (high heat) Cor01 | Separately weigh the cork and pine resin using the proportions of your choice. | 20 min |  |  | Pine Resin | 12 | grams | Cork | 3 | grams
522 | 649c36218e0f06dcab0b7cf2 | [5 empty] | TRUE | PUBLISHED | 1692897259216 | 1687959073197 | Cork ¦ pine resin (low heat) Cor02 | Separately weigh the cork and pine resin using the proportions of your choice._x000D_ &nbsp; | 20 min |  |  | Pine Resin | 12 | grams | Cork | 3 | grams
523 | 649c36218e0f06dcab0b7cf3 | [5 empty] | TRUE | PUBLISHED | 1707149420051 | 1687959073200 | Gelatin ¦ ochre 'leather' Ge02 | Mix the water, gelatin, and ochre in a pot. | 20 min |  |  | Glycerol | 12 | grams | Water | 240 | ml | Gelatin | 48 | grams | Red ochre | 20 | ml
524 | 649c36218e0f06dcab0b7cf4 | [5 empty] | TRUE | PUBLISHED | 1702234690885 | 1687959073203 | Walnut shell ¦ mycelium WS01 | 1. Sanitize working area with alcohol_x000D_ 2. Wash the walnut shell._x000D_ 3. Triturate the walnut shell._x000D_ 4. Sieve the walnut shell in 3mm and 5mm._x000D_ 5. The walnut shell at 100&deg;C for 60 minutes._x000D_ 6. Deposit 300g of the substrate in canning jars and then close them. Allow the exchange of air. | 15 - 20 days |  |  | Walnut shells, Juglans regia | 350 | grams | Mycelium spawn, Trametes Versicolor | 35 | grams | Wheat flour [white] | 40 | grams
525 | 649c36218e0f06dcab0b7cf5 | [5 empty] | legacy_user_generated | PUBLISHED | 1692897259225 | 1687959073206 | Mussel shell (5mm) ¦ alginate MS02 | 1. Wash the mussel shells and remove remaining waste._x000D_ 2. Cook the shells for 15 minutes._x000D_ 3. Heat the shells for 1 hour on 200 degrees in the oven. This will make the shells more brittle ._x000D_ 4. Grind the shells into fine particles._x000D_ 5. Sift shells with a 5mm sieve to control the maximum size of shell particles. | 20 min |  |  | Mussel shells [Mytilus chilensis] | 20 | grams | Alginate | 5 | grams | Water | 22 | ml
526 | 649c36218e0f06dcab0b7cf6 | [5 empty] | legacy_user_generated | PUBLISHED | 1692897259228 | 1687959073209 | Grape pomace ¦ agar | Mix all of the ingredients together in a pot.&nbsp; Stir until the agar has dissolved. | 20 min |  |  | Agar agar | 15 | ml | Grape Pomace | 5 | ml | Glycerol | 1 | ml | Water | 99 | ml
527 | 649c36218e0f06dcab0b7cf7 | [5 empty] | TRUE | PUBLISHED | 1696943819279 | 1687959073212 | Calcium carbonate ¦ alginate CC01 | Add all of the ingredients together in a bowl.&nbsp;&nbsp; | 20 min |  |  | Alginate | 1 | grams | Calcium carbonate | 100 | grams | Water | 60 | ml
528 | 649c36218e0f06dcab0b7cf8 | [5 empty] | TRUE | PUBLISHED | 1698978255268 | 1687959073216 | Coffee ¦ agar - alginate Co01 | Mix agar and alginate with water, add glycerin and coffee.&nbsp; | 20 min |  |  | Agar agar | 15 | ml | Glycerol | 5 | ml | Water | 250 | ml | Alginate | 5 | ml | Coffee grounds [used] | 0.5 | Cups
529 | 649c36218e0f06dcab0b7cf9 | [5 empty] | TRUE | PUBLISHED | 1696284633213 | 1687959073219 | Cork ¦ agar - starch Cor03 | Mix agar and cornstarch with water.&nbsp; Then add glycerin and cork.&nbsp; | 20 min |  |  | Agar agar | 15 | ml | Glycerol | 5 | ml | Water | 250 | ml | Cornstarch | 15 | ml | Cork | 0.5 | Cups
530 | 649c36218e0f06dcab0b7cfa | [5 empty] | legacy_user_generated | PUBLISHED | 1692897259241 | 1687959073222 | Agar bioplastic (heated) Ag02 | Mix all of the ingredients together in a pot in the amounts above, and stir until agar and glycerol dissolve in the water._x000D_ &nbsp; | 15 min |  |  | Agar agar | 4 | grams | Glycerol | 2.5 | ml | Water | 420 | ml
531 | 649c36218e0f06dcab0b7cfb | [5 empty] | legacy_user_generated | PUBLISHED | 1692897259244 | 1687959073225 | Kombucha Fabric K01 | Boil the water. Add the tea and sugar, and infuse for 5 min. Let it cool to below 30&deg;&nbsp;celsius, do not use hot tea in the preparation (above 35 &deg; C), as it can kill the starter bacterial culture._x000D_ When the tea mixture is below 30 degrees&nbsp;celsius&nbsp;in temperature, pour into a sterilized canning jar.&nbsp;Do&nbsp;not use a ceramic or&nbsp;metallic&nbsp;container (if you want to drink the Kombucha)._x000D_ &nbsp; | 10 - 14 days |  |  | Green tea | 10 | grams | Water | 1 | litre | Sugar | 80 | grams | Starter culture (Kombucha's Mother) | 30 | grams
532 | 649c36218e0f06dcab0b7cfc | [5 empty] | TRUE | PUBLISHED | 1705004622594 | 1687959073228 | Sodium Bicarbonate ¦ Cornstarch SB01 | Measure out the ingredients. Place the 1/2 Cup Cornstarch and 1 Cup Sodium Bicarbonate in the saucepan and mix together. Then add 3/4 Cups of cold tap water. Stir slowly until all the dry ingredients are wet. | 2 hours |  |  | Water | 3/4 | Cups | Cornstarch | 1/2 | Cups | Sodium Bicarbonate / Bicarbonate of soda | 1 | Cups
533 | 649c36218e0f06dcab0b7cfd | [5 empty] | TRUE | PUBLISHED | 1700067937192 | 1687959073231 | Chitosan 12% - Stiff behaviour | Measure out the ingredients. _x000D_ &nbsp; | 1 hour |  |  | Water | 200 | ml | Vinegar | 20 | ml | Chitin (Chitosan) | 24 | grams | Glycerol | 5 | grams
534 | 649c36218e0f06dcab0b7cfe | [5 empty] | legacy_user_generated | PUBLISHED | 1692897259254 | 1687959073234 | Sawdust ¦ agar Saw01 | Mix agar with water and glycerin. |  |  |  | Sawdust - Eucalyptus globulus Labill. | 50 | grams | Agar agar | 15 | grams | Glycerol | 5 | ml | Water | 250 | ml
535 | 649c36218e0f06dcab0b7cff | [5 empty] | legacy_user_generated | PUBLISHED | 1692897259257 | 1687959073237 | Sawdust ¦ agar - starch Saw02 | Mix agar and cornstarch with water. Then add glycerin. |  |  |  | Agar agar | 15 | grams | Glycerol | 5 | ml | Water | 250 | ml | Cornstarch | 15 | ml | Sawdust - Eucalyptus globulus Labill. | 50 | grams
536 | 649c36218e0f06dcab0b7d00 | [5 empty] | TRUE | PUBLISHED | 1707175359438 | 1687959073240 | Sawdust ¦ pine resin Saw03 | Weigh the sawdust and pine resin using the proportiones of your choice. |  |  |  | Pine Resin | 12 | grams | Sawdust - Eucalyptus globulus Labill. | 7 | grams
537 | 649c36218e0f06dcab0b7d01 | [5 empty] | legacy_user_generated | PUBLISHED | 1692897259262 | 1687959073243 | Sawdust ¦ damar resin Saw04 | Weight the sawdust and damar resin using the proportiones of your choice. |  |  |  | Damar resin | 4.5 | grams | Sawdust - Eucalyptus globulus Labill. | 3 | grams
538 | 649c36218e0f06dcab0b7d02 | [5 empty] | legacy_user_generated | PUBLISHED | 1692897259265 | 1687959073246 | Sawdust ¦ dextrin Saw05 | Weigh the dextrin and mix it with water. |  |  |  | Dextrin | 3.5 | grams | Sawdust - Eucalyptus globulus Labill. | 3 | grams | Water | 3.5 | grams
539 | 649c36218e0f06dcab0b7d03 | [5 empty] | TRUE | PUBLISHED | 1702221398821 | 1687959073249 | Wood ashes biocomposite | Retrieve dry wood ashes from a source of combustion and pass them through a sieve leaving only the powder.&nbsp; | 30min |  |  | Wood ashes | 60 | grams | Calcium Propionate | 3 | grams | Agar agar | 7.5 | grams | Water | 250 | ml | Sugar | 15 | grams
540 | 649c36218e0f06dcab0b7d04 | [5 empty] | TRUE | PUBLISHED | 1705227682972 | 1687959073252 | Eggshell Composite Eg01 | Boil the eggshells por 5 minutes in order to clean them, then put them in the oven for 15 minutes low temp to dry them. Grind the eggshells in fine particles. | 15min |  |  | Vinegar | 5-10 | ml | Eggshell | 15 | grams | Water | 200 | ml | Sodium Alginate | 4 | grams
541 | 649c36218e0f06dcab0b7d05 | [5 empty] | legacy_user_generated | PUBLISHED | 1692897259273 | 1687959073255 | Beer spent grain biocomposite | Retrieve the spent grain from the beer process. If you can, dehydrate it, if not try to take as much water out of the spent grain as possible.&nbsp; | 4.5 hrs |  |  | Beer spent grain | 60 | grams | Agar agar | 7.5 | grams | Glycerol | 5 | ml | Water | 250 | ml | Calcium Propionate | 3.6 | grams | Sugar | 15 | grams
542 | 649c36218e0f06dcab0b7d06 | [5 empty] | legacy_user_generated | PUBLISHED | 1692897259276 | 1687959073258 | Home-made clays | Clay can be more or less plastic and workable. Plasticity is the property of clay that allows it to turn from dry dust into a workable body when mixed with water. A workable and plastic clay will allow you to create any shape without ruptures, and maintain this shape in the drying and firing process.&nbsp;_x000D_ As a rule of thumb, if you have the doubt that the samples you are collecting will form workable clay bodies, you can do a simple test: wet and roll it in a sausage-like shape and bend it sharply. If the material bends without breaking, you most likely have a very plastic and workable clay at hand. If around the bending point you can see lots of cracks or tearing points, you can be in front of a &lsquo;short&rsquo; clay, that lacks plasticity._x000D_ &nbsp; |  |  |  | Water | 25 | % | Local clay | 75 | %
543 | 649c36218e0f06dcab0b7d07 | [5 empty] | TRUE | PUBLISHED | 1698768176082 | 1687959073262 | Coffee Composite Co03 | Weigh all the ingredients with a precision scale. | Depending on the size of the sheet, count 3 hours for a sheet of 1000 x 1000 mm |  |  | Glycerol | 5 | grams | Coffee grounds [used] | 2 | grams | Sodium Alginate | 2 | grams | Olive Oil | 2 | grams | Calcium chloride | 7 | grams | Water | 35 | grams
544 | 649c36218e0f06dcab0b7d08 | [5 empty] | TRUE | PUBLISHED | 1707149489387 | 1687959073289 | Carrageenan iota 'Leather' Ca01 | Preparation: This can be done up to 24 hours before you would like to cook the recipe._x000D_ Mix the 18g &lsquo;carrageenan iota&rsquo; powder and 450ml of water in the glass jar, then stir it to break up the powder clumps. You can also shake the jar with the lid on (Important Note: without the prep stage the mixture will clump and be very hard to stir). | 30 |  |  | Water | 450 | Milliliter (mL) | Glycerol | 5 | ml | Carrageenan Iota | 18 | grams
545 | 649c36218e0f06dcab0b7d09 | [5 empty] | legacy_user_generated | PUBLISHED | 1692897259286 | 1687959073294 | Natural dye - Onion Skins | Prepare the Onion skins_x000D_ _x000D_ _x000D_ Wash the onions_x000D_ _x000D_ _x000D_ _x000D_ Scrub them if they are very soily. Remove any roots or mould peel pieces_x000D_ _x000D_ _x000D_ _x000D_ Take the dried skins off the onions to use.&nbsp;_x000D_ _x000D_ _x000D_ _x000D_ Set aside the onions to cook &amp; eat later!)_x000D_ _x000D_ _x000D_ You can put the peel in the measuring jug, squash them down to see how much you have. This can be useful if you want to repeat the recipe many times and record your results/variances._x000D_ _x000D_ _x000D_ | 15 |  |  | Water | 450 | ml | Onion Skin | 2 | Cups
546 | 649c36218e0f06dcab0b7d0a | [5 empty] | TRUE | PUBLISHED | 1707496866363 | 1687959073320 | Eggshell Composite 'Ceramic' Eg02 | Preparation of eggshells:_x000D_ Collect as many eggshells as you need from your home, neighbours, cafes, etc._x000D_ This version of the recipe uses 20 grams of eggshells. | Collection time of eggshells varies |  |  | Water | 22 | ml | Eggshell | 20 | grams | Calcium Alginate | 5 | grams
547 | 649c36218e0f06dcab0b7d0b | [5 empty] | TRUE | PUBLISHED | 1707316554195 | 1687959073324 | Conductive agar Ag03 | Put the 2 grams of agar agar and 1ml of glycerol in a pot and then add a little bit of the water amount to mix it together. | 40 minutes aprox. |  |  | Agar agar | 2 | grams | Glycerol | 1 | ml | Water | 210 | ml | Salt | 5 | grams
548 | 649c36218e0f06dcab0b7d0c | [5 empty] | legacy_user_generated | PUBLISHED | 1692897259294 | 1687959073383 | Coffee Composite Co02 | A day before, prepare a 2% alginate solution by mixing 200ml of water with 4 grams of sodium alginate. Leave the alginate solution to hydrate for 24 hours. In addition, dry and sieve the coffee grounds to have a consistent material.&nbsp; | 15 |  |  | Glycerol | 10 | grams | Water | 200 | ml | Vinegar | 10 | ml | Coffee grounds [used] | 10 | grams | Sodium Alginate | 4 | grams
549 | 649c36218e0f06dcab0b7d0d | [5 empty] | legacy_user_generated | PUBLISHED | 1692897259296 | 1687959073388 | Natural dye - Sage Dye | Preparation:_x000D_ _x000D_ Pick the leaves fresh from plant.&nbsp;A large handful or a fixed amount of leaves e.g.:50_x000D_ Wash them in cold water_x000D_ Put them in the measuring jug and squash them down to see how much you have or weigh them_x000D_ _x000D_ &nbsp;_x000D_ _x000D_ _x000D_ This can be useful if you want to repeat the recipe many times and record your results/variances_x000D_ _x000D_ | 30 |  |  | Water | 600 | ml | Sage leaves | 25 | grams
550 | 649c36218e0f06dcab0b7d0e | [5 empty] | TRUE | PUBLISHED | 1692897259299 | 1687959073392 | Avocado Pit Composite Av01 | Avocado Pit Powder: Collect avocado pits. For reference, 3 pits= 1/2 cup powder. Wash and dry them. Place in oven for 2 hours at 200F. | 6 hours |  |  | Water | 177 | ml | Glycerol | 5 | ml | Vinegar | 19.5 | ml | Chitin (Chitosan) | 30 | ml | Avocado pit and/or skin | 30 | ml
551 | 649c36218e0f06dcab0b7d0f | [5 empty] | legacy_user_generated | PUBLISHED | 1692897259302 | 1687959073396 | Carrageenan iota ¦ Sage Dye Ca02 | Preparation of natural dye: This should be made before you start the bioplastic making and can be stored up to 72 hours before you&nbsp;would like to cook the recipe._x000D_ Create the natural dye recipe of your choice. This recipe uses sage as the core ingredient. See the recipe here. | 12 hours |  |  | Glycerol | 5 | grams | Water | 100 | ml | Carrageenan Iota | 15 | grams | Natural Dyes | 500 | ml | Sage leaves | 30 | grams
552 | 649c36218e0f06dcab0b7d10 | [5 empty] | TRUE | PUBLISHED | 1708690498812 | 1687959073400 | Avocado Pit ¦ Gelatin Bioplastic Av02 | Add 200ml room temperature water in a pot. Add all ingredients and stir until a homogenous solution is created. You may add a natural dye or food coloring if desired. | 10 minutes |  |  | Water | 200 | ml | Glycerol | 12 | grams | Gelatin | 48 | grams | Avocado Pit Powder | 8 | grams | Natural Dyes | 20ml | optional
553 | 649c36218e0f06dcab0b7d11 | [5 empty] | TRUE | PUBLISHED | 1701442972923 | 1687959073426 | Mussel ¦ alginate Composite Mu01 | 1. Wash the mussel shells to remove remaining waste and dry._x000D_ 2. Place the shells inside a cloth bag and smash them with a hammer._x000D_ 3. Sift shells with a 5mm sieve to control the maximum size of shell particles._x000D_ 4. Use a blender to grind the particles until they become powder_x000D_ 5. Once again, use a 1mm strainer to control the particles of the mussel powder | 1 day |  |  | Water | 200 | Milliliter (mL) | Mussel shells [Mytilus edulis] | 300 | grams | Alginate | 5 | Gram (g)
554 | 649c36218e0f06dcab0b7d12 | [5 empty] | TRUE | PUBLISHED | 1702229987127 | 1687959073456 | Wood chips ¦ mycelium WS02 | In order to avoid contamination your clothes have to be freshly laundered or you should be wearing a clean lab coat. During the inoculation of the substrate you should be wearing a face mask and gloves and you should sanitise the work surface and your tools with isopropyl alcohol. | 1 hour |  |  | Wheat flour [white] | 15 | Milligram (mg) | Water | 1 | Liter (L) | Wood Chips (Oak and Beech trees) | 200 | grams | Reishi sawdust spawn (Ganoderma Lucidum) | 50 | grams
555 | 649c36218e0f06dcab0b7d13 | [5 empty] | TRUE | PUBLISHED | 1692897259315 | 1687959073461 | Avocado Pit Bioplastic Av03 | Prepare the extraction of Avocado Pit Starch and pigmented water (recipe are on the ingredient page)._x000D_ In a pan mix 8 grams of Avocado pit starch with 225 ml of the pigmented water, 3 ml vegetal glycerine and 1.2 ml vinegar. | 1 day for starch extraction / 2 hours for recipe / 6-12 hours for drying |  |  | Glycerol | 3 | ml | Water | 225 | ml | Avocado Pit Starch | 8 | grams | Vinegar | 1,2 | grams
556 | 649c36218e0f06dcab0b7d14 | [5 empty] | legacy_user_generated | PUBLISHED | 1692897259318 | 1687959073465 | Natural dye - Purple Cabbage | Mix everything and boil for 30 minutes.&nbsp; | 10-20 minutes |  |  | Water | 1.5 | Liter (L) | Purple Cabbage | 250 | grams | Salt | 0.5 | Tablespoon
557 | 649c36218e0f06dcab0b7d15 | [5 empty] | TRUE | PUBLISHED | 1708690416066 | 1687959073469 | Carrageenan ¦ Avocado Dye Bioplastic | Prepare the Avocado Natural Dye (Please follow recipe steps here: https://materiom.org/recipe/392) | 12 hours |  |  | Glycerol | 2.5 | ml | Water | 50 | ml | Carrageenan Iota | 18 | grams | Avocado Natural Dye | 450 | ml
558 | 649c36218e0f06dcab0b7d16 | [5 empty] | TRUE | PUBLISHED | 1699289549814 | 1687959073497 | Carrageenan Film Ca03 | In a cooking pot, pour 350 ml of distilled water. After that, with a spoon, add little by little 16g of Carrageenan Kappa. You can also use Carrageenan Iota, however this will give you a slight variations in the final material. | 15 minutes |  |  | Water | 350 | Milliliter (mL) | Glycerol | 4 | Milliliter (mL) | Carrageenan Kappa | 16 | Gram (g) | Spirulina | 2 | Gram (g)
559 | 649c36218e0f06dcab0b7d17 | [5 empty] | TRUE | PUBLISHED | 1697363367363 | 1687959073528 | Conductive Gelatin bioplastic Ge04 | In a cooking pot, off heat, mix the gelatin powder and the water. Stir and wait until the mixture thickens like a glue. | 35 min |  |  | Gelatin | 26 | Gram (g) | Glycerol | 10 | Gram (g) | Water | 100 | Milliliter (mL) | Activated charcoal | 16 | Gram (g)
560 | 649c36218e0f06dcab0b7d18 | [5 empty] | legacy_user_generated | PUBLISHED | 1692897288862 | 1687959073534 | Carragheen Moss ¦ Card Ca04 | Grating Beer Mats: Using a very fine hand grater, grate around 30 beer mats into a fine dust (time consuming). | 30 minutes |  |  | Water | 500 | Milliliter (mL) | Carragheen Moss (dried) | 5 | grams | Card (Beer Mats) | 30 | unit(s)
561 | 649c36218e0f06dcab0b7d19 | [5 empty] | legacy_user_generated | PUBLISHED | 1692897288865 | 1687959073540 | Coconut Fiber - Agar Bioplastic CoF 01 | First, a liquid mixture is prepared with the water and the wet coconut fibre. For this, both ingredients are liquefied in a processor. | 20 minutes |  |  | Coconut Fiber | 16 | Gram (g) | Agar agar | 8 | Gram (g) | Glycerol | 15 | Gram (g) | Water | 200 | Milliliter (mL)
562 | 649c36218e0f06dcab0b7d1a | [5 empty] | legacy_user_generated | PUBLISHED | 1692897288870 | 1687959073545 | Clementine peel ¦ Vegetarian Gelatin | Pour 200ml of water at room temperature into a saucepan. Then add 40g of gelatin and mix them until they are dissolved. If it is easier, use a whisk. | Approx. 20 minutes |  |  | Water | 200 | Milliliter (mL) | Glycerol | 12 | grams | Clementine peel | 7 | grams | Vegetarian gelatin powder | 40 | grams
563 | 649c36218e0f06dcab0b7d1b | [5 empty] | legacy_user_generated | PUBLISHED | 1692897288874 | 1687959073549 | Clementine peel ¦ Carrageenan Kappa | Pour 450ml of water at room temperature into a saucepan. Then gradually add the 15g of carrageenan kappa to the water. | Approx. 20 minutes |  |  | Water | 450 | Milliliter (mL) | Glycerol | 5 | Milliliter (mL) | Carrageenan Kappa | 15 | grams | Clementine peel | 4 | grams
564 | 649c36218e0f06dcab0b7d1c | [5 empty] | legacy_user_generated | PUBLISHED | 1692897288880 | 1687959073554 | Paper composite | Boil equal parts water and paper at high heat on the hob. | 30 minutes |  |  | Water | 50 | Milliliter (mL) | Paper (waste) | 10 | grams
565 | 649c36218e0f06dcab0b7d1d | [5 empty] | legacy_user_generated | PUBLISHED | 1692897288883 | 1687959073559 | Gelatin ¦ flower Paper | Clean your surface and turn on hot plate. | 30 |  |  | Glycerol | 6 | grams | Water | 120 | grams | Gelatin | 24 | grams | Flowers | ingredient | optional | Paper (waste) | 5 | grams
566 | 649c36218e0f06dcab0b7d1e | [5 empty] | TRUE | PUBLISHED | 1706898642097 | 1687959073563 | Nettle stem Yarn | Using gloves collect 6 long stemmed nettles | 210 |  |  | Nettle plant | 6 | Stems
567 | 649c36218e0f06dcab0b7d1f | [5 empty] | legacy_user_generated | PUBLISHED | 1692897288894 | 1687959073568 | Nettle leaf ¦ Gelatin composite | Remove the leaves from the Nettle Plants and place in the oven on a low heat to dry out | 60 |  |  | Glycerol | 10 | Milliliter (mL) | Gelatin | 10 | Gram (g) | Nettle plant | 100 | Gram (g) | Water | 100 | ml
568 | 649c36218e0f06dcab0b7d20 | [5 empty] | legacy_user_generated | PUBLISHED | 1692897288910 | 1687959073571 | Natural dye - Avocado (pits or skins) | Prep_x000D_ _x000D_ Wash the avocado skin and pits very well. Make sure to get off as much leftover green flesh as possible. (of course this is after you&rsquo;ve eaten the lovely avocado!)_x000D_ _x000D_ Scrub them if they are very sticky. Remove any mouldy sections._x000D_ _x000D_ Set aside to dry or dab dry.&nbsp;_x000D_ Weigh the pits and peels_x000D_ _x000D_ This can be useful if you want to repeat the recipe many times and record your results/variances._x000D_ You can also just use just pits, or just peel!_x000D_ _x000D_ The pits will be too hard at this stage to change, but you can prepare the avocado peel in different ways. Each of the following options should give a similar result (but the preparation beforehand of the peel in different ways will allow you to use it in a variety of ways afterwards should you want to try it in another recipes)_x000D_ _x000D_ &nbsp;_x000D_ _x000D_ _x000D_ Use the skin in large whole pieces_x000D_ Tear or chop it up into smaller pieces_x000D_ Finely chop it in a blender_x000D_ _x000D_ | 15 minutes |  |  | Water | 500 | ml | Avocado pit and/or skin | 40 | grams
569 | 649c36218e0f06dcab0b7d21 | [5 empty] | TRUE | PUBLISHED | 1692897288922 | 1687959073602 | Egg membrane fabric Eg03 | Prepare egg white solution: prepare 250 ml of egg white and refrigerate for one day. Pour egg white into a bowl with 3.5 g salt, 3.5 g sodium citrate, 0.5 ml glacial acetic acid, 7.5 ml distilled water. Mix the ingredients with a whisk blender for 20 mins. Refrigerate the mixed solution for one more day. To get clean solution, remove bubbles and lumps using a spoon and a tea bag. | 3 days |  |  | Glycerol | 100 | Milliliter (mL) | Salt | 3.5 | Gram (g) | Egg white | 250 | ml | Sodium citrate | 3.5 | grams | glacial acetic acid | 0.5 | ml | Water | 7.5 | ml
570 | 649c36218e0f06dcab0b7d22 | [5 empty] | TRUE | PUBLISHED | 1707402310531 | 1687959073608 | Agar ¦ Spirulina bioplastic AgSp01 | Mix agar and spirulina together cold water. | 30 minutes |  |  | Water | 500 | Milliliter (mL) | Spirulina | 2.5 | Gram (g) | Agar agar | 25 | grams | Glycerol | 30 | ml | Beeswax pellets (food grade) | 1 | grams
571 | 649c36218e0f06dcab0b7d23 | [5 empty] | legacy_user_generated | PUBLISHED | 1692897288930 | 1687959073614 | Mica bioprint | Mix the mica powder and water glass by hand for a few minutes, until the consistency is smooth.&nbsp; For better results, mix with a high-speed, non-aerating mixer.&nbsp; (e.g. centrifugal mixer, not a blender.) | 10 – 20 minutes, depending on thoroughness of mixing and equipment |  |  | Mica powder, 100 micron particle size or smaller | 7 | grams | Water glass, 37% sodium silicate solution | 10 | grams
572 | 649c36218e0f06dcab0b7d24 | [5 empty] | legacy_user_generated | PUBLISHED | 1692897288934 | 1687959073618 | Tapioca composite | Boil the tapioca skin for 10-15 minutes in a steel container with half-filled water on a stove. Drain out the water and the brown brittle skin floating on the water surface. | 30 minutes |  |  | Water | 50 | ml | Tapioca starch (Cassava root skin) | 50 | grams | Atta - wholemeal wheat flour | 50 | grams | Vinegar | 5 | ml
573 | 649c36218e0f06dcab0b7d25 | [5 empty] | TRUE | PUBLISHED | 1692897288938 | 1687959073628 | Sunflower seed ¦ Eggshell composite | Clean the eggshells by boiling them in water to get rid of any excess bacteria. Then place them in the oven. Gas mark 4/5 till brittle. | 1 hour |  |  | Eggshell | 50 | Gram (g) | Water | 250 | Milliliter (mL) | Sunflower seeds | 50 | Gram (g) | Soduim Alginate BP | 11 | Gram (g)
574 | 649c36218e0f06dcab0b7d26 | [5 empty] | TRUE | PUBLISHED | 1708757544899 | 1687959073635 | Tapioca Starch Bioplastic | Take a cooking pot (preferably steel container). Add starch and water and stir thoroughly until no lumps are present and starch is completely dissolved. | 15 minutes |  |  | Tapioca starch (Cassava root skin) | 30 | Milligram (mg) | Water | 60 | Milliliter (mL) | Vinegar | 5 | Milliliter (mL)
575 | 649c36218e0f06dcab0b7d27 | [5 empty] | legacy_user_generated | PUBLISHED | 1692897288949 | 1687959073641 | Olive pomace - 3D print material | Clean the olive pomace from any external materials such as stones or sand. | 60 |  |  | Sodium Alginate | 2.7 | Gram (g) | Water | 133 | Gram (g) | Olive pomace | 58 | grams
576 | 649c36218e0f06dcab0b7d28 | [5 empty] | legacy_user_generated | PUBLISHED | 1692897288953 | 1687959073645 | Natural dye - Oak Knopper Galls | Collecting the ingredient_x000D_ _x000D_ Oak knopper galls - I collect my oak galls from the ground when they have fallen from the oak tree. You can collect and use oak galls freshly, but this will usually give a lighter natural dye._x000D_ I have been collecting mine for a few years and I leave them outside in an old metal bucket with a loose lid, where they are exposed to the air, water and the metal of the bucket. This means the dye can be created on it&rsquo;s own without cooking, as the combined elements create a dark brown colour of the water to make a mordanted dye or ink of the oak galls. (See the last step for more information about Mordanting)_x000D_ | 30 minutes |  |  | Water | 500 | ml | Oak 'Knopper' Gall | 10 | grams
577 | 649c36218e0f06dcab0b7d29 | [5 empty] | legacy_user_generated | PUBLISHED | 1692897288956 | 1687959073649 | Carrageenan ¦ Oak Knopper Gall Bioplastic | Prepare the Oak &lsquo;Knopper&rsquo; Gall Natural Dye (Please follow recipe steps here: https://materiom.org/recipe/594) | 12 hours |  |  | Oak 'Knopper' Gall | 10 | grams | Glycerol | 1.25 | ml | Water | 500 | ml | Carrageenan Iota | 15 | grams
578 | 649c36218e0f06dcab0b7d2a | [5 empty] | TRUE | PUBLISHED | 1692897288959 | 1687959073653 | Burnt Orange peel ¦ Gelatin biomaterial |  | 4 |  |  | Water | 400 | ml | Glycerol | 8 | ml | Gelatin | 40 | grams | Burnt Orange peel powder | 35 | grams
579 | 649c36218e0f06dcab0b7d2b | [5 empty] | TRUE | PUBLISHED | 1693412912151 | 1687959073656 | Orange peel ¦ Agar ¦ Sodium Alginate biomaterial |  | 2 |  |  | Agar agar | 15 | grams | Glycerol | 5 | ml | Water | 350 | ml | Sodium Alginate | 5 | ml
580 | 649c36218e0f06dcab0b7d2c | [5 empty] | legacy_user_generated | PUBLISHED | 1692897288965 | 1687959073699 | Reprintable Mussel shell ¦ alginate MS02 | Preparation step to obtain mussel shell powder:&nbsp;_x000D_ 1. Wash the mussel shells and remove remaining waste.&nbsp;_x000D_ 2. Cook the shells for 15 minutes.&nbsp;_x000D_ 3. Heat the shells for 1 hour at 200 degrees in the oven. This will make the shells more brittle.&nbsp;_x000D_ 4. Grind the shells into a powder.&nbsp;_x000D_ 5. Sieve the grinded shells to obtain a powder with particle size of 75 micron (note: 125 micron should also work). | ~ |  |  | Sodium Alginate | 0.3 | Gram (g) | Water | 3.6 | Gram (g) | Mussel Shell Powder | 6.1 | Gram (g)
581 | 649c36218e0f06dcab0b7d2d | [5 empty] | legacy_user_generated | PUBLISHED | 1692897288968 | 1687959073705 | Methylcelullose bioplastic | Mix the water with the glycerin. | 25 min. |  |  | Water | 600 | Milliliter (mL) | Methylcellulose | 31 | Gram (g) | Glycerol | 6.37 | grams
582 | 649c36218e0f06dcab0b7d2e | [5 empty] | TRUE | PUBLISHED | 1708504304444 | 1687959073710 | Eggshell paste for 3d printing | PREPARE THE EGGSHELL POWDER&gt;&gt;_x000D_ 1/ Wash the eggshells and boil them for 5 minutes._x000D_ 2/ In order to remove all remaining waste, put them in a colander and wash._x000D_ 3/ Dry the eggshells - put in an oven tray and heat for 15 minutes at low temperature (100&ordm;C)._x000D_ 4/ Grind the eggshells into a powder._x000D_ 5/ Sieve the ground eggshells to obtain a fine powder. | Around 40 minutes |  |  | Eggshell | 120 | grams | Water | 100 | ml | Xanthan | 4 | grams
583 | 649c36218e0f06dcab0b7d2f | [5 empty] | TRUE | PUBLISHED | 1707165251870 | 1687959073757 | Red clay cornstarch leather | Put the cornstarch in a pot with the 20 grams of red clay | 20 |  |  | Water | 0.5 | Liter (L) | Glycerol | 30 | Milliliter (mL) | Red clay | 20 | grams | Cornstarch | 60 | grams | Ginger oil | 2 | Drops (pipette) | Vinegar | 2 | ml
584 | 649c36218e0f06dcab0b7d30 | [5 empty] | TRUE | PUBLISHED | 1697275376126 | 1687959073765 | Clementine peel gelatin plastic | Add the ground clementine peel (150 grams) into the pot | 20 |  |  | Water | 500 | Milliliter (mL) | Glycerol | 30 | Milliliter (mL) | Gelatin | 30 | Gram (g) | Clementine peel | 150 | grams
585 | 649c36218e0f06dcab0b7d31 | [5 empty] | TRUE | PUBLISHED | 1692897288979 | 1687959073816 | Walnut shell ¦ Potato starch composite | First you have to have the walnut shell prepared. For this you have to wash it with water, wait for it to dry for two days in the open air. Then it is crushed in an electric grinder and sieved according to the size of grains that one wants. | 15 minutes |  |  | Water | 60 | Milliliter (mL) | Walnut shells, Juglans regia | 250 | Milliliter (mL) | Glycerol | 7.5 | Milliliter (mL) | Potato starch | 15 | Milliliter (mL) | Vinegar | 7.5 | Milliliter (mL)
586 | 649c36218e0f06dcab0b7d32 | [5 empty] | legacy_user_generated | PUBLISHED | 1692897288982 | 1687959073850 | Pigment with burnt Japanese Knotweed (leaves) | After following the steps of the Natural dye with Japanese Knotweed recipe, sieve the dye bath leftover and reserve the liquid to make the pigment. | 2 hours |  |  | Water | 1200 | Milliliter (mL) | Japanese Knotweed (Reynoutria japonica) | 305 | Gram (g)
587 | 649c36218e0f06dcab0b7d33 | [5 empty] | TRUE | PUBLISHED | 1700470876248 | 1687959073885 | Bioplastic - Japanese Knotweed (leaf) | Preparation of natural dye: This should be made before you start the bioplastic making. | 40 min |  |  | Dye bath (Japanese Knotweed leaves) | 450 | ml | Carrageenan Iota | 18 | grams | Glycerol | 5 | ml
588 | 649c36218e0f06dcab0b7d34 | [5 empty] | legacy_user_generated | PUBLISHED | 1692897288986 | 1687959073920 | Bundle dye - Japanese Knotweed (leaf) | Wash the yellow and green leaves and let them dry. | 2 hours |  |  | Japanese knotweed leaves (yellow) | 100 | Gram (g) | Japanese Knotweed leaves (green) | 100 | Gram (g) | Natural fabric | 300 | Gram (g)
589 | 649c36218e0f06dcab0b7d35 | [5 empty] | TRUE | PUBLISHED | 1704809440919 | 1687959073926 | Oyster Shell ¦ Alginate Composite 3D print | _x000D_ Wash and clean oyster shells from any remains&nbsp;_x000D_ Boil the shells for 30 minutes&nbsp;_x000D_ In the oven, bake the shells for 45 minutes at 180&deg;C to make them more fragile&nbsp;_x000D_ Using a cloth on top, smash the shells into smaller pieces with a hammer_x000D_ Place the pieces in the oven for another 45 minutes at 200&deg;C. It will make them more brittle and easier to grind_x000D_ In a blender, grind the shells into the finest powder possible_x000D_ Sieve the ground shells to obtain a particle size of 40 micron_x000D_ | 2h |  |  | Sodium Alginate | 0.7 | % | Water | 27.3 | % | Honey | 4 | % | Oyster shells | 68 | %
590 | 649c36218e0f06dcab0b7d36 | [5 empty] | legacy_user_generated | PUBLISHED | 1692897288995 | 1687959073953 | Japanese Knotweed Paper composite | Wash the stems and soak them in water overnight. | 4 hours |  |  | Japanese Knotweed stems | 500 | Gram (g) | Calcium carbonate | 70 | Gram (g) | Water | 12 | Liter (L) | Gum arabic | 200 | Milliliter (mL)
591 | 649c36218e0f06dcab0b7d37 | [5 empty] | TRUE | PUBLISHED | 1692897288998 | 1687959073984 | Eggshell Biomaterial Eg03 | EGGSHELL POWDER_x000D_ _x000D_ _x000D_ Gather as many eggshells as you necessitate._x000D_ _x000D_ _x000D_ Wash the eggshells thoroughly and boil them for about 10-15 mins. This process will make to kill all bacteria._x000D_ _x000D_ _x000D_ Heat the eggshells in the oven at 100 degrees for about 15 minutes._x000D_ _x000D_ _x000D_ Let the eggshells dry._x000D_ _x000D_ _x000D_ Grind the dried eggshells into fine particles in a grinder next pass the eggshell powder through a sieve._x000D_ _x000D_ | 20 minutes |  |  | Water | 235 | Milliliter (mL) | Glycerol | 5 | Milliliter (mL) | Salt | 5 | Milligram (mg) | Eggshell | 30 | Gram (g) | Gelatin | 30 | grams
592 | 649c36228e0f06dcab0b7d38 | [5 empty] | TRUE | PUBLISHED | 1698228698995 | 1687959074013 | Orange peel ¦ Chitosan ¦ Hemp | Remove the peel from an orange (we used&nbsp;Citrus Sinensis Navel Oranges from Florida). While the peel is still fresh, blend it into small granules. The size of the granules can affect the characteristics of the end material. | 45 minutes |  |  | Water | 45 | Milliliter (mL) | Vinegar | 180 | Milliliter (mL) | Gluten Powder | 56 | Gram (g) | Hemp Protein Powder | 56 | Gram (g) | Chitin (Chitosan) | 13.5 | grams | Orange peel | 90 | grams
593 | 649c36228e0f06dcab0b7d39 | [5 empty] | TRUE | PUBLISHED | 1702264739333 | 1687959074046 | Grass Paper | Boil grass (freshly cut or not) in water for 1-2 hours. Stir occasionally. | Approx. 3hrs |  |  | Water | 10 | Kilogram (kg) | Grass (cut) | 1 | Kilogram (kg)
594 | 649c36228e0f06dcab0b7d3a | [5 empty] | TRUE | PUBLISHED | 1695745161672 | 1687959074052 | Yerba bioplastic | Mix all the ingredients together in a cooking pot: Gelatin 13 grams, vegetable glycerol 6 grams, water 250 militres and used yerba mate te leaves)._x000D_ &nbsp; | 10 |  |  | Water | 250 | ml | Yerba mate (Ilex Paraguariensis) | 120 | Gram (g) | Gelatin | 4 | grams | Glycerol | 7.5 | grams
595 | 649c36228e0f06dcab0b7d3b | [5 empty] | legacy_user_generated | PUBLISHED | 1692897289011 | 1687959074059 | Butternut-squash bioplastic | Scoop out the inside of a squash which is the part called the 'pulp' or the 'seed pulp'; the squash flesh can be cooked and consumed, so we'll use the part which you wouldn't normally eat! Any species of squash will do, I used butternut squash (Cucurbita&nbsp;L.) and it weighed 250 grams. (You could also explore making a material with the squash skin!) | 10-15 |  |  | Water | 15 | ml | Butternut-squash pulp | 250 | grams | Glycerol | 30 | ml
596 | 649c36228e0f06dcab0b7d3c | [5 empty] | legacy_user_generated | PUBLISHED | 1692897289013 | 1687959074086 | Yerba mate (blown) bioplastic | In this recipe, we use used yerba mate after drinking the mate._x000D_ Mix all the ingredients together (Gelatin, vegetable glycerol, water and yerba mate)._x000D_ If you want a flexible bioplastics, you can crush the yerba mate before using.&nbsp; | 15 |  |  | Water | 250 | ml | Glycerol | 6 | grams | Gelatin | 13 | grams | Yerba mate (Ilex Paraguariensis) | 120 | grams
597 | 649c36228e0f06dcab0b7d3d | [5 empty] | TRUE | PUBLISHED | 1696600542419 | 1687959074092 | Turkish Coffee Waste ¦ Agar Agar | Measure out all the ingredients using a scale and a measuring jug for the water.&nbsp; Starting with the 40ml of water and the 2.5grams of glycerol, add these into the cooking pan. I used a steel coffee pot (Ibrik). You can then mix in the rest of the ingredients into the liquid. These are 1.5 grams of&nbsp; Agar Agar powder (this is a seaweed extract ) and the 7 grams of used Turkish coffee grounds to the liquid and turn the cooker on to a medium heat. Notes: the Turkish coffee should be dried before usage. | 20 |  |  | Glycerin | 2.5 | Gram (g) | Agar Agar | 1.5 | Gram (g) | Water | 40 | Milliliter (mL) | Turkish coffee waste | 7 | Gram (g)
598 | 649c36228e0f06dcab0b7d3e | [5 empty] | legacy_user_generated | PUBLISHED | 1692897289019 | 1687959074122 | Cornstarch biomaterial | Add the corn starch and cold water to a pot, and let the starch disperse in the water at room temperature. | 120 |  |  | Water | 85 | ml | Glycerol | 5 | ml
599 | 649c36228e0f06dcab0b7d3f | [5 empty] | TRUE | PUBLISHED | 1700212656444 | 1687959074131 | Agar ¦ Turmeric ¦ Quinoa Biomaterial | Add 3 grams of glycerol to 40 ml of water in a bowl. Stir the solution until it is well mixed. Then add 2 grams of Agar Agar into the solution. |  |  |  | Water | 40 | Milliliter (mL) | Glycerol | 3 | Gram (g) | Agar agar | 2 | Gram (g)
600 | 649c36228e0f06dcab0b7d40 | [5 empty] | TRUE | PUBLISHED | 1692897289028 | 1687959074138 | Eggshell ¦ Agar ¦ Bilberry biomaterial EgAg01 | Add 3 grams of glycerol to 40 ml of water and stir them together. Then add 2 grams of Agar Agar to the solution. |  |  |  | Water | 40 | Milliliter (mL) | Glycerol | 3 | Gram (g) | Agar agar | 2 | Gram (g) | Eggshell | 10 | Gram (g)
601 | 649c36228e0f06dcab0b7d41 | [5 empty] | legacy_user_generated | PUBLISHED | 1692897289040 | 1687959074167 | Rice flour (Glutinous) ¦ Hibiscus flowers | Add together 10g of hibiscus flowers in 177ml of water and microwave for 3 minutes. | 30 minutes |  |  | Glutinous rice flour | 68 | Gram (g) | Water | 237 | ml
602 | 649c36228e0f06dcab0b7d42 | [5 empty] | TRUE | PUBLISHED | 1697903337371 | 1687959074203 | Sugarcane Bagasse material | Put the sugarcane pieces into a fruit juicer/sugarcane juice extractor to separate the juice and the sugarcane bagasse. If a normal fruit juicer is used, then use a sieve to separate the mixture. Dry the sugarcane bagasse and the peeled skin for a day. When dried, cut the sugarcane bagasse and the skin into small pieces with scissors. | 10 min |  |  | Water | 100 | Milliliter (mL) | Vinegar | 15 | Milliliter (mL) | Sugarcane bagasse | 50 | Gram (g)
603 | 649c36228e0f06dcab0b7d43 | [5 empty] | TRUE | PUBLISHED | 1702403811141 | 1687959074209 | Spirulina bio-yarn | Mix all ingredients in a pan. | 15 |  |  | Water | 250 | ml | Spirulina | 2 | grams | Beeswax pellets (food grade) | 1 | Gram (g) | Glycerol | 20 | Gram (g)
604 | 649c36228e0f06dcab0b7d44 | [5 empty] | TRUE | PUBLISHED | 1702580124003 | 1687959074239 | Tapioca Starch and Sodium Bicarbonate | Take 1/2 cup of tapioca starch and 1 cup of sodium bicarbonate and mix together in a saucepan. Add 3/4 of water and mix together until everything is one viscous mass. | 45-60 minutes |  |  | Tapioca starch (Cassava root skin) | 1/2 | Cups | Water | 3/4 | Cups | Sodium Bicarbonate / Bicarbonate of soda | 1 | Cups
605 | 649c36228e0f06dcab0b7d45 | [5 empty] | TRUE | PUBLISHED | 1692897289056 | 1687959074269 | Cardboard gelatin biomaterial | Pour 200ml of water into a vessel and then add 5g of sodium alginate. Stir the mixture well. Next add vinegar and let the mixture stand for 10 minutes, then stir. | 20min |  |  | Cardboard box waste | 200 | Gram (g) | Gelatin | 2.5 | grams | Glycerol | 10 | grams | Water | 200 | Gram (g) | Sodium Alginate | 5 | grams | Vinegar | 5 | grams
606 | 649c36228e0f06dcab0b7d46 | [5 empty] | legacy_user_generated | PUBLISHED | 1692897289059 | 1687959074300 | Gelatin paint | Put the gelatin powder and glycerin into cold water. Then turn on the heat and keep stirring the mixture until the water boils, and the mixture emits small bubbles. | 20 mins - 30 mins |  |  | Glycerol | 7 | ml | Water | 260 | ml | Natural Dyes | 3 | Gram (g) | Gelatin | 10 | grams
607 | 649c36228e0f06dcab0b7d47 | [5 empty] | TRUE | PUBLISHED | 1707358640619 | 1687959074336 | Agar bioplastic Ag03 | Mix all of the ingredients together until they are fully dissolved | 30 mins |  |  | Water | 420 | Milliliter (mL) | Glycerol | 2.5 | Milliliter (mL)
608 | 649c36228e0f06dcab0b7d48 | [5 empty] | legacy_user_generated | PUBLISHED | 1692897289074 | 1687959074371 | Clementine peel ¦ corn flour composite | &nbsp;_x000D_ _x000D_ _x000D_ After eating the clementine fruit, collect and wash the peels thoroughly._x000D_ _x000D_ _x000D_ Boil peels in a pot with 500ml of water at medium heat for 10 mins (once the water starts boiling)._x000D_ _x000D_ _x000D_ Either drain the water or keep in a glass jar to be used for other biomaterial experiments._x000D_ _x000D_ | 15-20 minutes |  |  | Water | 56 | Milliliter (mL) | Glycerol | 5 | Gram (g) | Corn flour | 10.5 | Gram (g) | Clementine peel | 30 | Gram (g)
609 | 649c36228e0f06dcab0b7d49 | [5 empty] | TRUE | PUBLISHED | 1703982462151 | 1687959074398 | Sodium alginate ¦ Natural dye bioplastic | Add the ingredients together in a saucepan and mix until all is dissolved in the water (it is okay if some of the sodium alginate has not completely dissolved). | 10 |  |  | Natural Dyes | 450 | Milliliter (mL) | Water | 50 | Milliliter (mL) | Sodium Alginate | 8 | Gram (g) | Salt | 2.5 | Gram (g)
610 | 649c36228e0f06dcab0b7d4a | [5 empty] | legacy_user_generated | PUBLISHED | 1692897289080 | 1687959074425 | Dragon fruit natural dye | &nbsp;_x000D_ _x000D_ _x000D_ Wash the pink dragon fruit peels very well. Sometimes the pink flesh of the fruit remains on the peels as it is quite difficult to get rid of._x000D_ _x000D_ _x000D_ Set aside the peel to dry or dab dry._x000D_ _x000D_ | 30 minutes |  |  | Water | 500 | Milliliter (mL) | Dragon fruit / Pitaya / Selenicereus | 1 | unit(s)
611 | 649c36228e0f06dcab0b7d4b | [5 empty] | legacy_user_generated | PUBLISHED | 1692897289083 | 1687959074432 | Mangosteen peel sheet | After you eat the fruit, you need to scoop out the softest part of the fruitshell that remains, separating it from the harder peel._x000D_ For this recipe, you only use the inside/soft part of the fruit.&nbsp;_x000D_ Note: You can place the peel to that side to use later for a natural dye, or you can compost the peel. | 25 mins |  |  | Water | 200 | ml | Mangosteen (Garcinia mangostana) | 5-6 | unit(s)
612 | 649c36228e0f06dcab0b7d4c | [5 empty] | legacy_user_generated | PUBLISHED | 1692897289086 | 1687959074438 | Pine cone ¦ sodium alginate composite | Crush and grind the pine cones using mortar and pestle. If you have a sturdy blender you are not using for food, you could try this tool too. | 40 |  |  | Water | 59 | Milliliter (mL) | Pine cones | 3 | unit(s) | sodium alginate | 7 | Gram (g) | All-purpose flour | 14 | Gram (g) | glycerine | 7.5 | Milliliter (mL)
613 | 649c36228e0f06dcab0b7d4d | [5 empty] | TRUE | PUBLISHED | 1707310667642 | 1687959074464 | Bioplastic with reinforced Avacado pip | Pour the tap water into the pot (stove off) and add the avocado pit and skins (cut into pieces if fresh, snap into pieces if dried). Bring to the boil and simmer for 20 minutes to create the dye. If the water evaporates, add a little to replace it. Strain and measure dye to ensure 400mil. | 30 minutes |  |  | Water | 400 | Milligram (mg) | Avocado pit and/or skin | 60 | Gram (g) | Glycerol | 4 | ml
614 | 649c36228e0f06dcab0b7d4e | [5 empty] | legacy_user_generated | PUBLISHED | 1692897289105 | 1687959074470 | Kombucha material textured and dyed | Sterilize a container of own choice that can carry at least 1 liter of liquid. The scoby will shape after the form of the container it is growing in. Be sure to not use any metallic bowls or tools when growing the kombucha, as it destroys the fermentation culture. Plastic or glass works fine. | 2 weeks |  |  | Water | 1 | Liter (L) | Sugar | 180 | Gram (g) | Teabags | 2 | unit(s) | SCOBY | 1 | unit(s) | Red kale | 2 | unit(s)
615 | 649c36228e0f06dcab0b7d4f | [5 empty] | TRUE | PUBLISHED | 1702551871917 | 1687959074495 | Eggshell biocomposite | PREPARE EGGSHELL: 1. Boil eggshell to kill bacteria. 2. Dry eggshell (it can be naturally dried or using the oven) 3. Grind eggshell 4. Sieve eggshell to get a fine powder | 4 min |  |  | Water | 12 | Milliliter (mL) | Eggshell | 24 | Gram (g) | Gelatin | 5 | grams
616 | 649c36228e0f06dcab0b7d50 | [5 empty] | legacy_user_generated | PUBLISHED | 1692897289116 | 1687959074526 | Apple Peel & Agar Composite | Add 100 ml of water to a glass or metal recipient. | 5-10 min |  |  | Water | 100 | Milliliter (mL) | Agar agar | 4 | Gram (g) | Glycerol | 5 | Milliliter (mL) | Calcium Propionate | 3 | Gram (g) | Apple Peel | 15 | Gram (g)
617 | 649c36228e0f06dcab0b7d51 | [5 empty] | legacy_user_generated | PUBLISHED | 1692897289118 | 1687959074571 | Corn Leaf & Agar Composite | In a bowl, mix the water, agar agar, glicerol, calcium propinate, and revolve untill its disolved. | 5-10 min |  |  | Water | 100 | Milliliter (mL) | Agar agar | 4 | Gram (g) | Glycerol | 5 | Milliliter (mL) | Calcium Propionate | 3 | Gram (g) | Corn Leaf | 15 | Gram (g)
618 | 649c36228e0f06dcab0b7d52 | [5 empty] | TRUE | PUBLISHED | 1692897289121 | 1687959074640 | Cherry Pit & Agar Composite | In a bowl mix the water, agar agar, glicerol, calcium propinate, and mix untill its disolved | 5-10 min |  |  | Water | 100 | Milliliter (mL) | Glycerol | 5 | Milliliter (mL) | Agar agar | 4 | Gram (g) | Calcium Propionate | 3 | Gram (g) | Cherry Pit | 15 | Gram (g)
619 | 649c36228e0f06dcab0b7d53 | [5 empty] | TRUE | PUBLISHED | 1704809630014 | 1687959074670 | Oyster shell Composite | Mix the alginate powder with hot water above 90°C and stir well, let it stand for 24 hours and keep moisture to reduce lumping, so that it forms a uniform gel-like substance. | 24 hours |  |  | Oyster shells | 60 | Gram (g) | Alginate | 15 | grams | Water | 66 | Milliliter (mL) | Calcium chloride | 20 | Gram (g)
620 | 649c36228e0f06dcab0b7d54 | [5 empty] | TRUE | PUBLISHED | 1694288335318 | 1687959074677 | Coffee Husk/Chaff Biomaterial | Mix the 15 grams of agar agar,&nbsp; 250 ml of water and 5 ml of glycerol |  |  |  | Agar agar | 15 | grams | Water | 250 | ml | Glycerol | 5 | ml | Coffee chaff or husks | 50 | grams
621 | 649c36228e0f06dcab0b7d55 | [5 empty] | legacy_user_generated | PUBLISHED | 1692897289130 | 1687959074684 | Biochar Biomaterial | Retrieve dry wood ashes from a source of combustion and pass them through a sieve, leaving only the powder. |  |  |  | Agar agar | 10 | grams | Sugar | 15 | grams | Calcium Propionate | 3 | grams | Water | 250 | ml | Biochar | 60 | grams
622 | 649c36228e0f06dcab0b7d56 | [5 empty] | TRUE | PUBLISHED | 1692897289132 | 1687959074690 | Eggshell-Prawn shell Biomaterial | &nbsp;_x000D_ A day before, prepare a 2% alginate solution by mixing 200ml of water with 4 grams of alginate. Leave the alginate solution to hydrate for 24 hours. |  |  |  | Water | 200 | ml | Eggshell | 15 | grams | Sodium Alginate | 4 | grams | Prawn shells | 15 | grams
623 | 649c36228e0f06dcab0b7d57 | [5 empty] | TRUE | PUBLISHED | 1692897289135 | 1687959074696 | Oak Sawdust ¦ Coffee Biomaterial | &nbsp;_x000D_ Mix 400ml of water with 40g of cornstarch in the pot |  |  |  | Water | 400 | ml | Coffee grounds [used] | 50 | grams | Oak sawdust | 150 | grams | Cornstarch | 40 | grams | Rooibos tea | 10 | grams
624 | 649c36228e0f06dcab0b7d58 | [5 empty] | TRUE | PUBLISHED | 1692897289138 | 1687959074702 | Egg Carton Cornstarch card | &nbsp;_x000D_ First, prepare the egg carton by grinding it into a fibre using a blender. The end result is a cotton-like texture. |  |  |  | Egg carton | 20 | grams | Glycerol | 5 | ml | Water | 60 | ml | Cornstarch | 13.3 | grams | Vinegar | 5 | ml
625 | 649c36228e0f06dcab0b7d59 | [5 empty] | TRUE | PUBLISHED | 1707293953865 | 1687959074728 | Turmeric-Gelatine based bioplastic | Pour the water into the pot and add the gelatine. Mix it well before you heat it. Then stir on a medium-low heat. | 5 mintues |  |  | Curcumin (Turmeric or Curcuma) | 100 | Gram (g) | Water | 100 | Milligram (mg) | Glycerol | 5 | Gram (g) | GELATINE | 10 | Gram (g)
626 | 649c36228e0f06dcab0b7d5a | [5 empty] | TRUE | PUBLISHED | 1702083188857 | 1687959074735 | Natural dye - Noni Fruit | Combine 1 Litre of water with 13 grams of Noni Fruit powder in a saucepan | 15 minutes |  |  | Water | 1 | Liter (L) | Noni Fruit Powder | 13 | Gram (g)
627 | 649c36228e0f06dcab0b7d5b | [5 empty] | TRUE | PUBLISHED | 1701252880717 | 1687959074763 | Natural dye - Butterfly Pea Flower | Combine 13 grams of dried Butterfly Pea Flowers with up to 3 liters of water in a saucepan. | 20 minutes |  |  | Water | 3 | Liter (L) | Butterfly Pea Flower | 13 | Gram (g)
628 | 649c36228e0f06dcab0b7d5c | [5 empty] | legacy_user_generated | PUBLISHED | 1692897289154 | 1687959074795 | Natural Dye - Turmeric | Combine 5 grams of Turmeric with 3 liters of water in a saucepan. | 20 minutes |  |  | Water | 3 | Liter (L) | Curcumin (Turmeric or Curcuma) | 5 | Gram (g)
629 | 649c36228e0f06dcab0b7d5d | [5 empty] | legacy_user_generated | PUBLISHED | 1692897289157 | 1687959074823 | Natural Dye - Matcha Green Tea | Combine 13 grams of Matcha Green Tea Powder with up to 2 litres of water in a saucepan. | 15 |  |  | Matcha Green Tea Powder | 13 | Gram (g) | Water | 2 | Liter (L)
630 | 649c36228e0f06dcab0b7d5e | [5 empty] | legacy_user_generated | PUBLISHED | 1692897289160 | 1687959074852 | Natural dye - Jasmine Green Tea | Combine 13 grams of dried Jasmine Green Tea leaves with up to 3 litres of water in a saucepan. | 10 minutes |  |  | Jasmine Green Tea | 13 | Gram (g) | Water | 3 | Liter (L)
631 | 649c36228e0f06dcab0b7d5f | [5 empty] | TRUE | PUBLISHED | 1702221163027 | 1687959074883 | Eggshell-Starch Biomaterial | To make the eggshell powder, gather as many eggshells as you need. Wash them with water and then boil them for about 15 minutes to kill all the bacteria. You may see a white foam on the surface, you can remove this with a spoon. Strain the water and put the eggshells in a tray. You can let them dry at room temperature or if you want to speed up the process put them in the oven at 120 degrees for 15-20 min. Take them out of the oven and when they are completely dry grind them to a fine powder in a grinder. *If you want it to be more uniform you can sieve the powder at the end. | 35 min. |  |  | Water | 100 | Milliliter (mL) | Potato starch | 11 | Gram (g) | Eggshell | 38 | Gram (g) | Glycerin | 5 | Milliliter (mL)
632 | 649c36228e0f06dcab0b7d60 | [5 empty] | TRUE | PUBLISHED | 1699991931408 | 1687959074890 | Guar Gum Bioplastic (raw) GG01 | Combine water, glycerin, and guar gum powder in a blender | 15 minutes |  |  | Water | 850 | Milliliter (mL) | Glycerin | 5 | Milliliter (mL) | Guar Gum Powder | 8 | Gram (g)
633 | 649c36228e0f06dcab0b7d61 | [5 empty] | legacy_user_generated | PUBLISHED | 1692897289168 | 1687959074917 | Natural dye - Chamomile Flowers | Combine 13 grams of dried Chamomile Flowers with up to 3 liters of water in a saucepan | 15 minutes |  |  | Water | 3 | Liter (L) | Chamomile Flowers (dried) | 13 | Gram (g)
634 | 649c36228e0f06dcab0b7d62 | [5 empty] | TRUE | PUBLISHED | 1699406222015 | 1687959074949 | Spirulina Ink (Tung Oil) | Combine finely ground Spirulina powder with Tung Oil in a small container or bowl | 5 minutes |  |  | Spirulina | 3 | Gram (g) | Raw Tung Oil | 3 | Milliliter (mL)
635 | 649c36228e0f06dcab0b7d63 | [5 empty] | legacy_user_generated | PUBLISHED | 1692897289174 | 1687959074976 | Spirulina Ink (Water) | Fill a small container or bowl with 3 grams of finely ground spirulina powder | 5 |  |  | Water | 3 or more | Milliliter (mL) | Spirulina | 3 | Gram (g)
636 | 649c36228e0f06dcab0b7d64 | [5 empty] | TRUE | PUBLISHED | 1707292851014 | 1687959074986 | Chitosan-Methylcellulose Bioplastic | Add the vinegar (150 g/ml) to distilled water (275g/ml) and glycerol (7g/ml), then stir until boiling. |  |  |  | Glycerol | 7 | grams | Water | 275 | grams | Chitin (Chitosan) | 10 | grams | Methylcellulose | 10 | grams | Vinegar | 150 | grams
637 | 649c36228e0f06dcab0b7d65 | [5 empty] | TRUE | PUBLISHED | 1707295496896 | 1687959074994 | Gelatin-Methylcellulose Bioplastic | Add distilled water (300 g/ml) and glycerol (7 g/ml) to the reaction vessel (beaker, or heat resistance pot), then stir until boiling. |  |  |  | Glycerol | 7 | Gram (g) | Water | 300 | grams | Gelatin | 12 | Gram (g) | Methylcellulose | 15 | Gram (g)
638 | 649c36238e0f06dcab0b7d66 | [5 empty] | legacy_user_generated | PUBLISHED | 1692897289183 | 1687959075002 | Starch-Methylcellulose Bioplastic | Add vinegar (20 g/ml) to distilled water (300 g/ml) and glycerol (7 g/ml), then stir until boiling. |  |  |  | Glycerol | 7 | Gram (g) | Water | 300 | Gram (g) | Vinegar | 20 | Gram (g) | Potato starch | 12 | Gram (g) | Methylcellulose | 15 | Gram (g)
639 | 649c36238e0f06dcab0b7d67 | [5 empty] | TRUE | PUBLISHED | 1702402463551 | 1687959075028 | Artichoke leaves Bio-plastic | Freeze dry the artichoke leaves and then blend them, turning the leaves into a fine powder.&nbsp; | 20 minutes |  |  | Water | 100 | ml | Alginate | 3 | grams | Vegetal Glycerin | 5 | ml | Artichoke Leaves | 4 | grams
640 | 649c36238e0f06dcab0b7d68 | [5 empty] | TRUE | PUBLISHED | 1708012000558 | 1687959075055 | Tea Grounds Bioplastic | Mix all the ingredients in a small pot | 30 -45 minutes |  |  | Water | 180 | Milliliter (mL) | Tea Grounds (wasted) | 30 | Gram (g) | Glycerol | 6 | grams | Gelatin | 36 | grams
641 | 649c36238e0f06dcab0b7d69 | [5 empty] | TRUE | PUBLISHED | 1700402983999 | 1687959075082 | Foamy Bioplastic | First Prepare the dye from onions skins - Fill your pot with water and about ten onions-worth of onion skins, and bring it to a boil for one hour, until you achieve your desired color. When the water becomes the color you like, strain the liquid.&nbsp; | 40 -45 minutes |  |  | Sodium Bicarbonate / Bicarbonate of soda | 13.6 | Gram (g) | Onion Skin | 10 | grams | Glycerol | 4 | grams | Gelatin | 33 | grams | Vinegar | 50 | grams | Water | 100 | ml
642 | 649c36238e0f06dcab0b7d6a | [5 empty] | TRUE | PUBLISHED | 1703077647315 | 1687959075111 | Marigold Flowers Bioplastic | First prepare the dye from marigold flowers - Fill your pot with water and about 10 -15 marigold flowers and bring it to a boil for one hour, until you achieve your desired color. When the water becomes the color you like, strain the liquid. | 40 - 55 minutes |  |  | Water | 150 | ml | Marigold flowers | 20 | grams | Glycerol | 20 | grams | Gelatin | 40 | grams
643 | 649c36238e0f06dcab0b7d6b | [5 empty] | TRUE | PUBLISHED | 1696835658481 | 1687959075140 | Hibiscus Flower Ink (Tung Oil) | Combine 64g (2.25 oz or 1/2 cup) dried hibiscus flowers with 240 ml (approximately 8 oz or 1 cup) filtered water in a saucepan | 1 hour and 30 minutes |  |  | Water | 240 | Milliliter (mL) | Hibiscus L | 64 | grams | Raw Tung Oil | 30 - 150 | ml
644 | 649c36238e0f06dcab0b7d6c | [5 empty] | TRUE | PUBLISHED | 1696835539097 | 1687959075173 | Natural Dye - Hibiscus Flower | Combine 13 grams of dried Hibiscus Flowers with up to 3 liters of water in a saucepan. | 20 minutes |  |  | Water | 3 | Liter (L) | Hibiscus L | 13 | grams
645 | 649c36238e0f06dcab0b7d6d | [5 empty] | legacy_user_generated | PUBLISHED | 1692897289204 | 1687959075202 | Sunflower Seed Shell Biocomposite | Blend the sunflower seed shells and turn them into dust in a grinder. | 20 minutes |  |  | Water | 200 | Milliliter (mL) | Beeswax pellets (food grade) | 5 | Gram (g) | Agar agar | 3 | grams | Sunflower seeds | 25 | grams | Vegetal Glycerin | 3 | grams
646 | 649c36238e0f06dcab0b7d6e | [5 empty] | legacy_user_generated | PUBLISHED | 1692897289208 | 1687959075236 | Peapod Biomaterial | Freeze-dry and blend the peapods, then turn them into dust in a grinder. | 20 minutes |  |  | Peapod | 25 | Gram (g) | Water | 200 | Milliliter (mL) | Agar agar | 3 | grams | Vegetal Glycerin | 3 | grams
647 | 649c36238e0f06dcab0b7d6f | [5 empty] | TRUE | PUBLISHED | 1702227971368 | 1687959075266 | Tapioca Starch Bioplastic | Put all the ingredients into a pan and mix on a medium heat. | 45 |  |  | Water | 52 | grams | Vinegar | 10 | grams | Tapioca starch (Cassava root skin) | 28 | Gram (g) | Vegetal Glycerin | 10 | grams
648 | 649c36238e0f06dcab0b7d70 | [5 empty] | legacy_user_generated | PUBLISHED | 1692897289216 | 1687959075274 | Seashell ¦ Bull-Kelp Seaweed MC-C03 | Harvest the Bull-Kelp from the beach (only naturally detached blades found on the shore). Clean and fragment it into small pieces.&nbsp; | 15 minutes |  |  | Razor Clams | 100 | grams | Bull-Kelp | 16 | grams | Water | 100 | ml
649 | 649c36238e0f06dcab0b7d71 | [5 empty] | TRUE | PUBLISHED | 1702171784024 | 1687959075282 | Apple-pectin leather | Put the 220ml of (preferably distilled) water in the cooking pot together with 20 to 30g of Glycerol. The more Glycerol you put into the mixture the more flexible the material will be. | 30 mins |  |  | Water | 220 | Milliliter (mL) | Glycerol | 30 | grams | Apple Pectin | 15 | grams
650 | 649c36238e0f06dcab0b7d73 | [5 empty] | TRUE | PUBLISHED | 1706846312218 | 1687959075340 | Self-Reinforced Sea-Shell Composite | Collect desired shell, photo examples use mussel, oyster and whelk shells. Wash the shells and leave to dry. | 20 min + curing and drying time |  |  | Alginate | 1 | Gram (g) | Chitin (Chitosan) | 1 | Gram (g) | Water | 35 | Gram (g) | Mussel Shell Powder | 70 | Gram (g) | Collagen | 1 | grams
651 | 649c36238e0f06dcab0b7d74 | [5 empty] | TRUE | PUBLISHED | 1702044854559 | 1687959075400 | Cuttlefish Bone Biomaterial | Mix the sodium alginate into the water and leave for 24 hours to fully hydrate. | 30 mins |  |  | Sodium Alginate | 4 | Gram (g) | Water | 200 | Milliliter (mL) | Cuttlefish Bone | 30 | grams
652 | 649c36238e0f06dcab0b7d75 | [5 empty] | TRUE | PUBLISHED | 1692897289237 | 1687959075429 | Banana Skin Textile | Remove the flesh from the banana peels. | 120 |  |  | Banana peel | 1400 | Gram (g) | Glycerin | 1070 | ml | Calcium chloride | 10 | Gram (g) | Vinegar | 100 | Milliliter (mL) | Sodium Alginate | 4 | grams | Lemons | 4 | unit(s)
653 | 649c36238e0f06dcab0b7d76 | [5 empty] | TRUE | PUBLISHED | 1692897289240 | 1687959075461 | Pomegranate biomaterial | Cut the pomegranates into four pieces. Cover with 2 litres of water and boil until soft. | 120 |  |  | Water | 2 | Liter (L) | Pomegranate | 3 | unit(s) | Castor Oil | 100 | ml | Starch | 15 | grams
654 | 649c36238e0f06dcab0b7d77 | [5 empty] | TRUE | PUBLISHED | 1699592678503 | 1687959075494 | Eggshell and Flour biomaterial | Collect your discarded eggshells.&nbsp; | 100 |  |  | Eggshell | 100 | Gram (g) | Almond oil | 1 | Milliliter (mL) | Water | 100 | Milliliter (mL) | Wheat flour [white] | 100 | grams
655 | 649c36238e0f06dcab0b7d78 | [5 empty] | TRUE | PUBLISHED | 1699182913392 | 1687959075527 | Rice husk leather | Grind rice husk with an electric grinder or blender and pour through a sieve to collect the rice husk powder | 5 minutes |  |  | Water | 600 | Milliliter (mL) | Carrageenan Kappa | 16 | Gram (g) | Agar agar | 16 | grams | Vegetal Glycerin | 5 | ml | Linseed Oil | 5 | ml | Ground Rice Husk | 25 | grams
656 | 649d85aa0a1634d8ea0c84a2 | https://doi.org/10.1016/j.ijbiomac.2015.06.042 | https://doi.org/10.1016/j.ijbiomac.2015.06.042 | 64970583acd990a5ec0ddd06 | 1.2 |  |  | IN_PROGRESS | 1688045030305 | 1688044970253 | Polyvinyl Alcohol/Sodium Alginate | 1.125 g PVA was dissolved in 70 ml deionized water at 90 ◦C with magnetic stirring until clear solution was obtained,0.125 g sodium alginate dissolved in 10 ml deionized water and was added to the gamma irradiated PVA/Ag solutions, Then the prepared solution of PVA/SA/Ag was cast on a petri dish and dried in a vacuum oven at 50 ◦C through evaporation of the solvent. |  |  |  | Polyvinyl Alcohol | 1.125 | grams | Sodium Alginate | 0.125 | grams | NanoSilver | - | [10 empty] | Mechanical Tension Properties | mechanicalTensionProperties | Tensile Strength | tensile_strength | 45 | Mpa | Elongation at Break | elongation_at_break | 56 | % | [5 empty] | Mechanical Properties | mechanicalOtherProperties | Tensile Modulus | tensile_modulus | 600 | Mpa | [25 empty] | Physical Properties | physicalProperties | Thickness | thickness | 100-150 | μm | Width | width | 10 | mm | Length | length | 40 | mm | Crystallinity | crystallinity | 33.4 ± 0.2 | [14 empty] | Chemical Properties | chemicalProperties | [17 empty] | Optical Properties | opticalProperties | [45 empty] | Thermal Properties | thermalProperties | Melting temperator | melting_temperator | 222.1 | °C | [17 empty] | Barrier Properties | barrierProperties | [13 empty] | Rheological Properties | rheologicalProperties | [13 empty] | Antioxidant Properties | antioxidantProperties | [45 empty] | Antimicrobial Properties | antimicrobialProperties | [41 empty] | Antimicrobial Properties | antimicrobialProperties
657 | 649ddaacd56370cefe010492 | [5 empty] | TRUE | PUBLISHED | 1708447621523 | 1688066732658 | Junai 3D print Oyster Shell, Olive pit and Alginate recipe | In a mixing bowl, combine the alginate and water. Stir vigorously until the mixture is well blended and clump-free. The consistency should resemble a gel-like substance. Alternatively you can add all materials at once, but we found best results when first creating a water-alginate gel. | 30 | 25 |  | Oyster shells | 47 | % | Olive Pits (Ground) | 6 | % | Sodium alginate | 5 | % | Water | 43 | %
658 | 64a14ac826083e7c440a8202 | [6 empty] | IN_PROGRESS | 1688292040263 | 1688292040263 | nw
659 | 64a17bafc71f5ee9610e6ed2 | [6 empty] | IN_PROGRESS | 1688304569682 | 1688304559755 | 石榴 | Cut the pomegranates into four pieces. Cover with 2 litres of water and boil until soft. |  |  |  | Water | 2 | Liter (L) | Pomegranate | 3 | unit(s) | Castor Oil | 100 | ml | Starch | 15 | grams
660 | 64a17c35bc2efa9e280f03b4 | [6 empty] | IN_PROGRESS | 1688304693602 | 1688304693602 | Orange peel ¦ Agar ¦ Sodium Alginate biomaterial |  | 2 |  |  | Agar agar | 15 | grams | Glycerol | 5 | ml | Water | 350 | ml | Sodium Alginate | 5 | ml
661 | 64a29d57899022437d006ca3 | [6 empty] | IN_PROGRESS | 1688378711123 | 1688378711123 | Eggshell ¦ Agar ¦ Bilberry biomaterial EgAg01 | Add 3 grams of glycerol to 40 ml of water and stir them together. Then add 2 grams of Agar Agar to the solution. |  |  |  | Water | 40 | Milliliter (mL) | Glycerol | 3 | Gram (g) | Agar agar | 2 | Gram (g) | Eggshell | 10 | Gram (g)
662 | 64a3f6812e8f78c3090b1ba8 | BIORAGO | [5 empty] | PUBLISHED | 1698412037325 | 1688467073981 | Borago & Carrageenan Biofilm | Grind borage with an electric grinder or blender and pour through a sieve to collect the borage powder. | 20 | 35 | 50 | Water | 1500 | mL | Borage | 10 | g | Carrageenan kappa | 40 | g | Glycerin / glycerol | 15 | g
663 | 64b0915a0a02d6b62102f102 | [6 empty] | IN_PROGRESS | 1689293146530 | 1689293146530 | Banana Skin Textile | Remove the flesh from the banana peels. | 120 |  |  | Banana peel | 1400 | Gram (g) | Glycerin | 1070 | ml | Calcium chloride | 10 | Gram (g) | Vinegar | 100 | Milliliter (mL) | Sodium Alginate | 4 | grams | Lemons | 4 | unit(s)
664 | 64b28aafa0cf6174240d8943 | https://doi.org/10.1016/j.foodhyd.2020.106155 | https://doi.org/10.1016/j.foodhyd.2020.106155 | 64970583acd990a5ec0ddd16 | 3.1 |  |  | IN_PROGRESS | 1689422511919 | 1689422511919 | Alginate | Briefly, 2.482 g of sodium thiosulfate pentahydrate was dissolved in 900 mL distilled water. To this solution, 100 mL of 0.2 M HCl was added while stirring constantly. The mixture was then sonicated for 40 min using a bath type ultra-sonicator 4 g of the biopolymer in 150 mL distilled water containing glycerol as plasticizer (30 wt% of biopolymer). After dissolving the biopolymer, added the SNP suspension dropwise with vigorous stirring. The film-forming solution was cast on leveled Teflon coated glass plates (24 cm × 30 cm) and dried at room temperature for 48 h. The films consisting of varying percentages of SNPs were prepared (1%, 2%, and 3% w/w of sodium 122 alginate). |  |  |  | Sodium Alginate | [17 empty] | Mechanical Tension Properties | mechanicalTensionProperties | Tensile Strength | tensile_strength | 58.5 ± 0.8 | MPa | Elongation at Break | elongation_at_break | 7.5 ± 0.1 |  | Young's Modulus | young's_modulus | 960 ± 100 | Mpa |  | Mechanical Properties | mechanicalOtherProperties | [29 empty] | Physical Properties | physicalProperties | Thickness | thickness | 58.4 ± 0.9 | μm | [25 empty] | Chemical Properties | chemicalProperties | [17 empty] | Optical Properties | opticalProperties | Colour Difference | colour_difference | 1.60 ± 0.21 | ΔE | Light Transmittence Values T280 | light_transmittence_values_t280 | 64.1 ± 2.4 | % | Light Transmittence Values T660 | light_transmittence_values_t660 | 87.3 ± 0.1 | % | [33 empty] | Thermal Properties | thermalProperties | Maximum Temperature (Tmax) | maximum_temperature | 600 | °C | Thermal Stability/Thermal Degregation | thermal_stability/_thermal_degregation | 30.05 | % | [13 empty] | Barrier Properties | barrierProperties | [13 empty] | Rheological Properties | rheologicalProperties | Water Contact Angle | water_contact_angle | 56.1 ± 1.3 | deg | [9 empty] | Antioxidant Properties | antioxidantProperties | [45 empty] | Antimicrobial Properties | antimicrobialProperties | L. monocytogenes | l._monocytogenes | 10 | CFU/ml | [37 empty] | Antimicrobial Properties | antimicrobialProperties | L. monocytogenes | l._monocytogenes | 10 | CFU/ml
665 | 64b3b2241df71043ee056b93 | https://doi.org/10.1016/j.ijbiomac.2015.06.042 | https://doi.org/10.1016/j.ijbiomac.2015.06.042 | 64970583acd990a5ec0ddd06 | 1.3 |  |  | IN_PROGRESS | 1689498148553 | 1689498148553 | Polyvinyl Alcohol/Sodium Alginate/ NanoSilver 0.45Ag+ | 1.125 g PVA was dissolved in 70 ml deionized water at 90 ◦C with magnetic stirring until clear solution was obtained,0.125 g sodium alginate dissolved in_x000D_ 10 ml deionized water and was added to the gamma irradiated PVA/Ag solutions, Then the prepared solution of PVA/SA/Ag_x000D_ was cast on a petri dish and dried in a vacuum oven at 50 ◦C through evaporation of the solvent |  |  |  | Polyvinyl Alcohol | 1.125 | grams | Sodium Alginate | 0.125 | grams | NanoSilver | 0.45 | %wt | [9 empty] | Mechanical Tension Properties | mechanicalTensionProperties | [13 empty] | Mechanical Properties | mechanicalOtherProperties | [29 empty] | Physical Properties | physicalProperties | Thickness | thickness | 100-150 | μm | Width | width | 10 | mm | Length | length | 40 | mm | Crystallinity | crystallinity | 32.2 ± 0.2 | [14 empty] | Chemical Properties | chemicalProperties | [17 empty] | Optical Properties | opticalProperties | [45 empty] | Thermal Properties | thermalProperties | Melting temperator | melting_temperator | 220.4 | °C | [17 empty] | Barrier Properties | barrierProperties | [13 empty] | Rheological Properties | rheologicalProperties | [13 empty] | Antioxidant Properties | antioxidantProperties | [45 empty] | Antimicrobial Properties | antimicrobialProperties | [41 empty] | Antimicrobial Properties | antimicrobialProperties
666 | 64b4339c7355ea8ef40ca7d2 | https://doi.org/10.1016/j.spc.2019.04.007 | https://doi.org/10.1016/j.spc.2019.04.007 | 64970584acd990a5ec0ddd65 |  |  |  | IN_PROGRESS | 1689531292831 | 1689531292831 | [23 empty] | Mechanical Tension Properties | mechanicalTensionProperties | Tensile Strength | tensile_strength | 30–60 | MPa | Elongation at Break | elongation_at_break | 1–5 | [6 empty] | Mechanical Properties | mechanicalOtherProperties | [29 empty] | Physical Properties | physicalProperties | [29 empty] | Chemical Properties | chemicalProperties | [17 empty] | Optical Properties | opticalProperties | [45 empty] | Thermal Properties | thermalProperties | Melting temperator | melting_temperator | - | [18 empty] | Barrier Properties | barrierProperties | [13 empty] | Rheological Properties | rheologicalProperties | [13 empty] | Antioxidant Properties | antioxidantProperties | [45 empty] | Antimicrobial Properties | antimicrobialProperties | [41 empty] | Antimicrobial Properties | antimicrobialProperties
667 | 64b50815167b9f197c03f215 | https://doi.org/10.1016/j.foodhyd.2020.106155 | https://doi.org/10.1016/j.foodhyd.2020.106155 | 64970583acd990a5ec0ddd16 | 3.4 |  |  | IN_PROGRESS | 1689585685848 | 1689585685848 | Alginate/Sulphur nanoparticles2% | Briefly, 2.482 g of sodium thiosulfate pentahydrate was dissolved in 900 mL distilled water. To this solution, 100 mL of 0.2 M HCl was added while stirring constantly. The mixture was then sonicated for 40 min using a bath type ultra-sonicator 4 g of the biopolymer in 150 mL distilled water containing glycerol as plasticizer (30 wt% of biopolymer). After dissolving the biopolymer, added the SNP suspension dropwise with vigorous stirring. The film-forming solution was cast on leveled Teflon coated glass plates (24 cm × 30 cm) and dried at room temperature for 48 h. The films consisting of varying percentages of SNPs were prepared (1%, 2%, and 3% w/w of sodium 122 alginate). |  |  |  | Sodium Alginate | 4 | grams | Sulphur Nanoparticles | 2 | wt% | [12 empty] | Mechanical Tension Properties | mechanicalTensionProperties | Tensile Strength | tensile_strength | 65.5 ± 1.5 | MPa | Elongation at Break | elongation_at_break | 6.1 ± 0.9 | % | Young's Modulus | young's_modulus | 1990 ± 200 | Mpa |  | Mechanical Properties | mechanicalOtherProperties | [29 empty] | Physical Properties | physicalProperties | Thickness | thickness | 61.7 ± 0.8 | μm | [25 empty] | Chemical Properties | chemicalProperties | [17 empty] | Optical Properties | opticalProperties | Colour Difference | colour_difference | 3.76 ± 0.44 | ΔE | Light Transmittence Values T280 | light_transmittence_values_t280 | 0.27 ± 0.2 | % | Light Transmittence Values T660 | light_transmittence_values_t660 | 14.3 ± 2.3 | % | [33 empty] | Thermal Properties | thermalProperties | Maximum Temperature (Tmax) | maximum_temperature | 600 | °C | Thermal Stability/Thermal Degregation | thermal_stability/_thermal_degregation | 41.02 | % | [13 empty] | Barrier Properties | barrierProperties | [13 empty] | Rheological Properties | rheologicalProperties | Water Contact Angle | water_contact_angle | 59.2 ± 1.2 | deg | [9 empty] | Antioxidant Properties | antioxidantProperties | [45 empty] | Antimicrobial Properties | antimicrobialProperties | L. monocytogenes | l._monocytogenes | 2 | CFU/ml | [37 empty] | Antimicrobial Properties | antimicrobialProperties | L. monocytogenes | l._monocytogenes | 2 | CFU/ml
668 | 64b5364a3c1f17d46a0f8db2 | [6 empty] | IN_PROGRESS | 1689597514897 | 1689597514897 | Dyes
669 | 64b55680997cac1d7c0a27a2 | [6 empty] | IN_PROGRESS | 1689605760008 | 1689605760008 | Linoleum
670 | 64b6b1fbf9881c80ab08ec92 | [6 empty] | IN_PROGRESS | 1689694715145 | 1689694715145 | Carrageenan Film Ca03 | In a cooking pot, pour 350 ml of distilled water. After that, with a spoon, add little by little 16g of Carrageenan Kappa. You can also use Carrageenan Iota, however this will give you a slight variations in the final material. | 15 minutes |  |  | Water | 350 | Milliliter (mL) | Glycerol | 4 | Milliliter (mL) | Carrageenan Kappa | 16 | Gram (g) | Spirulina | 2 | Gram (g)
671 | 64ba8b16539ed7b7300e5e44 | [6 empty] | IN_PROGRESS | 1690211954524 | 1689946902068 | Biofoam | Weigh out the gelatin powder (making sure to tare your scale first). Place gelatin powder in your pot. Add water to gelatin powder, stirring to make sure no clumps remain. |  |  |  | Water | 100 | mL | Glycerin / glycerol | 30 | mL | Gelatin | 30 | g | Beeswax pellets (food grade) | 10 | g | Dish soap | 2.5 | mL
672 | 64ba8d161bb68b012505db22 | [6 empty] | IN_PROGRESS | 1689947453654 | 1689947414543 | Biochar / κ-Carrageenan |  |  |  |  | Biochar |  |  | Carrageenan kappa
673 | 64ba8d50e13bdf85ae026962 | [6 empty] | IN_PROGRESS | 1689947679731 | 1689947472788 | Biolaminate |  |  |  |  | Gelatin | 6.0 | g | Water | 480 | mL | Glycerin / glycerol | 4 | mL
674 | 64ba8e394b93f50dda043172 | [6 empty] | IN_PROGRESS | 1689947740637 | 1689947705677 | Biowrap |  |  |  |  | Gelatin |  |  | Water |  |  | Glycerin / glycerol
675 | 64ba8e9aa85782ad330e2bc2 | [6 empty] | IN_PROGRESS | 1689947813038 | 1689947802720 | Hemp / κ-Carrageenan |  |  |  |  | Carrageenan kappa
676 | 64ba8eee4a0ca320c10d9562 | [6 empty] | IN_PROGRESS | 1690211704927 | 1689947887000 | κ-Carrageenan Leather |  |  |  |  | Carrageenan kappa | 15 | g | Glycerin / glycerol | 5 |  | Water | 500 | mL
677 | 64ba8f83f1ecf103170b39d4 | [6 empty] | IN_PROGRESS | 1689948043841 | 1689948035078 | Garlic Skin / Gelatin |  |  |  |  | Gelatin
678 | 64ba8fe358f5c1dccd0f0782 | [6 empty] | IN_PROGRESS | 1689948165267 | 1689948131400 | Casein / Calcium Carbonate | [7 empty] | Casein
679 | 64ba908ddca84a4d1e02d4d4 | [6 empty] | IN_PROGRESS | 1689948312250 | 1689948301758 | SCOBY Mâché |  |  |  |  | Scoby
680 | 64ba90ac58f5c1dccd0f0783 | [6 empty] | IN_PROGRESS | 1689948342612 | 1689948332174 | SCOBY Paper |  |  |  |  | Scoby
681 | 64baab59c8b17681790ce0e2 | [6 empty] | IN_PROGRESS | 1689955359942 | 1689955161468 | Rosin / Beeswax |  |  |  |  | Rosin |  |  | Beeswax pellets (food grade)
682 | 64bacd7487129866f50b0412 | [6 empty] | IN_PROGRESS | 1689963892430 | 1689963892430 | Biocompuesto
683 | 64bb76d0505793490300b292 | https://doi.org/10.1016/j.foodhyd.2020.106094 | https://doi.org/10.1016/j.foodhyd.2020.106094 | 64970583acd990a5ec0ddd1d | 4.3 |  |  | IN_PROGRESS | 1690007248841 | 1690007248841 | Carrageenan /Copper sulfide0.05 | First, glycerol (0.8 g) was dispersed in different concentrations of CuS NP aqueous solution (100 mL, 0.02, 0.05, 0.10 and 0.15 mg/mL) for 10 min followed by the addition of carrageenan (2.7 g). Afterward, the mixture was stirred vigorously in a 90 °C water bath until the carrageenan was completely dissolved, and the obtained uniform solution was kept at 90 °C for 1 h to remove any hidden bubbles. Eventually, the film was obtained by 116 casting 10 mL of the above solution into Petri dishes (14.4 cm in diameter) and drying at room temperature for 2 days. |  |  |  | Carrageenan | 2.7 |  | Copper Sulfide | 0.05 | mg/mL | [12 empty] | Mechanical Tension Properties | mechanicalTensionProperties | [13 empty] | Mechanical Properties | mechanicalOtherProperties | [29 empty] | Physical Properties | physicalProperties | Thickness | thickness | 42±1.1 | μm | [25 empty] | Chemical Properties | chemicalProperties | [17 empty] | Optical Properties | opticalProperties | Colour Difference | colour_difference | 1.97 ± 0.12 | ΔE | Light Transmittence Values T280 | light_transmittence_values_t280 | 67.16 ± 0.17 | % | Light Transmittence Values T660 | light_transmittence_values_t660 | 89.79 ± 0.04 | % | [33 empty] | Thermal Properties | thermalProperties | [21 empty] | Barrier Properties | barrierProperties | [13 empty] | Rheological Properties | rheologicalProperties | [13 empty] | Antioxidant Properties | antioxidantProperties | [45 empty] | Antimicrobial Properties | antimicrobialProperties | [41 empty] | Antimicrobial Properties | antimicrobialProperties
684 | 64bbe870c4deb8ab1608c905 | [6 empty] | IN_PROGRESS | 1690036336403 | 1690036336403 | Apple-pectin leather
685 | 64bd622a8d8dc929a80d3fa2 | [6 empty] | IN_PROGRESS | 1690133065302 | 1690133034427 | GARY LEVIN | Prepare the extraction of Avocado Pit Starch and pigmented water (recipe are on the ingredient page)._x000D_ In a pan mix 8 grams of Avocado pit starch with 225 ml of the pigmented water, 3 ml vegetal glycerine and 1.2 ml vinegar. |  |  |  | Glycerol | 3 | ml | Water | 225 | ml | Avocado Pit Starch | 8 | grams | Vinegar | 1,2 | grams
686 | 64be11c1cc9f64216a09bb54 | [6 empty] | IN_PROGRESS | 1690177985433 | 1690177985433 | Gelatin ¦ ochre 'leather' Ge02 | Mix the water, gelatin, and ochre in a pot. | 20 min |  |  | Glycerol | 12 | grams | Water | 240 | ml | Gelatin | 48 | grams | Red ochre | 20 | ml
687 | 64be93c71826c3bdbf0ec112 | [6 empty] | IN_PROGRESS | 1690211351882 | 1690211271507 | Calcium Carbonate Composite |  |  |  |  | Oyster shells | 250 | g | Sand | 250 | g | Sodium alginate | 250 | g | Vinegar
688 | 64bf2d283e6af5e700035232 | [6 empty] | PUBLISHED | 1698415551164 | 1690250536062 | Bagazo | Remove all of the water from the wet grain (600 g). Evenly spread the grain creating a homogenous layer. In a controlled environment, dry at a temperature of approximately 35 -40 °C and humidity of 30-40% HR | 600 | 20 |  | Beer spent grain |  | g | Water | 44 | g | Xanthan | 16 | g | Vegetable glycerin / glycerol | 1 | g
689 | 64bfd2f61812f4d41c07cdb3 | [6 empty] | IN_PROGRESS | 1690292992817 | 1690292982323 | Biofoam - Flexible |  |  |  |  | Gelatin
690 | 64bfd316c59c0928f606de52 | [6 empty] | IN_PROGRESS | 1690293906093 | 1690293014481 | Biofoam - Rigid | Grind pine resin into a powder using either mortar & pestle or food processor. |  |  |  | Gelatin | 24 | g | Pine resin | 6.3 | g | Dish soap | 10 | mL | Water
691 | 64bfd35f9adcdd9ad7089b62 | Fab Lab Barcelona | [5 empty] | IN_PROGRESS | 1690293321565 | 1690293087051 | Orange Peel / Wool Leather |  |  |  |  | Wool Fiber | 20 | g | Water | 5 | L | Orange Peel | 120 | g | Sodium alginate | 135 | g | Glycerin / glycerol | 420 | g | Coconut Oil | 56 | g
692 | 64bfd49aa4665abd890c5782 | Laura van de Wijdeven | [5 empty] | IN_PROGRESS | 1690294024238 | 1690293402819 | Eggshell / Gum Arabic Ceramic |  |  |  |  | Eggshell |  |  | Gum arabic |  |  | Water
693 | 64bfd76c8d08a298dc0f5272 | Lab la Bla Studio | [5 empty] | IN_PROGRESS | 1690294174661 | 1690294124936 | Wheat Flour / Animal Bone |  |  |  |  | Wheat flour (white) |  |  | Bone
694 | 64bfd7de9c1e53a3f707e552 | Veronica Esposito | [5 empty] | IN_PROGRESS | 1690294270870 | 1690294238845 | Sea Salt / Flour
695 | 64bfd853d561fe02160059f2 | Tessa Silva | [5 empty] | IN_PROGRESS | 1690294521386 | 1690294355694 | Milk Plastic |  |  |  |  | Milk - skim |  |  | White vinegar
696 | 64c029b97e2cd122b409b912 | [6 empty] | IN_PROGRESS | 1690315193267 | 1690315193267 | Japanese Knotweed Bioplastic
697 | 64c029c5c6ac026878016e02 | [6 empty] | IN_PROGRESS | 1690315219806 | 1690315205513 | Japanese Knotweed Plastic | Preparation of natural dye: This should be made before you start the bioplastic making. |  |  |  | Dye bath (Japanese Knotweed leaves) | 450 | ml | Carrageenan Iota | 18 | grams | Glycerol | 5 | ml
698 | 64c1590f9bd1053daa0a7d52 | beatriz.sandini | [5 empty] | IN_PROGRESS | 1690392914540 | 1690392847696 | Bioresin |  |  |  |  | Gelatin | 48 | g | Glycerin / glycerol | 8 | g | Water | 240 | mL
699 | 64c237de730856cd9807d054 | [6 empty] | IN_PROGRESS | 1690449886460 | 1690449886460 | Recipe
700 | 64c2dd40779aaeff5009a272 | [6 empty] | IN_PROGRESS | 1690492224480 | 1690492224480 | TURMERIC GELATINE BIOMATERIAL
701 | 64c3d6ed261635ae8f0fcdd2 | [6 empty] | IN_PROGRESS | 1690556145653 | 1690556141007 | turmeric1 |  |  |  |  | Curcumin (Turmeric or Curcuma) | 100 | Gram (g) | Water | 100 | Milligram (mg) | Glycerol | 5 | Gram (g) | GELATINE | 10 | Gram (g)
702 | 64c4fa076bf43bbb5401da62 | [6 empty] | IN_PROGRESS | 1690630675638 | 1690630663354 | Marigold Bioplastic | First prepare the dye from marigold flowers - Fill your pot with water and about 10 -15 marigold flowers and bring it to a boil for one hour, until you achieve your desired color. When the water becomes the color you like, strain the liquid. |  |  |  | Water | 150 | ml | Marigold flowers | 20 | grams | Glycerol | 20 | grams | Gelatin | 40 | grams
703 | 64c4fc5d81cd4c0f81034ac2 | [6 empty] | IN_PROGRESS | 1690631271119 | 1690631261058 | Eggshell ceramics | Preparation of eggshells:_x000D_ Collect as many eggshells as you need from your home, neighbours, cafes, etc._x000D_ This version of the recipe uses 20 grams of eggshells. |  |  |  | Water | 22 | ml | Eggshell | 20 | grams | Calcium Alginate | 5 | grams
704 | 64c6cfe6868267d473016462 | [6 empty] | IN_PROGRESS | 1690750950004 | 1690750950004 | Egg Carton Cornstarch card | &nbsp;_x000D_ First, prepare the egg carton by grinding it into a fibre using a blender. The end result is a cotton-like texture. |  |  |  | Egg carton | 20 | grams | Glycerol | 5 | ml | Water | 60 | ml | Cornstarch | 13.3 | grams | Vinegar | 5 | ml
705 | 64c6d04c312d60f2d00e4732 | [6 empty] | IN_PROGRESS | 1690751052843 | 1690751052843 | Wood ashes biocomposite | Retrieve dry wood ashes from a source of combustion and pass them through a sieve leaving only the powder.&nbsp; | 30min |  |  | Wood ashes | 60 | grams | Calcium Propionate | 3 | grams | Agar agar | 7.5 | grams | Water | 250 | ml | Sugar | 15 | grams
706 | 64c6df1f238790118e0923e2 | [6 empty] | IN_PROGRESS | 1690754847792 | 1690754847792 | Burnt Orange peel ¦ Gelatin biomaterial |  | 4 |  |  | Water | 400 | ml | Glycerol | 8 | ml | Gelatin | 40 | grams | Burnt Orange peel powder | 35 | grams
707 | 64c9af94e3619134360bb6f3 | [6 empty] | IN_PROGRESS | 1690939284078 | 1690939284078 | Orange peel ¦ Chitosan ¦ Hemp | Remove the peel from an orange (we used&nbsp;Citrus Sinensis Navel Oranges from Florida). While the peel is still fresh, blend it into small granules. The size of the granules can affect the characteristics of the end material. | 45 minutes |  |  | Water | 45 | Milliliter (mL) | Vinegar | 180 | Milliliter (mL) | Gluten Powder | 56 | Gram (g) | Hemp Protein Powder | 56 | Gram (g) | Chitin (Chitosan) | 13.5 | grams | Orange peel | 90 | grams
708 | 64c9aff635b90cb1370cb322 | [6 empty] | IN_PROGRESS | 1690939382616 | 1690939382616 | Egg membrane fabric Eg03 | Prepare egg white solution: prepare 250 ml of egg white and refrigerate for one day. Pour egg white into a bowl with 3.5 g salt, 3.5 g sodium citrate, 0.5 ml glacial acetic acid, 7.5 ml distilled water. Mix the ingredients with a whisk blender for 20 mins. Refrigerate the mixed solution for one more day. To get clean solution, remove bubbles and lumps using a spoon and a tea bag. | 3 days |  |  | Glycerol | 100 | Milliliter (mL) | Salt | 3.5 | Gram (g) | Egg white | 250 | ml | Sodium citrate | 3.5 | grams | glacial acetic acid | 0.5 | ml | Water | 7.5 | ml
709 | 64c9b03133090c95c00403c5 | [6 empty] | IN_PROGRESS | 1690939441441 | 1690939441441 | Eggshell Composite 'Ceramic' Eg02 | Preparation of eggshells:_x000D_ Collect as many eggshells as you need from your home, neighbours, cafes, etc._x000D_ This version of the recipe uses 20 grams of eggshells. | Collection time of eggshells varies |  |  | Water | 22 | ml | Eggshell | 20 | grams | Calcium Alginate | 5 | grams
710 | 64c9b0dab0ef8b452b001262 | [6 empty] | IN_PROGRESS | 1690939610522 | 1690939610522 | Eggshell Biomaterial Eg03 | EGGSHELL POWDER_x000D_ _x000D_ _x000D_ Gather as many eggshells as you necessitate._x000D_ _x000D_ _x000D_ Wash the eggshells thoroughly and boil them for about 10-15 mins. This process will make to kill all bacteria._x000D_ _x000D_ _x000D_ Heat the eggshells in the oven at 100 degrees for about 15 minutes._x000D_ _x000D_ _x000D_ Let the eggshells dry._x000D_ _x000D_ _x000D_ Grind the dried eggshells into fine particles in a grinder next pass the eggshell powder through a sieve._x000D_ _x000D_ | 20 minutes |  |  | Water | 235 | Milliliter (mL) | Glycerol | 5 | Milliliter (mL) | Salt | 5 | Milligram (mg) | Eggshell | 30 | Gram (g) | Gelatin | 30 | grams
711 | 64c9b13ac857b1090309bdf2 | https://doi.org/10.1016/j.foodhyd.2020.105780 | https://doi.org/10.1016/j.foodhyd.2020.105780 | 64970585acd990a5ec0dddf1 | 20.1 |  |  | IN_PROGRESS | 1690939706201 | 1690939706201 | Egg white protein/κ-Carrageenan | The film forming liquid blends with different mass ratios, i.e., 0:100, 20:80, 40:60, 60:40, 80:20, and_x000D_ 100:0, were prepared by adding the EWP to the κ-C solutions. The names of the films formed were Egg-0, Egg-20, Egg-40, Egg-60, Egg-80, and Egg-100, respectively. The κ-C was added to 40 ℃ water and stirred until no air bubbles, followed by_x000D_ 129 the addition of EWP powder and 0.50 ml/g glycerol, and the volume of the film forming solution was adjusted to 60 mL with deionized water. The pH of the film forming solution was adjusted to 10.5, and the solution was then heated at 60 ℃ for 30 min with magnetic stirring, and degassed by ultrasound for 10 min. A total of 13 mL of the film forming solution was poured into a plastic petri dish and cooled for 1 h at room temperature, and then, the film was dried at 40 ℃ in an oven until reachingconstant weight. The film was equilibrated at 25 ℃, 53% relative humidity (RH) for 24 h before further examination. |  |  |  | Egg White Protein | 0 | % | κ-Carrageenan | 100 | % | [12 empty] | Mechanical Tension Properties | mechanicalTensionProperties | Tensile Strength | tensile_strength | 36.67±1.91 | Mpa | Elongation at Break | elongation_at_break | 9.34±0.25 | % | [5 empty] | Mechanical Properties | mechanicalOtherProperties | [29 empty] | Physical Properties | physicalProperties | [29 empty] | Chemical Properties | chemicalProperties | [17 empty] | Optical Properties | opticalProperties | Colour Difference | colour_difference | 73.84±2.30 | ΔE | Light Transmittence | light_transmittence | 83.6±1.2 | % | Light Transmittence | light_transmittence | 83.6±1.2 |  | Light Transmittence | light_transmittence | 83.6±1.2 |  | Light Transmittence | light_transmittence | 83.6±1.2 |  | Light Transmittence | light_transmittence | 83.6±1.2 |  | Light Transmittence | light_transmittence | 83.6±1.2 |  | Light Transmittence | light_transmittence | 83.6±1.2 |  | Light Transmittence | light_transmittence | 83.6±1.2 |  | Light Transmittence | light_transmittence | 83.6±1.2 |  | Light Transmittence | light_transmittence | 83.6±1.2 |  |  | Thermal Properties | thermalProperties | [21 empty] | Barrier Properties | barrierProperties | [13 empty] | Rheological Properties | rheologicalProperties | [13 empty] | Antioxidant Properties | antioxidantProperties | [45 empty] | Antimicrobial Properties | antimicrobialProperties | [41 empty] | Antimicrobial Properties | antimicrobialProperties
712 | 64c9b15c35b90cb1370cb323 | [6 empty] | IN_PROGRESS | 1690939740814 | 1690939740814 | Eggshell and Flour biomaterial | Collect your discarded eggshells.&nbsp; | 100 |  |  | Eggshell | 100 | Gram (g) | Almond oil | 1 | Milliliter (mL) | Water | 100 | Milliliter (mL) | Wheat flour [white] | 100 | grams
713 | 64c9b873ca342dd56e0a4ca2 | [6 empty] | IN_PROGRESS | 1690941555588 | 1690941555588 | Cardboard gelatin biomaterial | Pour 200ml of water into a vessel and then add 5g of sodium alginate. Stir the mixture well. Next add vinegar and let the mixture stand for 10 minutes, then stir. | 20min |  |  | Cardboard box waste | 200 | Gram (g) | Gelatin | 2.5 | grams | Glycerol | 10 | grams | Water | 200 | Gram (g) | Sodium Alginate | 5 | grams | Vinegar | 5 | grams
714 | 64c9bd6964e0c3daea059d43 | [6 empty] | IN_PROGRESS | 1690942825665 | 1690942825665 | Eggshell-Starch Biomaterial | To make the eggshell powder, gather as many eggshells as you need. Wash them with water and then boil them for about 15 minutes to kill all the bacteria. You may see a white foam on the surface, you can remove this with a spoon. Strain the water and put the eggshells in a tray. You can let them dry at room temperature or if you want to speed up the process put them in the oven at 120 degrees for 15-20 min. Take them out of the oven and when they are completely dry grind them to a fine powder in a grinder. *If you want it to be more uniform you can sieve the powder at the end. | 35 min. |  |  | Water | 100 | Milliliter (mL) | Potato starch | 11 | Gram (g) | Eggshell | 38 | Gram (g) | Glycerin | 5 | Milliliter (mL)
715 | 64c9c6401dc73d9e3907b072 | [6 empty] | IN_PROGRESS | 1690945088286 | 1690945088286 | Chitosan 12% - Stiff behaviour | Measure out the ingredients. _x000D_ &nbsp; | 1 hour |  |  | Water | 200 | ml | Vinegar | 20 | ml | Chitin (Chitosan) | 24 | grams | Glycerol | 5 | grams
716 | 64c9ce694e858a176a022fb2 | https://doi.org/10.1016/j.fpsl.2019.100421 | https://doi.org/10.1016/j.fpsl.2019.100421 | 64970584acd990a5ec0ddd58 | 8.6 |  |  | IN_PROGRESS | 1690947177088 | 1690947177088 | Low-density polyethylene/Grapefruit seed Extract/ Melanin/Zinc Oide Composite (Cross Machine)) | First, the master batch was prepared by mixing the minor component fillers (Mel, GSE, ZnONP) with LDPE using Ca-stearate as the dispersing agent. To this end, 0.1 wt % Mel, 3 wt% ZnONP, and 3 wt% . To prepare the master batch, the LDPE granules were mixed with 3 wt% GSE in a high-speed mixer for 30 min and then powders of ZnONP, Mel and Ca-stearate were mixed using a high-speed mixer for 1 h. The mixture was then extruded using a twin-screw extruder (YJC-ST-048/34, Yoojin Eng. Co., Ltd., Siheung, Gyeonggi-do, Korea) with a screw diameter of 48 mm, a screw length/ diameter (L/D) ratio of 42, and a screw speed of 600 rpm. LDPE and LDPE/GSE/Mel/ZnONP composite films were prepared using an extrusion blowing method. |  |  |  | Low-density polyethylene |  |  | Grapefruit seed Extract | 3 | wt% | Melanin | 0.1 | wt% | Zinc Oide Composite | 3 | wt% | [6 empty] | Mechanical Tension Properties | mechanicalTensionProperties | Tensile Strength | tensile_strength | 15.1 ± 0.8 | MPa | Elongation at Break | elongation_at_break | 397.6 ± 30.3 | % | Young's Modulus | young's_modulus | 113.2 ± 4.5 | MPa |  | Mechanical Properties | mechanicalOtherProperties | [29 empty] | Physical Properties | physicalProperties | Thickness | thickness | 68.6 ± 0.2 | μm | [25 empty] | Chemical Properties | chemicalProperties | [17 empty] | Optical Properties | opticalProperties | [45 empty] | Thermal Properties | thermalProperties | [21 empty] | Barrier Properties | barrierProperties | [13 empty] | Rheological Properties | rheologicalProperties | [13 empty] | Antioxidant Properties | antioxidantProperties | [45 empty] | Antimicrobial Properties | antimicrobialProperties | [41 empty] | Antimicrobial Properties | antimicrobialProperties
717 | 64cb867aa35d03026b0b5b92 | [6 empty] | IN_PROGRESS | 1691059834510 | 1691059834510 | Avocado Pit Composite Av01 | Avocado Pit Powder: Collect avocado pits. For reference, 3 pits= 1/2 cup powder. Wash and dry them. Place in oven for 2 hours at 200F. | 6 hours |  |  | Water | 177 | ml | Glycerol | 5 | ml | Vinegar | 19.5 | ml | Chitin (Chitosan) | 30 | ml | Avocado pit and/or skin | 30 | ml
718 | 64cb9c267c13821ae00b78f2 | [6 empty] | IN_PROGRESS | 1691065392309 | 1691065382287 | test
719 | 64cb9c4f2394c269de0f6822 | [6 empty] | IN_PROGRESS | 1691065423612 | 1691065423612 | kkk
720 | 64cba7d6390af979820b6733 | [6 empty] | IN_PROGRESS | 1691068374646 | 1691068374646 | test123
721 | 64cbaa4cffc0a6b0200face2 | [6 empty] | IN_PROGRESS | 1691069004719 | 1691069004719 | test1235
722 | 64cbf65a41ee2c6f10010c22 | [6 empty] | IN_PROGRESS | 1691088474752 | 1691088474752 | coffecompote
723 | 64d0e818c582f582e4035963 | https://doi.org/10.1016/j.ijbiomac.2020.01.103 | https://doi.org/10.1016/j.ijbiomac.2020.01.103 | 64970583acd990a5ec0ddd3b | 7.10 |  |  | IN_PROGRESS | 1691412504394 | 1691412504394 | Alginate - 30Glycerol-0Calcium | 1 % (w/w, by weight) alginate solution was prepared by mixing alginate in water vigorously for 2 hours and a homogenous solution was obtained. 0, 10, 20, 30% Gly (w/w with respect to alginate mass) was added to the alginate solution. 30g of the alginate -Gly solution was poured in an 8.5 cm diameter polystyrene petri dish and dried at 60 oC overnight. Smooth films were obtained by externally crosslinking dry films by dipping into three calcium chloride solutions in 100 % ethanol, 50 % ethanol – 50 % water (by weight) mixture and 100% water consecutively. Films were dipped into 50 ml of fresh calcium chloride solution in a 10 cm diameter beaker, for 15 minutes for each side (30 minutes total), for each concentration |  |  |  | Alginate | 1 | % w/w | Glycerol | 30 | % w/w | Calcium | 0 | % w/w | [9 empty] | Mechanical Tension Properties | mechanicalTensionProperties | Young's Modulus | young's_modulus | 632 ± 316 | MPa | [9 empty] | Mechanical Properties | mechanicalOtherProperties | [29 empty] | Physical Properties | physicalProperties | [29 empty] | Chemical Properties | chemicalProperties | [17 empty] | Optical Properties | opticalProperties | [45 empty] | Thermal Properties | thermalProperties | [21 empty] | Barrier Properties | barrierProperties | [13 empty] | Rheological Properties | rheologicalProperties | [13 empty] | Antioxidant Properties | antioxidantProperties | [45 empty] | Antimicrobial Properties | antimicrobialProperties | [41 empty] | Antimicrobial Properties | antimicrobialProperties
724 | 64d3cf5473282a6f730e22f4 | https://doi.org/10.1016/j.ijbiomac.2015.06.042 | https://doi.org/10.1016/j.ijbiomac.2015.06.042 | 64970583acd990a5ec0ddd06 | 1.1 |  |  | IN_PROGRESS | 1691602772147 | 1691602772147 | PVA | [22 empty] | Mechanical Tension Properties | mechanicalTensionProperties | Tensile Strength | tensile_strength | 42 | MPa | Elongation at Break | elongation_at_break | 152 | % | [5 empty] | Mechanical Properties | mechanicalOtherProperties | Tensile Modulus | tensile_modulus | 500 | MPa | [25 empty] | Physical Properties | physicalProperties | [29 empty] | Chemical Properties | chemicalProperties | [17 empty] | Optical Properties | opticalProperties | [45 empty] | Thermal Properties | thermalProperties | [21 empty] | Barrier Properties | barrierProperties | [13 empty] | Rheological Properties | rheologicalProperties | [13 empty] | Antioxidant Properties | antioxidantProperties | [45 empty] | Antimicrobial Properties | antimicrobialProperties | [41 empty] | Antimicrobial Properties | antimicrobialProperties
725 | 64d3f22ef93558f96f06a496 | [6 empty] | IN_PROGRESS | 1691611694065 | 1691611694065 | Eggshell paste for 3d printing | PREPARE THE EGGSHELL POWDER&gt;&gt;_x000D_ 1/ Wash the eggshells and boil them for 5 minutes._x000D_ 2/ In order to remove all remaining waste, put them in a colander and wash._x000D_ 3/ Dry the eggshells - put in an oven tray and heat for 15 minutes at low temperature (100&ordm;C)._x000D_ 4/ Grind the eggshells into a powder._x000D_ 5/ Sieve the ground eggshells to obtain a fine powder. | Around 40 minutes |  |  | Eggshell | 120 | grams | Water | 100 | ml | Xanthan | 4 | grams
726 | 64d3f2635150d0a2a70640d3 | [6 empty] | IN_PROGRESS | 1691611747087 | 1691611747087 | Eggshell-Prawn shell Biomaterial | &nbsp;_x000D_ A day before, prepare a 2% alginate solution by mixing 200ml of water with 4 grams of alginate. Leave the alginate solution to hydrate for 24 hours. |  |  |  | Water | 200 | ml | Eggshell | 15 | grams | Sodium Alginate | 4 | grams | Prawn shells | 15 | grams
727 | 64d3f2c5c408cf1329011383 | [6 empty] | IN_PROGRESS | 1691611845250 | 1691611845250 | Coffee Husk/Chaff Biomaterial | Mix the 15 grams of agar agar,&nbsp; 250 ml of water and 5 ml of glycerol |  |  |  | Agar agar | 15 | grams | Water | 250 | ml | Glycerol | 5 | ml | Coffee chaff or husks | 50 | grams
728 | 64d3f2f1f93558f96f06a497 | [6 empty] | IN_PROGRESS | 1691611889793 | 1691611889793 | Walnut shell ¦ Potato starch composite | First you have to have the walnut shell prepared. For this you have to wash it with water, wait for it to dry for two days in the open air. Then it is crushed in an electric grinder and sieved according to the size of grains that one wants. | 15 minutes |  |  | Water | 60 | Milliliter (mL) | Walnut shells, Juglans regia | 250 | Milliliter (mL) | Glycerol | 7.5 | Milliliter (mL) | Potato starch | 15 | Milliliter (mL) | Vinegar | 7.5 | Milliliter (mL)
729 | 64d3f434e7482b82b8035678 | [6 empty] | IN_PROGRESS | 1691612212533 | 1691612212533 | Grass Paper | Boil grass (freshly cut or not) in water for 1-2 hours. Stir occasionally. | Approx. 3hrs |  |  | Water | 10 | Kilogram (kg) | Grass (cut) | 1 | Kilogram (kg)
730 | 64d3f6975150d0a2a70640d4 | [6 empty] | IN_PROGRESS | 1691612823250 | 1691612823250 | Sunflower seed ¦ Eggshell composite | Clean the eggshells by boiling them in water to get rid of any excess bacteria. Then place them in the oven. Gas mark 4/5 till brittle. | 1 hour |  |  | Eggshell | 50 | Gram (g) | Water | 250 | Milliliter (mL) | Sunflower seeds | 50 | Gram (g) | Soduim Alginate BP | 11 | Gram (g)
731 | 64d3f76e88102cbd940d7882 | [6 empty] | IN_PROGRESS | 1691613038239 | 1691613038239 | Oak Sawdust ¦ Coffee Biomaterial | &nbsp;_x000D_ Mix 400ml of water with 40g of cornstarch in the pot |  |  |  | Water | 400 | ml | Coffee grounds [used] | 50 | grams | Oak sawdust | 150 | grams | Cornstarch | 40 | grams | Rooibos tea | 10 | grams
732 | 64d480ecdec14802310aa032 | [6 empty] | IN_PROGRESS | 1691648236566 | 1691648236566 | Cork ¦ pine resin (low heat) Cor02 | Separately weigh the cork and pine resin using the proportions of your choice._x000D_ &nbsp; | 20 min |  |  | Pine Resin | 12 | grams | Cork | 3 | grams
733 | 64d4812adec14802310aa033 | [6 empty] | IN_PROGRESS | 1691648298244 | 1691648298244 | Coffee ¦ agar - alginate Co01 | Mix agar and alginate with water, add glycerin and coffee.&nbsp; | 20 min |  |  | Agar agar | 15 | ml | Glycerol | 5 | ml | Water | 250 | ml | Alginate | 5 | ml | Coffee grounds [used] | 0.5 | Cups
734 | 64d489836d96e67a1e0b4f05 | [6 empty] | IN_PROGRESS | 1691650435408 | 1691650435408 | Coffee Composite Co03 | Weigh all the ingredients with a precision scale. | Depending on the size of the sheet, count 3 hours for a sheet of 1000 x 1000 mm |  |  | Glycerol | 5 | grams | Coffee grounds [used] | 2 | grams | Sodium Alginate | 2 | grams | Olive Oil | 2 | grams | Calcium chloride | 7 | grams | Water | 35 | grams
735 | 64d78aba8d9d84fcf5016612 | [6 empty] | IN_PROGRESS | 1691847354054 | 1691847354054 | corcho
736 | 64d78ac85bef27ea56050fa4 | [6 empty] | IN_PROGRESS | 1691847368925 | 1691847368925 | corchoo
737 | 64d78ad61146408fea0d2f85 | [6 empty] | IN_PROGRESS | 1691847382636 | 1691847382636 | cork
738 | 64d7954b83cb625957093612 | [6 empty] | IN_PROGRESS | 1691850059811 | 1691850059811 | cuero
739 | 64d85deebd2f22a2c304f612 | https://doi.org/10.1016/j.foodhyd.2020.106094 | https://doi.org/10.1016/j.foodhyd.2020.106094 | 64970583acd990a5ec0ddd1d | 4.4 |  |  | IN_PROGRESS | 1691901422916 | 1691901422916 | Carrageenan /Copper sulfide0.10 | First, glycerol (0.8 g) was dispersed in different concentrations of CuS NP aqueous solution (100 mL, 0.02, 0.05, 0.10 and 0.15 mg/mL) for 10 min followed by the addition of carrageenan (2.7 g). Afterward, the mixture was stirred vigorously in a 90 °C water bath until the carrageenan was completely dissolved, and the obtained uniform solution was kept at 90 °C for 1 h to remove any hidden bubbles. Eventually, the film was obtained by 116 casting 10 mL of the above solution into Petri dishes (14.4 cm in diameter) and drying at room temperature for 2 days. |  |  |  | Carrageenan | 2.7 | grams | Copper Sulfide | 0.1 | mg/mL | [12 empty] | Mechanical Tension Properties | mechanicalTensionProperties | [13 empty] | Mechanical Properties | mechanicalOtherProperties | [29 empty] | Physical Properties | physicalProperties | Thickness | thickness | 43±1.1 | μm | [25 empty] | Chemical Properties | chemicalProperties | [17 empty] | Optical Properties | opticalProperties | Colour Difference | colour_difference | 2.45 ± 0.16 | ΔE | Light Transmittence Values T280 | light_transmittence_values_t280 | 63.64 ± 0.18 | % | Light Transmittence Values T660 | light_transmittence_values_t660 | 89.07 ± 0.19 | % | [33 empty] | Thermal Properties | thermalProperties | [21 empty] | Barrier Properties | barrierProperties | [13 empty] | Rheological Properties | rheologicalProperties | [13 empty] | Antioxidant Properties | antioxidantProperties | [45 empty] | Antimicrobial Properties | antimicrobialProperties | [41 empty] | Antimicrobial Properties | antimicrobialProperties
740 | 64d85e125fc9a8dc36021375 | https://doi.org/10.1016/j.foodhyd.2020.105780 | https://doi.org/10.1016/j.foodhyd.2020.105780 | 64970585acd990a5ec0dddf1 | 20.2 |  |  | IN_PROGRESS | 1691901458499 | 1691901458499 | Egg white protein/κ-Carrageenan | The film forming liquid blends with different mass ratios, i.e., 0:100, 20:80, 40:60, 60:40, 80:20, and_x000D_ 100:0, were prepared by adding the EWP to the κ-C solutions. The names of the films formed were Egg-0, Egg-20, Egg-40, Egg-60, Egg-80, and Egg-100, respectively. The κ-C was added to 40 ℃ water and stirred until no air bubbles, followed by_x000D_ 129 the addition of EWP powder and 0.50 ml/g glycerol, and the volume of the film forming solution was adjusted to 60 mL with deionized water. The pH of the film forming solution was adjusted to 10.5, and the solution was then heated at 60 ℃ for 30 min with magnetic stirring, and degassed by ultrasound for 10 min. A total of 13 mL of the film forming solution was poured into a plastic petri dish and cooled for 1 h at room temperature, and then, the film was dried at 40 ℃ in an oven until reachingconstant weight. The film was equilibrated at 25 ℃, 53% relative humidity (RH) for 24 h before further examination. |  |  |  | Egg White Protein | 20 | % | κ-Carrageenan | 80 | % | [12 empty] | Mechanical Tension Properties | mechanicalTensionProperties | Tensile Strength | tensile_strength | 33.27±1.10 | Mpa | Elongation at Break | elongation_at_break | 10.43±0.68 | % | [5 empty] | Mechanical Properties | mechanicalOtherProperties | [29 empty] | Physical Properties | physicalProperties | [29 empty] | Chemical Properties | chemicalProperties | [17 empty] | Optical Properties | opticalProperties | Colour Difference | colour_difference | 81.53±0.76 | ΔE | Light Transmittence | light_transmittence | 81.7±0.8 | % | Light Transmittence | light_transmittence | 81.7±0.8 |  | Light Transmittence | light_transmittence | 81.7±0.8 |  | Light Transmittence | light_transmittence | 81.7±0.8 |  | Light Transmittence | light_transmittence | 81.7±0.8 |  | Light Transmittence | light_transmittence | 81.7±0.8 |  | Light Transmittence | light_transmittence | 81.7±0.8 |  | Light Transmittence | light_transmittence | 81.7±0.8 |  | Light Transmittence | light_transmittence | 81.7±0.8 |  | Light Transmittence | light_transmittence | 81.7±0.8 |  |  | Thermal Properties | thermalProperties | [21 empty] | Barrier Properties | barrierProperties | [13 empty] | Rheological Properties | rheologicalProperties | [13 empty] | Antioxidant Properties | antioxidantProperties | [45 empty] | Antimicrobial Properties | antimicrobialProperties | [41 empty] | Antimicrobial Properties | antimicrobialProperties
741 | 64d9e70277ba39e2460c7732 | [6 empty] | IN_PROGRESS | 1692002050368 | 1692002050368 | Foamy Bioplastic | First Prepare the dye from onions skins - Fill your pot with water and about ten onions-worth of onion skins, and bring it to a boil for one hour, until you achieve your desired color. When the water becomes the color you like, strain the liquid.&nbsp; | 40 -45 minutes |  |  | Sodium Bicarbonate / Bicarbonate of soda | 13.6 | Gram (g) | Onion Skin | 10 | grams | Glycerol | 4 | grams | Gelatin | 33 | grams | Vinegar | 50 | grams | Water | 100 | ml
742 | 64d9f8d9713edd91b800b8c2 | https://doi.org/10.1016/j.spc.2019.04.007 | https://doi.org/10.1016/j.spc.2019.04.007 | 64970584acd990a5ec0ddd65 |  |  |  | IN_PROGRESS | 1692006617320 | 1692006617320 | [23 empty] | Mechanical Tension Properties | mechanicalTensionProperties | Tensile Strength | tensile_strength | 15–50 | MPa | Elongation at Break | elongation_at_break | 1–800 | [6 empty] | Mechanical Properties | mechanicalOtherProperties | [29 empty] | Physical Properties | physicalProperties | [29 empty] | Chemical Properties | chemicalProperties | [17 empty] | Optical Properties | opticalProperties | [45 empty] | Thermal Properties | thermalProperties | Melting temperator | melting_temperator | 100–175 | °C | [17 empty] | Barrier Properties | barrierProperties | [13 empty] | Rheological Properties | rheologicalProperties | [13 empty] | Antioxidant Properties | antioxidantProperties | [45 empty] | Antimicrobial Properties | antimicrobialProperties | [41 empty] | Antimicrobial Properties | antimicrobialProperties
743 | 64d9f8e468ebd5bae90c4de2 | [6 empty] | IN_PROGRESS | 1692006628048 | 1692006628048 | Cork ¦ agar - starch Cor03 | Mix agar and cornstarch with water.&nbsp; Then add glycerin and cork.&nbsp; | 20 min |  |  | Agar agar | 15 | ml | Glycerol | 5 | ml | Water | 250 | ml | Cornstarch | 15 | ml | Cork | 0.5 | Cups
744 | 64d9f92d713edd91b800b8c3 | doi.org/10.1016/j.compscitech.2020.108327 | doi.org/10.1016/j.compscitech.2020.108327 | 64970587acd990a5ec0ddf2f | 9.7 |  |  | IN_PROGRESS | 1692006701407 | 1692006701407 | White button mushrooms 75% Agaricus bisporus/ (Tree bracket fungus)/ Daedaleopsis confragosa 75% | A. bisporus mushrooms (500 g) were soaked in 1 L distilled water for 5 min and rinsed thrice to remove impurities before being blended for 5 min in a kitchen blender (Breville VBL065 Pro 800W, Oldham, UK) prior to extraction. D. confragosa tree brackets were soaked in water overnight before being diced into pieces (~5 mm 5 mm 5 mm) and blended for 10 min under the same conditions to achieve a fibrous slurry. Water was then added to each respective slurry to achieve a volume of 1.5 L before being heated to 85 C and stirred for 30 min. The suspensions were then cooled to 25 C and centrifuged at 7000 rpm for 15 min at 18 C. The resultant residue was resuspended in 1 M NaOH solution |  |  |  | White button mushrooms, Agaricus bisporu | 0.8 | w/v | Tree bracket fungus | 1 | w/v | [12 empty] | Mechanical Tension Properties | mechanicalTensionProperties | Tensile Strength | tensile_strength | 136.0 ± 6.0 | MPa | Elongation at Break (%) | elongation_at_break | 6.1 ± 0.2 |  | Young's Modulus | young's_modulus | 3700 ± 400 | Mpa |  | Mechanical Properties | mechanicalOtherProperties | Work Fracture (WF) | work_fracture | 4.5 ± 0.3 | MJ/m3 | [25 empty] | Physical Properties | physicalProperties | Density | density | 1.48 | g/m3 | Density | density | 1.48 |  | Density | density | 1.48 |  | Porosity | porosity | 49.8 | % | Composition, envelope | composition,_envelope | 0.74 | g/cm3 | [9 empty] | Chemical Properties | chemicalProperties | [17 empty] | Optical Properties | opticalProperties | [45 empty] | Thermal Properties | thermalProperties | [21 empty] | Barrier Properties | barrierProperties | [13 empty] | Rheological Properties | rheologicalProperties | [13 empty] | Antioxidant Properties | antioxidantProperties | [45 empty] | Antimicrobial Properties | antimicrobialProperties | [41 empty] | Antimicrobial Properties | antimicrobialProperties
745 | 64d9f939c798136fd80ca262 | [6 empty] | IN_PROGRESS | 1692006713674 | 1692006713674 | Walnut shell ¦ mycelium WS01 | 1. Sanitize working area with alcohol_x000D_ 2. Wash the walnut shell._x000D_ 3. Triturate the walnut shell._x000D_ 4. Sieve the walnut shell in 3mm and 5mm._x000D_ 5. The walnut shell at 100&deg;C for 60 minutes._x000D_ 6. Deposit 300g of the substrate in canning jars and then close them. Allow the exchange of air. | 15 - 20 days |  |  | Walnut shells, Juglans regia | 350 | grams | Mycelium spawn, Trametes Versicolor | 35 | grams | Wheat flour [white] | 40 | grams
746 | 64dec1b25eac85974700f1b4 | [6 empty] | IN_PROGRESS | 1692320178238 | 1692320178238 | mili
747 | 64defea0cf0f99e17b0a4742 | [6 empty] | IN_PROGRESS | 1692335776519 | 1692335776519 | ls
748 | 64df292d037450815f0c2c46 | [6 empty] | IN_PROGRESS | 1692346669383 | 1692346669383 | Wood chips ¦ mycelium WS02 | In order to avoid contamination your clothes have to be freshly laundered or you should be wearing a clean lab coat. During the inoculation of the substrate you should be wearing a face mask and gloves and you should sanitise the work surface and your tools with isopropyl alcohol. | 1 hour |  |  | Wheat flour [white] | 15 | Milligram (mg) | Water | 1 | Liter (L) | Wood Chips (Oak and Beech trees) | 200 | grams | Reishi sawdust spawn (Ganoderma Lucidum) | 50 | grams
749 | 64df40882b6e3b37ee016c83 | [6 empty] | IN_PROGRESS | 1692352648509 | 1692352648509 | Cherry Pit & Agar Composite | In a bowl mix the water, agar agar, glicerol, calcium propinate, and mix untill its disolved | 5-10 min |  |  | Water | 100 | Milliliter (mL) | Glycerol | 5 | Milliliter (mL) | Agar agar | 4 | Gram (g) | Calcium Propionate | 3 | Gram (g) | Cherry Pit | 15 | Gram (g)
750 | 64df71eab77713d8f2024b42 | [6 empty] | IN_PROGRESS | 1692365290542 | 1692365290542 | mo
751 | 64e27a0f829c5f925701d0c2 | [6 empty] | IN_PROGRESS | 1692563983445 | 1692563983445 | teste
752 | 64e30a42de63979e5b052293 | [6 empty] | IN_PROGRESS | 1692600898626 | 1692600898626 | Mushell
753 | 64e414d396d471498a05d033 | [6 empty] | IN_PROGRESS | 1692669139596 | 1692669139596 | mmm
754 | 64e4af3d3a7d1e64f307f623 | [6 empty] | IN_PROGRESS | 1692708669933 | 1692708669933 | Sawdust
755 | 64e4b389da5ef0caa10c51b2 | [6 empty] | IN_PROGRESS | 1692709780421 | 1692709769674 | Project 1 possible | Clean your surface and turn on hot plate. |  |  |  | Glycerol | 6 | grams | Water | 120 | grams | Gelatin | 24 | grams | Flowers | ingredient | optional | Paper (waste) | 5 | grams
756 | 64e4c297c2e4644b800028f2 | [6 empty] | IN_PROGRESS | 1692713633799 | 1692713623755 | 1 | In a cooking pot, pour 350 ml of distilled water. After that, with a spoon, add little by little 16g of Carrageenan Kappa. You can also use Carrageenan Iota, however this will give you a slight variations in the final material. |  |  |  | Water | 350 | Milliliter (mL) | Glycerol | 4 | Milliliter (mL) | Carrageenan Kappa | 16 | Gram (g) | Spirulina | 2 | Gram (g)
757 | 64e4f1a965e6f665420e49b2 | [6 empty] | IN_PROGRESS | 1692725678566 | 1692725673373 | Wood Ash
758 | 64e4f60d7ce697de37060542 | [6 empty] | IN_PROGRESS | 1692726797682 | 1692726797682 | Methods & Materials Project 1
759 | 64e61009f1e17ed94f0b55a2 | [6 empty] | IN_PROGRESS | 1692798985898 | 1692798985898 | test 1
760 | 64e71e85cb81cd734506d302 | [6 empty] | IN_PROGRESS | 1692868229859 | 1692868229859 | PS+G
761 | 64e71fcc5fec93247b024d62 | [6 empty] | IN_PROGRESS | 1692868556352 | 1692868556352 | ZK Test
762 | 64e7219f5fec93247b024d63 | [6 empty] | IN_PROGRESS | 1692869023639 | 1692869023639 | zk test
763 | 64e728108f83b7ff81051ea2 | [6 empty] | IN_PROGRESS | 1692870672805 | 1692870672805 | qq
764 | 64e729d9219d7fc5a80e27c2 | [6 empty] | IN_PROGRESS | 1692871148763 | 1692871129439 | qw | Briefly, 2.482 g of sodium thiosulfate pentahydrate was dissolved in 900 mL distilled water. To this solution, 100 mL of 0.2 M HCl was added while stirring constantly. The mixture was then sonicated for 40 min using a bath type ultra-sonicator 4 g of the biopolymer in 150 mL distilled water containing glycerol as plasticizer (30 wt% of biopolymer). After dissolving the biopolymer, added the SNP suspension dropwise with vigorous stirring. The film-forming solution was cast on leveled Teflon coated glass plates (24 cm × 30 cm) and dried at room temperature for 48 h. The films consisting of varying percentages of SNPs were prepared (1%, 2%, and 3% w/w of sodium 122 alginate). |  |  |  | Sodium Alginate
765 | 64e72a1f58a1181d880ef374 | [6 empty] | IN_PROGRESS | 1692871211992 | 1692871199993 | qa | 1.125 g PVA was dissolved in 70 ml deionized water at 90 ◦C with magnetic stirring until clear solution was obtained,0.125 g sodium alginate dissolved in_x000D_ 10 ml deionized water and was added to the gamma irradiated PVA/Ag solutions, Then the prepared solution of PVA/SA/Ag_x000D_ was cast on a petri dish and dried in a vacuum oven at 50 ◦C through evaporation of the solvent |  |  |  | 1.125 | grams |  | Sodium Alginate | 0.125 | grams | NanoSilver | 0.89 | %wt
766 | 64e738ce6a2bb382cc0789c2 | [6 empty] | IN_PROGRESS | 1692874958235 | 1692874958235 | teest
767 | 64e745169f425380fc096457 | [6 empty] | IN_PROGRESS | 1692878118626 | 1692878102776 | Project 1 - Option 1 | Add the ground clementine peel (150 grams) into the pot |  |  |  | Water | 500 | Milliliter (mL) | Glycerol | 30 | Milliliter (mL) | Gelatin | 30 | Gram (g) | Clementine peel | 150 | grams
768 | 64e7452783e205cf390ae46b | [6 empty] | IN_PROGRESS | 1692878134903 | 1692878119598 | Tapioca Plastic
769 | 64e745b73998958b21011412 | [6 empty] | IN_PROGRESS | 1692878272335 | 1692878263771 | Project 1- Option 2 | Grind rice husk with an electric grinder or blender and pour through a sieve to collect the rice husk powder |  |  |  | Water | 600 | Milliliter (mL) | Carrageenan Kappa | 16 | Gram (g) | Agar agar | 16 | grams | Vegetal Glycerin | 5 | ml | Linseed Oil | 5 | ml | Ground Rice Husk | 25 | grams
770 | 64e7460ae7c72fad6e0dfa22 | [6 empty] | IN_PROGRESS | 1692878357657 | 1692878346943 | Project 1 Option 1 |  |  |  |  | Water | 400 | ml | Glycerol | 8 | ml | Gelatin | 40 | grams | Burnt Orange peel powder | 35 | grams
771 | 64e746c23ea22b87eb0094e3 | [6 empty] | IN_PROGRESS | 1692878530204 | 1692878530204 | Pomegrante
772 | 64e746e68e15be55d8092192 | [6 empty] | IN_PROGRESS | 1692878566859 | 1692878566859 | Apple-pectin leather | Put the 220ml of (preferably distilled) water in the cooking pot together with 20 to 30g of Glycerol. The more Glycerol you put into the mixture the more flexible the material will be. | 30 mins |  |  | Water | 220 | Milliliter (mL) | Glycerol | 30 | grams | Apple Pectin | 15 | grams
773 | 64e746facefcd161eb0e1282 | [6 empty] | IN_PROGRESS | 1692878586318 | 1692878586318 | lavashak
774 | 64e7470c89b7815afa023e72 | [6 empty] | IN_PROGRESS | 1692878649973 | 1692878604057 | Project 1 - Option 3 | Separately weigh the cork and pine resin using the proportions of your choice. |  |  |  | Pine Resin | 12 | grams | Cork | 3 | grams
775 | 64e74ad076c41dd4410fb752 | [6 empty] | IN_PROGRESS | 1692879579273 | 1692879568789 | Grape | Mix all of the ingredients together in a pot.&nbsp; Stir until the agar has dissolved. |  |  |  | Agar agar | 15 | ml | Grape Pomace | 5 | ml | Glycerol | 1 | ml | Water | 99 | ml
776 | 64e74eccd7aa97b33906ef62 | [6 empty] | IN_PROGRESS | 1692880588072 | 1692880588072 | Avocado Pit
777 | 64e74ed79ef62256f50bb622 | [6 empty] | IN_PROGRESS | 1692880599220 | 1692880599220 | Avocado Pit Bioplastic Av03 | Prepare the extraction of Avocado Pit Starch and pigmented water (recipe are on the ingredient page)._x000D_ In a pan mix 8 grams of Avocado pit starch with 225 ml of the pigmented water, 3 ml vegetal glycerine and 1.2 ml vinegar. | 1 day for starch extraction / 2 hours for recipe / 6-12 hours for drying |  |  | Glycerol | 3 | ml | Water | 225 | ml | Avocado Pit Starch | 8 | grams | Vinegar | 1,2 | grams
778 | 64e7b34fdba22b760206ff74 | [6 empty] | IN_PROGRESS | 1692906323863 | 1692906319498 | Pomegranate Biomaterial |  |  |  |  | Water | 2 | Liter (L) | Pomegranate | 3 | unit(s) | Castor Oil | 100 | ml | Starch | 15 | grams
779 | 64e7b66731549f38110274c6 | [6 empty] | IN_PROGRESS | 1692907111485 | 1692907111485 | 24th Test
780 | 64e7b91f2b0904def7016fa2 | [6 empty] | IN_PROGRESS | 1692908175367 | 1692907807662 | Forth 24th Test | Put the 2 grams of agar agar and 1ml of glycerol in a pot and then add a little bit of the water amount to mix it together. |  |  |  | Agar agar | 2 | grams | Glycerol | 1 | ml | Water | 210 | ml | Salt | 5 | grams
781 | 64e7b96a599e85f5be072082 | [6 empty] | IN_PROGRESS | 1692907882002 | 1692907882002 | Agar bioplastic (simmered) Ag01 | Mix all of the ingredients together in a pot in the amounts above, and stir. | 25 - 30 min |  |  | Agar agar | 12 | grams | Water | 400 | ml | Glycerol | 18 | grams
782 | 64e7c28b31549f38110274c7 | [6 empty] | IN_PROGRESS | 1692910219167 | 1692910219167 | eggshell ceramic
783 | 64e7d4de8b4423a0a3036bd5 | [6 empty] | IN_PROGRESS | 1692914923162 | 1692914910321 | Eggshell and Flour Wallcovering | Collect your discarded eggshells.&nbsp; |  |  |  | Eggshell | 100 | Gram (g) | Almond oil | 1 | Milliliter (mL) | Water | 100 | Milliliter (mL) | Wheat flour [white] | 100 | grams
784 | 64e7e79734263bb283039084 | [6 empty] | IN_PROGRESS | 1692919703731 | 1692919703731 | TESTE
785 | 64e87bb3cb37fb3ffe0c3ef2 | [6 empty] | IN_PROGRESS | 1692957619030 | 1692957619030 | Eggshell Composite Eg01 | Boil the eggshells por 5 minutes in order to clean them, then put them in the oven for 15 minutes low temp to dry them. Grind the eggshells in fine particles. | 15min |  |  | Vinegar | 5-10 | ml | Eggshell | 15 | grams | Water | 200 | ml | Sodium Alginate | 4 | grams
786 | 64e87c0adb00f050510f5c12 | [6 empty] | IN_PROGRESS | 1692957706523 | 1692957706523 | Eggshell paste for 3d printing | PREPARE THE EGGSHELL POWDER&gt;&gt;_x000D_ 1/ Wash the eggshells and boil them for 5 minutes._x000D_ 2/ In order to remove all remaining waste, put them in a colander and wash._x000D_ 3/ Dry the eggshells - put in an oven tray and heat for 15 minutes at low temperature (100&ordm;C)._x000D_ 4/ Grind the eggshells into a powder._x000D_ 5/ Sieve the ground eggshells to obtain a fine powder. | Around 40 minutes |  |  | Eggshell | 120 | grams | Water | 100 | ml | Xanthan | 4 | grams
787 | 64e87c4485cb0dc6460605d3 | [6 empty] | IN_PROGRESS | 1692957764537 | 1692957764537 | Eggshell-Starch Biomaterial | To make the eggshell powder, gather as many eggshells as you need. Wash them with water and then boil them for about 15 minutes to kill all the bacteria. You may see a white foam on the surface, you can remove this with a spoon. Strain the water and put the eggshells in a tray. You can let them dry at room temperature or if you want to speed up the process put them in the oven at 120 degrees for 15-20 min. Take them out of the oven and when they are completely dry grind them to a fine powder in a grinder. *If you want it to be more uniform you can sieve the powder at the end. | 35 min. |  |  | Water | 100 | Milliliter (mL) | Potato starch | 11 | Gram (g) | Eggshell | 38 | Gram (g) | Glycerin | 5 | Milliliter (mL)
788 | 64e92878b240f64ce00cb242 | [6 empty] | IN_PROGRESS | 1693001848944 | 1693001848944 | Formative Cardboard
789 | 64e9289d3f697dc18f044e42 | [6 empty] | IN_PROGRESS | 1693001885956 | 1693001885956 | Moldable cardboard
790 | 64ec90d2b8e6891c8002ed82 | [6 empty] | IN_PROGRESS | 1693225225359 | 1693225170870 | Tea Grounds Bioplasty | Mix all the ingredients in a small pot |  |  |  | Water | 180 | Milliliter (mL) | Tea Grounds (wasted) | 30 | Gram (g) | Glycerol | 6 | grams | Gelatin | 36 | grams
791 | 64ecacfb65f2fa4e3a0daa46 | [6 empty] | IN_PROGRESS | 1693232379445 | 1693232379445 | cornstarch biomaterial
792 | 64ed1c6fad0c6d2c870b7852 | [6 empty] | IN_PROGRESS | 1693260911581 | 1693260911581 | Eggshell
793 | 64ed6e5780badf1f45010456 | [6 empty] | IN_PROGRESS | 1693281879836 | 1693281879836 | Conductive Gelatin bioplastic Ge04 | In a cooking pot, off heat, mix the gelatin powder and the water. Stir and wait until the mixture thickens like a glue. | 35 min |  |  | Gelatin | 26 | Gram (g) | Glycerol | 10 | Gram (g) | Water | 100 | Milliliter (mL) | Activated charcoal | 16 | Gram (g)
794 | 64ef6abd88a849610407adc2 | [6 empty] | IN_PROGRESS | 1693412029667 | 1693412029667 | Orange peel ¦ Agar ¦ Sodium Alginate biomaterial |  | 2 |  |  | Agar agar | 15 | grams | Glycerol | 5 | ml | Water | 350 | ml | Sodium Alginate | 5 | ml
795 | 64ef80a3e4eaaa2de80ef464 | [6 empty] | PUBLISHED | 1698416010083 | 1693417635649 | Agar Agar & Himalayan balsam Biofilm | Start by milling the Balsam in a grinder or blender for 5 minutes | 10 | [5 empty] | Himalayan balsam | 10 | g | Agar agar | 8 | g | Water | 200 | mL | Glycerin / glycerol | 5 | g
796 | 64ef8729e81e38fb550a0562 | [6 empty] | IN_PROGRESS | 1693419305739 | 1693419305739 | Carageenan & Himalayan balsam Biofilm
797 | 64f2e8f46287da7d08008e33 | [6 empty] | IN_PROGRESS | 1693640948764 | 1693640948764 | Tapioca Starch Bioplastic | Put all the ingredients into a pan and mix on a medium heat. | 45 |  |  | Water | 52 | grams | Vinegar | 10 | grams | Tapioca starch (Cassava root skin) | 28 | Gram (g) | Vegetal Glycerin | 10 | grams
798 | 64f2e8f56287da7d08008e34 | [6 empty] | IN_PROGRESS | 1693640949450 | 1693640949450 | Tapioca Starch Bioplastic | Put all the ingredients into a pan and mix on a medium heat. | 45 |  |  | Water | 52 | grams | Vinegar | 10 | grams | Tapioca starch (Cassava root skin) | 28 | Gram (g) | Vegetal Glycerin | 10 | grams
799 | 64f31d839a283108680ec5e2 | [6 empty] | IN_PROGRESS | 1693654403488 | 1693654403488 | avocado dye
800 | 64f4465abc9b9190b40da722 | [6 empty] | IN_PROGRESS | 1693730394747 | 1693730394747 | Rice husk leather | Grind rice husk with an electric grinder or blender and pour through a sieve to collect the rice husk powder | 5 minutes |  |  | Water | 600 | Milliliter (mL) | Carrageenan Kappa | 16 | Gram (g) | Agar agar | 16 | grams | Vegetal Glycerin | 5 | ml | Linseed Oil | 5 | ml | Ground Rice Husk | 25 | grams
801 | 64f5bdea73167830b90f0662 | [6 empty] | IN_PROGRESS | 1693826538443 | 1693826538443 | Turkish Coffee Waste ¦ Agar Agar | Measure out all the ingredients using a scale and a measuring jug for the water.&nbsp; Starting with the 40ml of water and the 2.5grams of glycerol, add these into the cooking pan. I used a steel coffee pot (Ibrik). You can then mix in the rest of the ingredients into the liquid. These are 1.5 grams of&nbsp; Agar Agar powder (this is a seaweed extract ) and the 7 grams of used Turkish coffee grounds to the liquid and turn the cooker on to a medium heat. Notes: the Turkish coffee should be dried before usage. | 20 |  |  | Glycerin | 2.5 | Gram (g) | Agar Agar | 1.5 | Gram (g) | Water | 40 | Milliliter (mL) | Turkish coffee waste | 7 | Gram (g)
802 | 64f5be0a92a611150e0cd2d3 | [6 empty] | IN_PROGRESS | 1693826570942 | 1693826570942 | Coffee ¦ agar - alginate Co01 | Mix agar and alginate with water, add glycerin and coffee.&nbsp; | 20 min |  |  | Agar agar | 15 | ml | Glycerol | 5 | ml | Water | 250 | ml | Alginate | 5 | ml | Coffee grounds [used] | 0.5 | Cups
803 | 64fcbcab2c4262e26306ba36 | [6 empty] | IN_PROGRESS | 1694284971172 | 1694284971172 | Coffee Husk/Chaff Biomaterial | Mix the 15 grams of agar agar,&nbsp; 250 ml of water and 5 ml of glycerol |  |  |  | Agar agar | 15 | grams | Water | 250 | ml | Glycerol | 5 | ml | Coffee chaff or husks | 50 | grams
804 | 64fdb249ea5c11a1030b1bb4 | [6 empty] | IN_PROGRESS | 1694347849588 | 1694347849588 | Eggshell Composite Eg01 | Boil the eggshells por 5 minutes in order to clean them, then put them in the oven for 15 minutes low temp to dry them. Grind the eggshells in fine particles. | 15min |  |  | Vinegar | 5-10 | ml | Eggshell | 15 | grams | Water | 200 | ml | Sodium Alginate | 4 | grams
805 | 65018e2df0638795f301b792 | [6 empty] | IN_PROGRESS | 1694600763206 | 1694600749940 | tst | 1.125 g PVA was dissolved in 70 ml deionized water at 90 ◦C with magnetic stirring until clear solution was obtained,0.125 g sodium alginate dissolved in_x000D_ 10 ml deionized water and was added to the gamma irradiated PVA/Ag solutions, Then the prepared solution of PVA/SA/Ag_x000D_ was cast on a petri dish and dried in a vacuum oven at 50 ◦C through evaporation of the solvent |  |  |  | 1.125 | grams |  | Sodium Alginate | 0.125 | grams | NanoSilver | 0.89 | %wt
806 | 6508b1bb35b5d9bff6036995 | [6 empty] | IN_PROGRESS | 1695068603997 | 1695068603997 | ww
807 | 650c733ded2de6e956005a02 | [6 empty] | IN_PROGRESS | 1695314749325 | 1695314749325 | test 1976578
808 | 650de1975b66c50881086a12 | [6 empty] | IN_PROGRESS | 1695408671217 | 1695408535584 | Eggshell biocomposite | PREPARE EGGSHELL: 1. Boil eggshell to kill bacteria. 2. Dry eggshell (it can be naturally dried or using the oven) 3. Grind eggshell 4. Sieve eggshell to get a fine powder | 4 min |  |  | Water | 12 | Milliliter (mL) | Eggshell | 24 | Gram (g) | Gelatin | 5 | grams
809 | 6512e3483032e197610ace43 | [6 empty] | IN_PROGRESS | 1695736648442 | 1695736648442 | Yerba bioplastic | Mix all the ingredients together in a cooking pot: Gelatin 13 grams, vegetable glycerol 6 grams, water 250 militres and used yerba mate te leaves)._x000D_ &nbsp; | 10 |  |  | Water | 250 | ml | Yerba mate (Ilex Paraguariensis) | 120 | Gram (g) | Gelatin | 4 | grams | Glycerol | 7.5 | grams
810 | 6513c189a241bc23490764c2 | https://doi.org/10.1016/j.fpsl.2019.100421 | https://doi.org/10.1016/j.fpsl.2019.100421 | 64970584acd990a5ec0ddd58 |  |  |  | IN_PROGRESS | 1695793545072 | 1695793545072 | [23 empty] | Mechanical Tension Properties | mechanicalTensionProperties | [13 empty] | Mechanical Properties | mechanicalOtherProperties | [29 empty] | Physical Properties | physicalProperties | Thickness | thickness | 63.1 ± 2.1 | μm | [25 empty] | Chemical Properties | chemicalProperties | Water Absorption | water_absorption | 0.5 ± 0.2 |  | Oil Absorption | oil_absorption | 2.9 ± 0.3 | [10 empty] | Optical Properties | opticalProperties | [45 empty] | Thermal Properties | thermalProperties | [21 empty] | Barrier Properties | barrierProperties | [13 empty] | Rheological Properties | rheologicalProperties | Water Contact Angle | water_contact_angle | 74.7 ± 2.6 | [10 empty] | Antioxidant Properties | antioxidantProperties | [45 empty] | Antimicrobial Properties | antimicrobialProperties | [41 empty] | Antimicrobial Properties | antimicrobialProperties
811 | 65179aa1e58d90c702003912 | [6 empty] | IN_PROGRESS | 1696045729643 | 1696045729643 | Green bioplastic
812 | 6517a9712e2a0977ce0b6184 | [6 empty] | IN_PROGRESS | 1696049521522 | 1696049521522 | Grass Paper | Boil grass (freshly cut or not) in water for 1-2 hours. Stir occasionally. | Approx. 3hrs |  |  | Water | 10 | Kilogram (kg) | Grass (cut) | 1 | Kilogram (kg)
813 | 65188e03cc28bebd27074e02 | [6 empty] | IN_PROGRESS | 1696108035362 | 1696108035362 | LIN
814 | 65188e1d29015cbc770a21b4 | [6 empty] | IN_PROGRESS | 1696108061757 | 1696108061757 | Rice husk leather | Grind rice husk with an electric grinder or blender and pour through a sieve to collect the rice husk powder | 5 minutes |  |  | Water | 600 | Milliliter (mL) | Carrageenan Kappa | 16 | Gram (g) | Agar agar | 16 | grams | Vegetal Glycerin | 5 | ml | Linseed Oil | 5 | ml | Ground Rice Husk | 25 | grams
815 | 65193bb80c45cce2f600f024 | [6 empty] | IN_PROGRESS | 1696152504274 | 1696152504274 | Artichoke leaves Bio-plastic | Freeze dry the artichoke leaves and then blend them, turning the leaves into a fine powder.&nbsp; | 20 minutes |  |  | Water | 100 | ml | Alginate | 3 | grams | Vegetal Glycerin | 5 | ml | Artichoke Leaves | 4 | grams
816 | 651a9bf5e92892eb3c0e06b2 | [6 empty] | IN_PROGRESS | 1696242677783 | 1696242677783 | Cork ¦ agar - starch Cor03 | Mix agar and cornstarch with water.&nbsp; Then add glycerin and cork.&nbsp; | 20 min |  |  | Agar agar | 15 | ml | Glycerol | 5 | ml | Water | 250 | ml | Cornstarch | 15 | ml | Cork | 0.5 | Cups
817 | 651a9c27e92892eb3c0e06b3 | [6 empty] | IN_PROGRESS | 1696242727560 | 1696242727560 | Cork ¦ pine resin (high heat) Cor01 | Separately weigh the cork and pine resin using the proportions of your choice. | 20 min |  |  | Pine Resin | 12 | grams | Cork | 3 | grams
818 | 651ab9c35e337eefc30e90c4 | [6 empty] | IN_PROGRESS | 1696250307728 | 1696250307728 | coffee and agar
819 | 651b0caf157b8bd4060e3d62 | [6 empty] | IN_PROGRESS | 1696271535985 | 1696271535985 | Bioplastic feria de ciencia
820 | 651bfb097279335bb60537c2 | [6 empty] | IN_PROGRESS | 1696332553049 | 1696332553049 | Tea Grounds Bioplastic
821 | 651c7e85232f9bf27f04fee7 | [5 empty] | TRUE | PUBLISHED | 1706037861234 | 1696366213010 | Peanut Shell ¦ Guar Gum Composite | Peanut shells are sorted and ground (A finer grind results in a more homogeneous material. For this purpose, a food processor has been used to achieve a medium-fine grind. A coffee grinder can be used for a finer grind, but this may result in variations in guar gum and water quantity at this stage). | 30 |  |  | Guar gum powder | 2 | g | Water | 23 | g | Peanut Shell | 7.4 | g
822 | 651d457a1af5d25c0e029cf2 | [6 empty] | IN_PROGRESS | 1696417146407 | 1696417146407 | Eggshell Composite 'Ceramic' Eg02 | Preparation of eggshells:_x000D_ Collect as many eggshells as you need from your home, neighbours, cafes, etc._x000D_ This version of the recipe uses 20 grams of eggshells. | Collection time of eggshells varies |  |  | Water | 22 | ml | Eggshell | 20 | grams | Calcium Alginate | 5 | grams
823 | 651eaae3734a25f88a0e0fb6 | [6 empty] | IN_PROGRESS | 1696508643788 | 1696508643788 | Hibiscus Flower Ink (Tung Oil) | Combine 64g (2.25 oz or 1/2 cup) dried hibiscus flowers with 240 ml (approximately 8 oz or 1 cup) filtered water in a saucepan | 1 hour and 30 minutes |  |  | Water | 240 | Milliliter (mL) | Hibiscus L | 64 | grams | Raw Tung Oil | 30 - 150 | ml
824 | 651eaae5734a25f88a0e0fb7 | [6 empty] | IN_PROGRESS | 1696508645987 | 1696508645987 | Natural Dye - Hibiscus Flower | Combine 13 grams of dried Hibiscus Flowers with up to 3 liters of water in a saucepan. | 20 minutes |  |  | Water | 3 | Liter (L) | Hibiscus L | 13 | grams
825 | 6520116be76c1960fd0df342 | [6 empty] | IN_PROGRESS | 1696600427516 | 1696600427516 | Turkish Coffee Waste ¦ Agar Agar | Measure out all the ingredients using a scale and a measuring jug for the water.&nbsp; Starting with the 40ml of water and the 2.5grams of glycerol, add these into the cooking pan. I used a steel coffee pot (Ibrik). You can then mix in the rest of the ingredients into the liquid. These are 1.5 grams of&nbsp; Agar Agar powder (this is a seaweed extract ) and the 7 grams of used Turkish coffee grounds to the liquid and turn the cooker on to a medium heat. Notes: the Turkish coffee should be dried before usage. | 20 |  |  | Glycerin | 2.5 | Gram (g) | Agar Agar | 1.5 | Gram (g) | Water | 40 | Milliliter (mL) | Turkish coffee waste | 7 | Gram (g)
826 | 652019353e80eb811d03f6d2 | [6 empty] | IN_PROGRESS | 1696602421710 | 1696602421710 | Self-Reinforced Sea-Shell Composite | Collect desired shell, photo examples use mussel, oyster and whelk shells. Wash the shells and leave to dry. | 20 min + curing and drying time |  |  | Alginate | 1 | Gram (g) | Chitin (Chitosan) | 1 | Gram (g) | Water | 35 | Gram (g) | Mussel Shell Powder | 70 | Gram (g) | Collagen | 1 | grams
827 | 652019b7d3aa71464b0922e6 | https://doi.org/10.1016/j.carbpol.2020.117317 | https://doi.org/10.1016/j.carbpol.2020.117317 | 64970585acd990a5ec0dde1a | 25.1 |  |  | IN_PROGRESS | 1696602551787 | 1696602551787 | Fish gelatin | A 3 wt% FGsolution was prepared by dissolving the FGpowder in distilled water. Different quantities(0, 2, 5, 10 wt% based on the FGweight) of ADA weredissolved in the FGsolution. Subsequently, the film-forming solution was prepared with the addition of15 wt% (basedonthe FGweight) of glycerol to theFG/ADA mixture. The volumesof all the film-forming solutionsweremade upto 50 mLby the above series of processes.After that, the film-forming solution was dried in a Petri dish at 60°C in a vacuum oven for 24 h. Then, the FG/ADAcomposite film was fabricated. The FG-based composite films are termed asFG Film, FG/ADA2, FG/ADA5, and FG/ADA10, according to the amount of ADA used (0, 2, 5, and 10 wt%, respectively). |  |  |  | Fish gelatin | 3 | wt% | Glycerol | 15 | wt% | [12 empty] | Mechanical Tension Properties | mechanicalTensionProperties | Tensile Strength | tensile_strength | 5 | Mpa | Elongation at Break | elongation_at_break | 119 | % | Young's Modulus | young's_modulus | 0.2 | Mpa |  | Mechanical Properties | mechanicalOtherProperties | [29 empty] | Physical Properties | physicalProperties | [29 empty] | Chemical Properties | chemicalProperties | Dissolution time | dissolution_time | 0 | day | Wetting Time | wetting_time | 1 | min | Total Soluble Matter (%) | total_soluble_matter | 100 | % | [5 empty] | Optical Properties | opticalProperties | [45 empty] | Thermal Properties | thermalProperties | [21 empty] | Barrier Properties | barrierProperties | [13 empty] | Rheological Properties | rheologicalProperties | Water Contact Angle | water_contact_angle | 45 | deg | [9 empty] | Antioxidant Properties | antioxidantProperties | Antioxidant activity DPPH | antioxidant_activity_d_p_p_h | 70 | % | Antioxidant activity ABTS | antioxidant_activity_a_b_t_s | 60 | % | [37 empty] | Antimicrobial Properties | antimicrobialProperties | [41 empty] | Antimicrobial Properties | antimicrobialProperties
828 | 652280112fde66a0a30a92b4 | [6 empty] | IN_PROGRESS | 1696759825766 | 1696759825766 | Quinoa Agar Cúrcuma
829 | 652405667fecfa67410254a6 | [6 empty] | IN_PROGRESS | 1696859494458 | 1696859494458 | Eggshell Composite 'Ceramic' Eg02 | Preparation of eggshells:_x000D_ Collect as many eggshells as you need from your home, neighbours, cafes, etc._x000D_ This version of the recipe uses 20 grams of eggshells. | Collection time of eggshells varies |  |  | Water | 22 | ml | Eggshell | 20 | grams | Calcium Alginate | 5 | grams
830 | 6524f7d4fd9deaaf4603f1a6 | [6 empty] | IN_PROGRESS | 1696921556854 | 1696921556854 | Calcium carbonate ¦ alginate CC01 | Add all of the ingredients together in a bowl.&nbsp;&nbsp; | 20 min |  |  | Alginate | 1 | grams | Calcium carbonate | 100 | grams | Water | 60 | ml
831 | 6527dd38059114ab65094622 | [6 empty] | IN_PROGRESS | 1697111352703 | 1697111352703 | Eggshell Composite 'Ceramic' Eg02 | Preparation of eggshells:_x000D_ Collect as many eggshells as you need from your home, neighbours, cafes, etc._x000D_ This version of the recipe uses 20 grams of eggshells. | Collection time of eggshells varies |  |  | Water | 22 | ml | Eggshell | 20 | grams | Calcium Alginate | 5 | grams
832 | 65294b254b401235ee05fcd4 | [6 empty] | IN_PROGRESS | 1697205029154 | 1697205029154 | Eggshell Composite 'Ceramic' Eg02 | Preparation of eggshells:_x000D_ Collect as many eggshells as you need from your home, neighbours, cafes, etc._x000D_ This version of the recipe uses 20 grams of eggshells. | Collection time of eggshells varies |  |  | Water | 22 | ml | Eggshell | 20 | grams | Calcium Alginate | 5 | grams
833 | 6529cc49b9582707b9095572 | [6 empty] | IN_PROGRESS | 1697238089358 | 1697238089358 | delete
834 | 6529cf7fd8106d9521086d92 | [6 empty] | IN_PROGRESS | 1697238911003 | 1697238911003 | Delete 1
835 | 6529d20ba50e29318702cd52 | [6 empty] | IN_PROGRESS | 1697239563875 | 1697239563875 | muscle
836 | 652dda6f12fe0c0b7b07fa22 | https://pubs.acs.org/doi/10.1021/acsabm.0c01353 | https://pubs.acs.org/doi/10.1021/acsabm.0c01353 | 64970583acd990a5ec0ddd10 | 2.1 |  |  | IN_PROGRESS | 1697503855765 | 1697503855765 | Gelatin/ Carrageenan | 4 g of polymers (2 g for each gelatin and carrageenan) was added gradually to 200 mL of DI water, added 1.2 g of glycerol, and heated for 25 min at 85 °C with constant agitation 10 wt %_x000D_ of shikonin and 5 wt % of propolis (based on biopolymer) were addedalone or together with gentle stirring for 30 min at 40 °C. The filmmaking solution was cast on a flat glass plate (Teflon film-coated) and dried at normal ambient temperature for 72 h |  |  |  | Gelatin | 2 | grams | Carrageenan | 2 | grams | [12 empty] | Mechanical Tension Properties | mechanicalTensionProperties | Tensile Strength | tensile_strength | 43.9 ± 2.3 | MPa | Elongation at Break | elongation_at_break | 3.2 ± 0.2 | % | Young's Modulus | young's_modulus | 3500 ± 200 | Mpa |  | Mechanical Properties | mechanicalOtherProperties | [29 empty] | Physical Properties | physicalProperties | Thickness | thickness | 40.5 ± 4.1 | μm | [25 empty] | Chemical Properties | chemicalProperties | Swelling Ratio | swelling_ratio | 1832.3 ± 63.5 | % | [13 empty] | Optical Properties | opticalProperties | Colour Difference | colour_difference | 1.4 ± 0.3 | ΔE | Whitness Index | whitness_index | 93.9 ± 0.1 | % | Whitness Index | whitness_index | 93.9 ± 0.1 |  | Light Transmittence Values T280 | light_transmittence_values_t280 | 53.8 ± 2.4 | % | Light Transmittence Values T660 | light_transmittence_values_t660 | 87.8 ± 0.8 | % | [25 empty] | Thermal Properties | thermalProperties | [21 empty] | Barrier Properties | barrierProperties | [13 empty] | Rheological Properties | rheologicalProperties | Water Contact Angle | water_contact_angle | 61.3 ± 2.8 | deg | [9 empty] | Antioxidant Properties | antioxidantProperties | [45 empty] | Antimicrobial Properties | antimicrobialProperties | Antimicrobial Time | antimicrobial_time | 12 | [38 empty] | Antimicrobial Properties | antimicrobialProperties | Antimicrobial Time | antimicrobial_time | 12
837 | 653132528ebf619edf0b1452 | [6 empty] | IN_PROGRESS | 1697722962684 | 1697722962684 | Eggshell-Starch Biomaterial | To make the eggshell powder, gather as many eggshells as you need. Wash them with water and then boil them for about 15 minutes to kill all the bacteria. You may see a white foam on the surface, you can remove this with a spoon. Strain the water and put the eggshells in a tray. You can let them dry at room temperature or if you want to speed up the process put them in the oven at 120 degrees for 15-20 min. Take them out of the oven and when they are completely dry grind them to a fine powder in a grinder. *If you want it to be more uniform you can sieve the powder at the end. | 35 min. |  |  | Water | 100 | Milliliter (mL) | Potato starch | 11 | Gram (g) | Eggshell | 38 | Gram (g) | Glycerin | 5 | Milliliter (mL)
838 | 653256be18e9d409df068e52 | [6 empty] | IN_PROGRESS | 1697797822645 | 1697797822645 | Cuttlefish Bone Biomaterial | Mix the sodium alginate into the water and leave for 24 hours to fully hydrate. | 30 mins |  |  | Sodium Alginate | 4 | Gram (g) | Water | 200 | Milliliter (mL) | Cuttlefish Bone | 30 | grams
839 | 65327109d9f00856bf0db852 | [6 empty] | IN_PROGRESS | 1697804553935 | 1697804553935 | Eggshell biocomposite | PREPARE EGGSHELL: 1. Boil eggshell to kill bacteria. 2. Dry eggshell (it can be naturally dried or using the oven) 3. Grind eggshell 4. Sieve eggshell to get a fine powder | 4 min |  |  | Water | 12 | Milliliter (mL) | Eggshell | 24 | Gram (g) | Gelatin | 5 | grams
840 | 6532ae236b9f1aa4ed0de8a3 | [6 empty] | IN_PROGRESS | 1697820195269 | 1697820195269 | Oyster Shell ¦ Alginate Composite 3D print | _x000D_ Wash and clean oyster shells from any remains&nbsp;_x000D_ Boil the shells for 30 minutes&nbsp;_x000D_ In the oven, bake the shells for 45 minutes at 180&deg;C to make them more fragile&nbsp;_x000D_ Using a cloth on top, smash the shells into smaller pieces with a hammer_x000D_ Place the pieces in the oven for another 45 minutes at 200&deg;C. It will make them more brittle and easier to grind_x000D_ In a blender, grind the shells into the finest powder possible_x000D_ Sieve the ground shells to obtain a particle size of 40 micron_x000D_ | 2h |  |  | Sodium Alginate | 0.7 | % | Water | 27.3 | % | Honey | 4 | % | Oyster shells | 68 | %
841 | 6532bfc751251860ad061aa2 | [6 empty] | IN_PROGRESS | 1697824711631 | 1697824711631 | Eggshell-Starch Biomaterial | To make the eggshell powder, gather as many eggshells as you need. Wash them with water and then boil them for about 15 minutes to kill all the bacteria. You may see a white foam on the surface, you can remove this with a spoon. Strain the water and put the eggshells in a tray. You can let them dry at room temperature or if you want to speed up the process put them in the oven at 120 degrees for 15-20 min. Take them out of the oven and when they are completely dry grind them to a fine powder in a grinder. *If you want it to be more uniform you can sieve the powder at the end. | 35 min. |  |  | Water | 100 | Milliliter (mL) | Potato starch | 11 | Gram (g) | Eggshell | 38 | Gram (g) | Glycerin | 5 | Milliliter (mL)
842 | 6532d7f4c324dfd9c80ea544 | [6 empty] | IN_PROGRESS | 1697830900793 | 1697830900793 | Conductive agar Ag03 | Put the 2 grams of agar agar and 1ml of glycerol in a pot and then add a little bit of the water amount to mix it together. | 40 minutes aprox. |  |  | Agar agar | 2 | grams | Glycerol | 1 | ml | Water | 210 | ml | Salt | 5 | grams
843 | 6532d83383adff040508b0b2 | [6 empty] | IN_PROGRESS | 1697830963035 | 1697830963035 | 3d print
844 | 65336efd70e63c0f8d0a4a92 | [6 empty] | IN_PROGRESS | 1697869565488 | 1697869565488 | Sugarcane Bagasse material | Put the sugarcane pieces into a fruit juicer/sugarcane juice extractor to separate the juice and the sugarcane bagasse. If a normal fruit juicer is used, then use a sieve to separate the mixture. Dry the sugarcane bagasse and the peeled skin for a day. When dried, cut the sugarcane bagasse and the skin into small pieces with scissors. | 10 min |  |  | Water | 100 | Milliliter (mL) | Vinegar | 15 | Milliliter (mL) | Sugarcane bagasse | 50 | Gram (g)
845 | 65336eff70e63c0f8d0a4a93 | [6 empty] | IN_PROGRESS | 1697869567417 | 1697869567417 | Sugarcane Bagasse material | Put the sugarcane pieces into a fruit juicer/sugarcane juice extractor to separate the juice and the sugarcane bagasse. If a normal fruit juicer is used, then use a sieve to separate the mixture. Dry the sugarcane bagasse and the peeled skin for a day. When dried, cut the sugarcane bagasse and the skin into small pieces with scissors. | 10 min |  |  | Water | 100 | Milliliter (mL) | Vinegar | 15 | Milliliter (mL) | Sugarcane bagasse | 50 | Gram (g)
846 | 65336f69e7143222db01e852 | [6 empty] | IN_PROGRESS | 1697869673094 | 1697869673094 | sugarcane bagasse material
847 | 65356b6415c55e6cf10ea9b2 | [6 empty] | PUBLISHED | 1698417587357 | 1697999716837 | Sugarcane Bagasse & Agar | Prepare the mold by securing the waterproof textile around the embroidery hoop. | 15 | 25 | 50 | Agar agar | 30 | g | Water | 175 | mL | Sugarcane bagasse | 25 | g | Glycerin / glycerol | 10 | g
848 | 65358219bf8604291806aef3 | [6 empty] | PUBLISHED | 1698417704119 | 1698005529108 | Sugarcane Bagasse & Gelatin | Prepare the mold. You can stretch a waterproof fabric around an embroidery hoop. | 15 | 25 | 50 | Gelatin | 20 | g | Water | 150 | mL | Sugarcane bagasse | 11 | g
849 | 653588009f6b16d59e06ca52 | [6 empty] | PUBLISHED | 1698417830652 | 1698007040929 | Sugarcane Bagasse & Pine Resin | Grind the sugarcane bagasse with a blender or a food processor until the particles are a maximum of 1.5cm long. | 15 | 25 | 50 | Sugarcane bagasse | 150 | g | Pine resin | 50 | g | Alcohol | 100 | mL
850 | 65358de6720bc45fbc0d9cf2 | [6 empty] | PUBLISHED | 1698418344790 | 1698008550398 | Sugarcane Bagasse & Dextrin | Grind the bagasse using a blender or food processor until the fibers are a maximum of 1.5cm long. | 60 | 25 | 50 | Sugarcane bagasse | 40 | g | Water | 90 | mL | Dextrin | 90 | g
851 | 6538aedf7dc5769f5c031562 | [6 empty] | IN_PROGRESS | 1698213599057 | 1698213599057 | Orange peel ¦ Chitosan ¦ Hemp | Remove the peel from an orange (we used&nbsp;Citrus Sinensis Navel Oranges from Florida). While the peel is still fresh, blend it into small granules. The size of the granules can affect the characteristics of the end material. | 45 minutes |  |  | Water | 45 | Milliliter (mL) | Vinegar | 180 | Milliliter (mL) | Gluten Powder | 56 | Gram (g) | Hemp Protein Powder | 56 | Gram (g) | Chitin (Chitosan) | 13.5 | grams | Orange peel | 90 | grams
852 | 6538fa56a6d8967fef048522 | [6 empty] | IN_PROGRESS | 1698232918865 | 1698232918865 | Guar Gum Bioplastic (raw) GG01
853 | 653982367e108d8f42017fd3 | [6 empty] | IN_PROGRESS | 1698267702968 | 1698267702968 | 'Agar Agar & Gelatin Biofilm'
854 | 6539832ac38c5981b206b5f4 | [6 empty] | IN_PROGRESS | 1698267946295 | 1698267946295 | tea grounds bioplastic
855 | 6539da7ae549c41a2a0821f2 | [6 empty] | IN_PROGRESS | 1698290298675 | 1698290298675 | Turmeric Agar
856 | 653a3f13963979df280ddb26 | [6 empty] | IN_PROGRESS | 1698316051691 | 1698316051691 | 鸡蛋壳生物复合材料
857 | 653a5369c46db010ba0d3db5 | [6 empty] | IN_PROGRESS | 1698321257503 | 1698321257503 | grass paper
858 | 653b2538fd162d0071039a22 | [6 empty] | IN_PROGRESS | 1698374988571 | 1698374968120 | Egg and Gelatine | 1.125 g PVA was dissolved in 70 ml deionized water at 90 ◦C with magnetic stirring until clear solution was obtained,0.125 g sodium alginate dissolved in_x000D_ 10 ml deionized water and was added to the gamma irradiated PVA/Ag solutions, Then the prepared solution of PVA/SA/Ag_x000D_ was cast on a petri dish and dried in a vacuum oven at 50 ◦C through evaporation of the solvent |  |  |  | Polyvinyl Alcohol | 1.125 | grams | Sodium Alginate | 0.125 | grams | NanoSilver | 1.33 | %wt
859 | 653d0d18440e6744d40323a2 | [6 empty] | IN_PROGRESS | 1698499885826 | 1698499864299 | Title | 1.125 g PVA was dissolved in 70 ml deionized water at 90 ◦C with magnetic stirring until clear solution was obtained,0.125 g sodium alginate dissolved in_x000D_ 10 ml deionized water and was added to the gamma irradiated PVA/Ag solutions, Then the prepared solution of PVA/SA/Ag_x000D_ was cast on a petri dish and dried in a vacuum oven at 50 ◦C through evaporation of the solvent |  |  |  | 1.125 | grams |  | Sodium Alginate | 0.125 | grams | NanoSilver | 0.89 | %wt
860 | 653d3ee9d80d01cdaf004bc7 | [6 empty] | IN_PROGRESS | 1698512617900 | 1698512617900 | Conductive agar Ag03 | Put the 2 grams of agar agar and 1ml of glycerol in a pot and then add a little bit of the water amount to mix it together. | 40 minutes aprox. |  |  | Agar agar | 2 | grams | Glycerol | 1 | ml | Water | 210 | ml | Salt | 5 | grams
861 | 653d74d16f48ac88e50e0102 | [6 empty] | IN_PROGRESS | 1698526417369 | 1698526417369 | Biocuero de Jabuticaba (Plinia cauliflora)
862 | 653f4d5b13836352220055b2 | [6 empty] | IN_PROGRESS | 1698647434814 | 1698647387278 | Marigold flowers Bioplastic | First prepare the dye from marigold flowers - Fill your pot with water and about 10 -15 marigold flowers and bring it to a boil for one hour, until you achieve your desired color. When the water becomes the color you like, strain the liquid. |  |  |  | Water | 150 | ml | Marigold flowers | 20 | grams | Glycerol | 20 | grams | Gelatin | 40 | grams
863 | 653f9244b33b824e0f05fd12 | [6 empty] | IN_PROGRESS | 1698665028166 | 1698665028166 | YANXU
864 | 65407f107c684ec5cd013944 | [6 empty] | IN_PROGRESS | 1698725648797 | 1698725648797 | Gonzalo
865 | 6540d7e5d6337772090888d2 | [6 empty] | IN_PROGRESS | 1698748389387 | 1698748389387 | Coffee Composite Co03 | Weigh all the ingredients with a precision scale. | Depending on the size of the sheet, count 3 hours for a sheet of 1000 x 1000 mm |  |  | Glycerol | 5 | grams | Coffee grounds [used] | 2 | grams | Sodium Alginate | 2 | grams | Olive Oil | 2 | grams | Calcium chloride | 7 | grams | Water | 35 | grams
866 | 654384460fd207ca85000755 | [6 empty] | IN_PROGRESS | 1698923590612 | 1698923590612 | Rice husk leather | Grind rice husk with an electric grinder or blender and pour through a sieve to collect the rice husk powder | 5 minutes |  |  | Water | 600 | Milliliter (mL) | Carrageenan Kappa | 16 | Gram (g) | Agar agar | 16 | grams | Vegetal Glycerin | 5 | ml | Linseed Oil | 5 | ml | Ground Rice Husk | 25 | grams
867 | 6543f12e8caa1b70fc0167f2 | [6 empty] | IN_PROGRESS | 1698951470833 | 1698951470833 | Grass Paper | Boil grass (freshly cut or not) in water for 1-2 hours. Stir occasionally. | Approx. 3hrs |  |  | Water | 10 | Kilogram (kg) | Grass (cut) | 1 | Kilogram (kg)
868 | 654456993ddfaa88d704ece9 | [6 empty] | IN_PROGRESS | 1698977433684 | 1698977433684 | Coffee ¦ agar - alginate Co01 | Mix agar and alginate with water, add glycerin and coffee.&nbsp; | 20 min |  |  | Agar agar | 15 | ml | Glycerol | 5 | ml | Water | 250 | ml | Alginate | 5 | ml | Coffee grounds [used] | 0.5 | Cups
869 | 6546e9d2b4a68f180201a403 | [6 empty] | IN_PROGRESS | 1699146194715 | 1699146194715 | Rice husk leather | Grind rice husk with an electric grinder or blender and pour through a sieve to collect the rice husk powder | 5 minutes |  |  | Water | 600 | Milliliter (mL) | Carrageenan Kappa | 16 | Gram (g) | Agar agar | 16 | grams | Vegetal Glycerin | 5 | ml | Linseed Oil | 5 | ml | Ground Rice Husk | 25 | grams
870 | 6547f3f12646053668021782 | [6 empty] | IN_PROGRESS | 1699214321113 | 1699214321113 | Agar bioplastic (simmered) Ag01 | Mix all of the ingredients together in a pot in the amounts above, and stir. | 25 - 30 min |  |  | Agar agar | 12 | grams | Water | 400 | ml | Glycerol | 18 | grams
871 | 65482e1fc70f5f8d7f0901d2 | [6 empty] | IN_PROGRESS | 1699229215492 | 1699229215492 | Yerba mate bioplastic
872 | 65489a707f497d8a7b0fc324 | [6 empty] | IN_PROGRESS | 1699256944698 | 1699256944698 | Laborationer
873 | 6549664902b55b2e4e0a7457 | https://doi.org/10.1016/j.ijbiomac.2015.06.042 | https://doi.org/10.1016/j.ijbiomac.2015.06.042 | 64970583acd990a5ec0ddd06 | 1.4 |  |  | IN_PROGRESS | 1699309129634 | 1699309129634 | Polyvinyl Alcohol/Sodium Alginate/ NanoSilver 0.89Ag+ | 1.125 g PVA was dissolved in 70 ml deionized water at 90 ◦C with magnetic stirring until clear solution was obtained,0.125 g sodium alginate dissolved in_x000D_ 10 ml deionized water and was added to the gamma irradiated PVA/Ag solutions, Then the prepared solution of PVA/SA/Ag_x000D_ was cast on a petri dish and dried in a vacuum oven at 50 ◦C through evaporation of the solvent |  |  |  | 1.125 | grams |  | Sodium Alginate | 0.125 | grams | NanoSilver | 0.89 | %wt | [9 empty] | Mechanical Tension Properties | mechanicalTensionProperties | [13 empty] | Mechanical Properties | mechanicalOtherProperties | [29 empty] | Physical Properties | physicalProperties | Thickness | thickness | 100-150 | μm | Width | width | 10 | mm | Length | length | 40 | mm | Crystallinity | crystallinity | 32.8 ± 0.2 | [14 empty] | Chemical Properties | chemicalProperties | [17 empty] | Optical Properties | opticalProperties | [45 empty] | Thermal Properties | thermalProperties | Melting temperator | melting_temperator | 219.5 | °C | [17 empty] | Barrier Properties | barrierProperties | [13 empty] | Rheological Properties | rheologicalProperties | [13 empty] | Antioxidant Properties | antioxidantProperties | [45 empty] | Antimicrobial Properties | antimicrobialProperties | [41 empty] | Antimicrobial Properties | antimicrobialProperties
874 | 654b62ef8b43ceccac0f6632 | [6 empty] | IN_PROGRESS | 1699439343843 | 1699439343843 | Gumgum
875 | 654c109799d7922dd20eef62 | [6 empty] | IN_PROGRESS | 1699483799359 | 1699483799359 | Eggshell-Starch Biomaterial | To make the eggshell powder, gather as many eggshells as you need. Wash them with water and then boil them for about 15 minutes to kill all the bacteria. You may see a white foam on the surface, you can remove this with a spoon. Strain the water and put the eggshells in a tray. You can let them dry at room temperature or if you want to speed up the process put them in the oven at 120 degrees for 15-20 min. Take them out of the oven and when they are completely dry grind them to a fine powder in a grinder. *If you want it to be more uniform you can sieve the powder at the end. | 35 min. |  |  | Water | 100 | Milliliter (mL) | Potato starch | 11 | Gram (g) | Eggshell | 38 | Gram (g) | Glycerin | 5 | Milliliter (mL)
876 | 655195e6bcb0adfb830f22a4 | [6 empty] | IN_PROGRESS | 1699845606867 | 1699845606867 | Sodium Bicarbonate ¦ Cornstarch SB01 | Measure out the ingredients. Place the 1/2 Cup Cornstarch and 1 Cup Sodium Bicarbonate in the saucepan and mix together. Then add 3/4 Cups of cold tap water. Stir slowly until all the dry ingredients are wet. | 2 hours |  |  | Water | 3/4 | Cups | Cornstarch | 1/2 | Cups | Sodium Bicarbonate / Bicarbonate of soda | 1 | Cups
877 | 6552755bdca3c8c6ae04f2c2 | https://doi.org/10.1016/j.ijbiomac.2020.01.103 | https://doi.org/10.1016/j.ijbiomac.2020.01.103 | 64970583acd990a5ec0ddd3b | 7.25 |  |  | IN_PROGRESS | 1699902811141 | 1699902811141 | Alginate - 30Glycerol-2.0Calcium | 1 % (w/w, by weight) alginate solution was prepared by mixing alginate in water vigorously for 2 hours and a homogenous solution was obtained. 0, 10, 20, 30% Gly (w/w with respect to alginate mass) was added to the alginate solution. 30g of the alginate -Gly solution was poured in an 8.5 cm diameter polystyrene petri dish and dried at 60 oC overnight. Smooth films were obtained by externally crosslinking dry films by dipping into three calcium chloride solutions in 100 % ethanol, 50 % ethanol – 50 % water (by weight) mixture and 100% water consecutively. Films were dipped into 50 ml of fresh calcium chloride solution in a 10 cm diameter beaker, for 15 minutes for each side (30 minutes total), for each concentration |  |  |  | Alginate | 1 | % w/w | Glycerol | 30 | % w/w | Calcium | 2 | % w/w | [9 empty] | Mechanical Tension Properties | mechanicalTensionProperties | Young's Modulus | young's_modulus | 2019 ± 365 | MPa | [9 empty] | Mechanical Properties | mechanicalOtherProperties | [29 empty] | Physical Properties | physicalProperties | [29 empty] | Chemical Properties | chemicalProperties | [17 empty] | Optical Properties | opticalProperties | [45 empty] | Thermal Properties | thermalProperties | [21 empty] | Barrier Properties | barrierProperties | [13 empty] | Rheological Properties | rheologicalProperties | [13 empty] | Antioxidant Properties | antioxidantProperties | [45 empty] | Antimicrobial Properties | antimicrobialProperties | [41 empty] | Antimicrobial Properties | antimicrobialProperties
878 | 655290e2ad538f5ccc010892 | [6 empty] | IN_PROGRESS | 1699909858814 | 1699909858814 | Testtesttest
879 | 6552cd25eec666a32b0fb502 | [6 empty] | IN_PROGRESS | 1699925285873 | 1699925285873 | Cuttlefish Bone Biomaterial | Mix the sodium alginate into the water and leave for 24 hours to fully hydrate. | 30 mins |  |  | Sodium Alginate | 4 | Gram (g) | Water | 200 | Milliliter (mL) | Cuttlefish Bone | 30 | grams
880 | 6553ccd9a956a773a80117f2 | [6 empty] | IN_PROGRESS | 1699990745405 | 1699990745405 | Tims apple
881 | 6553cceb05ca4dcb340c51e2 | [6 empty] | IN_PROGRESS | 1699990763062 | 1699990763062 | Apple-pectin leather | Put the 220ml of (preferably distilled) water in the cooking pot together with 20 to 30g of Glycerol. The more Glycerol you put into the mixture the more flexible the material will be. | 30 mins |  |  | Water | 220 | Milliliter (mL) | Glycerol | 30 | grams | Apple Pectin | 15 | grams
882 | 6553cd2070ab7f00bd0ff214 | [6 empty] | IN_PROGRESS | 1699990816190 | 1699990816190 | Guar Gum Bioplastic (raw) GG01 | Combine water, glycerin, and guar gum powder in a blender | 15 minutes |  |  | Water | 850 | Milliliter (mL) | Glycerin | 5 | Milliliter (mL) | Guar Gum Powder | 8 | Gram (g)
883 | 6553d4ea066809e8010e53f2 | [6 empty] | IN_PROGRESS | 1699992810027 | 1699992810027 | Chitosan 12% - Stiff behaviour | Measure out the ingredients. _x000D_ &nbsp; | 1 hour |  |  | Water | 200 | ml | Vinegar | 20 | ml | Chitin (Chitosan) | 24 | grams | Glycerol | 5 | grams
884 | 6553d6c05d826856a80c0982 | [6 empty] | IN_PROGRESS | 1699993310798 | 1699993280264 | license test
885 | 6553db3561d88c14e20090c2 | https://doi.org/10.1016/j.foodhyd.2020.106155 | https://doi.org/10.1016/j.foodhyd.2020.106155 | 64970583acd990a5ec0ddd16 | 3.3 |  |  | IN_PROGRESS | 1699994421998 | 1699994421994 | Alginate/Sulphur nanoparticles1% | Briefly, 2.482 g of sodium thiosulfate pentahydrate was dissolved in 900 mL distilled water. To this solution, 100 mL of 0.2 M HCl was added while stirring constantly. The mixture was then sonicated for 40 min using a bath type ultra-sonicator 4 g of the biopolymer in 150 mL distilled water containing glycerol as plasticizer (30 wt% of biopolymer). After dissolving the biopolymer, added the SNP suspension dropwise with vigorous stirring. The film-forming solution was cast on leveled Teflon coated glass plates (24 cm × 30 cm) and dried at room temperature for 48 h. The films consisting of varying percentages of SNPs were prepared (1%, 2%, and 3% w/w of sodium 122 alginate). |  |  |  | Sodium Alginate | 4 | grams | Sulphur Nanoparticles | 1 | wt% | [12 empty] | Mechanical Tension Properties | mechanicalTensionProperties | Tensile Strength | tensile_strength | 60.3 ± 0.9 | MPa | Elongation at Break | elongation_at_break | 6.9 ± 0.8 | % | Young's Modulus | young's_modulus | 1810 ± 100 | Mpa |  | Mechanical Properties | mechanicalOtherProperties | [29 empty] | Physical Properties | physicalProperties | Thickness | thickness | 60.2 ± 1.1 | μm | [25 empty] | Chemical Properties | chemicalProperties | [17 empty] | Optical Properties | opticalProperties | Colour Difference | colour_difference | 3.59 ± 0.32 | ΔE | Light Transmittence Values T280 | light_transmittence_values_t280 | 5.79 ± 0.4 | % | Light Transmittence Values T660 | light_transmittence_values_t660 | 32.2 ± 0.2 | % | [33 empty] | Thermal Properties | thermalProperties | Maximum Temperature (Tmax) | maximum_temperature | 600 | °C | Thermal Stability/Thermal Degregation | thermal_stability/_thermal_degregation | 39.62 | % | [13 empty] | Barrier Properties | barrierProperties | [13 empty] | Rheological Properties | rheologicalProperties | Water Contact Angle | water_contact_angle | 58.9 ± 1.6 | deg | [9 empty] | Antioxidant Properties | antioxidantProperties | [45 empty] | Antimicrobial Properties | antimicrobialProperties | L. monocytogenes | l._monocytogenes | 4 | CFU/ml | [37 empty] | Antimicrobial Properties | antimicrobialProperties | L. monocytogenes | l._monocytogenes | 4 | CFU/ml
886 | 6553db43074796281b0754a2 | [6 empty] | IN_PROGRESS | 1699994435692 | 1699994435692 | testtest licent
887 | 65568f21f005b0c9e90e7fe2 | [6 empty] | IN_PROGRESS | 1700171553163 | 1700171553163 | Methylcelullose bioplastic
888 | 6556c8ef40a7f5059e0fa4b2 | [6 empty] | IN_PROGRESS | 1700186351744 | 1700186351744 | Red clay cornstarch leather | Put the cornstarch in a pot with the 20 grams of red clay | 20 |  |  | Water | 0.5 | Liter (L) | Glycerol | 30 | Milliliter (mL) | Red clay | 20 | grams | Cornstarch | 60 | grams | Ginger oil | 2 | Drops (pipette) | Vinegar | 2 | ml
889 | 655705f3b61e35c4770d8764 | [6 empty] | IN_PROGRESS | 1700201971029 | 1700201971029 | Agar ¦ Turmeric ¦ Quinoa Biomaterial | Add 3 grams of glycerol to 40 ml of water in a bowl. Stir the solution until it is well mixed. Then add 2 grams of Agar Agar into the solution. |  |  |  | Water | 40 | Milliliter (mL) | Glycerol | 3 | Gram (g) | Agar agar | 2 | Gram (g)
890 | 65597b42203e1de5570d4b42 | [6 empty] | IN_PROGRESS | 1700363074456 | 1700363074456 | Agar ¦ Gelatin bioplastic AgGe01 | Add the gelatin, agar, and glycerol to a pot and stir until combined. | 20 min |  |  | Agar agar | 1 | Tablespoon | Glycerol | 1.5 | Tablespoon | Water | 2 | Cups | Gelatin | 20 | grams
891 | 65599ac6897467827706ea72 | https://doi.org/10.1016/j.ijbiomac.2020.01.103 | https://doi.org/10.1016/j.ijbiomac.2020.01.103 | 64970583acd990a5ec0ddd3b | 7.22 |  |  | IN_PROGRESS | 1700371142745 | 1700371142742 | Alginate - 0Glycerol-2.0Calcium | 1 % (w/w, by weight) alginate solution was prepared by mixing alginate in water vigorously for 2 hours and a homogenous solution was obtained. 0, 10, 20, 30% Gly (w/w with respect to alginate mass) was added to the alginate solution. 30g of the alginate -Gly solution was poured in an 8.5 cm diameter polystyrene petri dish and dried at 60 oC overnight. Smooth films were obtained by externally crosslinking dry films by dipping into three calcium chloride solutions in 100 % ethanol, 50 % ethanol – 50 % water (by weight) mixture and 100% water consecutively. Films were dipped into 50 ml of fresh calcium chloride solution in a 10 cm diameter beaker, for 15 minutes for each side (30 minutes total), for each concentration |  |  |  | Alginate | 1 | % w/w | Glycerol | 0 | % w/w | Calcium | 2 | % w/w | [9 empty] | Mechanical Tension Properties | mechanicalTensionProperties | Young's Modulus | young's_modulus | 1976 ± 521 | MPa | [9 empty] | Mechanical Properties | mechanicalOtherProperties | [29 empty] | Physical Properties | physicalProperties | [29 empty] | Chemical Properties | chemicalProperties | [17 empty] | Optical Properties | opticalProperties | [45 empty] | Thermal Properties | thermalProperties | [21 empty] | Barrier Properties | barrierProperties | [13 empty] | Rheological Properties | rheologicalProperties | [13 empty] | Antioxidant Properties | antioxidantProperties | [45 empty] | Antimicrobial Properties | antimicrobialProperties | [41 empty] | Antimicrobial Properties | antimicrobialProperties
892 | 655a172255df1f0a0205bbf2 | [6 empty] | IN_PROGRESS | 1700402978208 | 1700402978208 | Foamy Bioplastic | First Prepare the dye from onions skins - Fill your pot with water and about ten onions-worth of onion skins, and bring it to a boil for one hour, until you achieve your desired color. When the water becomes the color you like, strain the liquid.&nbsp; | 40 -45 minutes |  |  | Sodium Bicarbonate / Bicarbonate of soda | 13.6 | Gram (g) | Onion Skin | 10 | grams | Glycerol | 4 | grams | Gelatin | 33 | grams | Vinegar | 50 | grams | Water | 100 | ml
893 | 655b20523d7e5afc9301dc92 | [6 empty] | IN_PROGRESS | 1700470866045 | 1700470866045 | Bioplastic - Japanese Knotweed (leaf) | Preparation of natural dye: This should be made before you start the bioplastic making. | 40 min |  |  | Dye bath (Japanese Knotweed leaves) | 450 | ml | Carrageenan Iota | 18 | grams | Glycerol | 5 | ml
894 | 655b4c72902caf9b99006d32 | [6 empty] | IN_PROGRESS | 1700482217842 | 1700482162567 | Tea grounds bioplastic
895 | 655b9574ba338094210138b2 | [6 empty] | IN_PROGRESS | 1700500852853 | 1700500852853 | egg
896 | 655de1e9122d80daa2095bc2 | Agar Biopolymer Films for Biodegradable Packaging | [5 empty] | IN_PROGRESS | 1700652067271 | 1700651497315 | Agar bioplastic film | Mix all of the ingredients together in a pot in the amounts above, and stir until agar and glycerol dissolve in the water. | 25 | 25 | 70 | Agar agar | 4 | g | Glycerin / glycerol | 2.5 | mL | Water | 420 | mL
897 | 65645392652000bf570bb012 | [6 empty] | PUBLISHED | 1701254258538 | 1701073810928 | Leafy BioMat | Grind leaves using a mixer/grinder until fine particles are achieved. | 30 |  |  | Dry Leaves |  |  | Potato starch | 14 | g | Arrowroot Starch | 14 | g | Vegetable glycerin / glycerol | 14 | g | White vinegar | 14 | g | Water | 196 | g
898 | 6564c12243c53404fc05f6a2 | [6 empty] | IN_PROGRESS | 1701101858935 | 1701101858935 | Tapioca Starch Bioplastic | Take a cooking pot (preferably steel container). Add starch and water and stir thoroughly until no lumps are present and starch is completely dissolved. | 15 minutes |  |  | Tapioca starch (Cassava root skin) | 30 | Milligram (mg) | Water | 60 | Milliliter (mL) | Vinegar | 5 | Milliliter (mL)
899 | 6564c1a426bc9958d103d226 | [6 empty] | IN_PROGRESS | 1701101988675 | 1701101988675 | Tapioca Starch Bioplastic | Take a cooking pot (preferably steel container). Add starch and water and stir thoroughly until no lumps are present and starch is completely dissolved. | 15 minutes |  |  | Tapioca starch (Cassava root skin) | 30 | Milligram (mg) | Water | 60 | Milliliter (mL) | Vinegar | 5 | Milliliter (mL)
900 | 6566a5ee1ad121c0360d98f4 | [6 empty] | IN_PROGRESS | 1701225966990 | 1701225966990 | Natural dye - Butterfly Pea Flower | Combine 13 grams of dried Butterfly Pea Flowers with up to 3 liters of water in a saucepan. | 20 minutes |  |  | Water | 3 | Liter (L) | Butterfly Pea Flower | 13 | Gram (g)
901 | 65688cd813199b9dab0268a2 | https://doi.org/10.1016/j.fpsl.2019.100421 | https://doi.org/10.1016/j.fpsl.2019.100421 | 64970584acd990a5ec0ddd58 | 8.2 |  |  | IN_PROGRESS | 1701350616159 | 1701350616154 | Low-density polyethylene/Grapefruit seed Extract/ Melanin/Zinc Oide Composite | First, the master batch was prepared by mixing the minor component fillers (Mel, GSE, ZnONP) with LDPE using Ca-stearate as the dispersing agent. To this end, 0.1 wt % Mel, 3 wt% ZnONP, and 3 wt% . To prepare the master batch, the LDPE granules were mixed with 3 wt% GSE in a high-speed mixer for 30 min and then powders of ZnONP, Mel and Ca-stearate were mixed using a high-speed mixer for 1 h. The mixture was then extruded using a twin-screw extruder (YJC-ST-048/34, Yoojin Eng. Co., Ltd., Siheung, Gyeonggi-do, Korea) with a screw diameter of 48 mm, a screw length/ diameter (L/D) ratio of 42, and a screw speed of 600 rpm. LDPE and LDPE/GSE/Mel/ZnONP composite films were prepared using an extrusion blowing method. |  |  |  | Low-density polyethylene |  |  | Grapefruit seed Extract | 3 | wt% | Melanin | 0.1 | wt% | Zinc Oide Composite | 3 | wt% | [6 empty] | Mechanical Tension Properties | mechanicalTensionProperties | [13 empty] | Mechanical Properties | mechanicalOtherProperties | [29 empty] | Physical Properties | physicalProperties | [29 empty] | Chemical Properties | chemicalProperties | [17 empty] | Optical Properties | opticalProperties | Colour Difference | colour_difference | 13.3 ± 0.2 | ΔE | Light Transmittence Values T280 | light_transmittence_values_t280 | 5.7 ± 0.9 | % | Light Transmittence Values T660 | light_transmittence_values_t660 | 56.7 ± 1.8 | % | [33 empty] | Thermal Properties | thermalProperties | [21 empty] | Barrier Properties | barrierProperties | [13 empty] | Rheological Properties | rheologicalProperties | [13 empty] | Antioxidant Properties | antioxidantProperties | [45 empty] | Antimicrobial Properties | antimicrobialProperties | [41 empty] | Antimicrobial Properties | antimicrobialProperties
902 | 656c5e0796e8782f620f0912 | [6 empty] | IN_PROGRESS | 1701600775626 | 1701600775626 | Sustainability Module
903 | 65707896fc3090cb020c9972 | [6 empty] | IN_PROGRESS | 1701869718558 | 1701869718558 | Noix
904 | 65707dfafc3090cb020c9973 | [6 empty] | IN_PROGRESS | 1701871098992 | 1701871098992 | Cuttlefish Bone Biomaterial | Mix the sodium alginate into the water and leave for 24 hours to fully hydrate. | 30 mins |  |  | Sodium Alginate | 4 | Gram (g) | Water | 200 | Milliliter (mL) | Cuttlefish Bone | 30 | grams
905 | 6573104858b3297b060491a2 | [6 empty] | IN_PROGRESS | 1702039624792 | 1702039624792 | Bioplastique Carraghénane Iota
906 | 65731aad055d0121240e0cf3 | [6 empty] | IN_PROGRESS | 1702042285076 | 1702042285076 | Cuttlefish Bone Biomaterial | Mix the sodium alginate into the water and leave for 24 hours to fully hydrate. | 30 mins |  |  | Sodium Alginate | 4 | Gram (g) | Water | 200 | Milliliter (mL) | Cuttlefish Bone | 30 | grams
907 | 65731aca055d0121240e0cf4 | [6 empty] | IN_PROGRESS | 1702042314835 | 1702042314835 | Cuttlefish Bone Biomaterial | Mix the sodium alginate into the water and leave for 24 hours to fully hydrate. | 30 mins |  |  | Sodium Alginate | 4 | Gram (g) | Water | 200 | Milliliter (mL) | Cuttlefish Bone | 30 | grams
908 | 65731add601d097a870fceb2 | [6 empty] | IN_PROGRESS | 1702042333039 | 1702042333039 | Red clay cornstarch leather | Put the cornstarch in a pot with the 20 grams of red clay | 20 |  |  | Water | 0.5 | Liter (L) | Glycerol | 30 | Milliliter (mL) | Red clay | 20 | grams | Cornstarch | 60 | grams | Ginger oil | 2 | Drops (pipette) | Vinegar | 2 | ml
909 | 65731beefc90c493570100d2 | [6 empty] | IN_PROGRESS | 1702042606448 | 1702042606448 | Natural dye - Noni Fruit | Combine 1 Litre of water with 13 grams of Noni Fruit powder in a saucepan | 15 minutes |  |  | Water | 1 | Liter (L) | Noni Fruit Powder | 13 | Gram (g)
910 | 657514672c3bb51e98039f44 | [6 empty] | IN_PROGRESS | 1702171751938 | 1702171751938 | Apple-pectin leather | Put the 220ml of (preferably distilled) water in the cooking pot together with 20 to 30g of Glycerol. The more Glycerol you put into the mixture the more flexible the material will be. | 30 mins |  |  | Water | 220 | Milliliter (mL) | Glycerol | 30 | grams | Apple Pectin | 15 | grams
911 | 65751481b0df2be5580612c2 | [6 empty] | IN_PROGRESS | 1702171777116 | 1702171777116 | Apple-pectin leather | Put the 220ml of (preferably distilled) water in the cooking pot together with 20 to 30g of Glycerol. The more Glycerol you put into the mixture the more flexible the material will be. | 30 mins |  |  | Water | 220 | Milliliter (mL) | Glycerol | 30 | grams | Apple Pectin | 15 | grams
912 | 6575d269f9ba2a8da40bab07 | [6 empty] | IN_PROGRESS | 1702220393710 | 1702220393710 | Self-Reinforced Sea-Shell Composite | Collect desired shell, photo examples use mussel, oyster and whelk shells. Wash the shells and leave to dry. | 20 min + curing and drying time |  |  | Alginate | 1 | Gram (g) | Chitin (Chitosan) | 1 | Gram (g) | Water | 35 | Gram (g) | Mussel Shell Powder | 70 | Gram (g) | Collagen | 1 | grams
913 | 6575d47df9ba2a8da40bab08 | [6 empty] | IN_PROGRESS | 1702220925893 | 1702220925893 | Self-Reinforced Sea-Shell Composite | Collect desired shell, photo examples use mussel, oyster and whelk shells. Wash the shells and leave to dry. | 20 min + curing and drying time |  |  | Alginate | 1 | Gram (g) | Chitin (Chitosan) | 1 | Gram (g) | Water | 35 | Gram (g) | Mussel Shell Powder | 70 | Gram (g) | Collagen | 1 | grams
914 | 6575d4b4326d9fc4d2078fec | [6 empty] | IN_PROGRESS | 1702220980134 | 1702220980134 | Eggshell-Starch Biomaterial | To make the eggshell powder, gather as many eggshells as you need. Wash them with water and then boil them for about 15 minutes to kill all the bacteria. You may see a white foam on the surface, you can remove this with a spoon. Strain the water and put the eggshells in a tray. You can let them dry at room temperature or if you want to speed up the process put them in the oven at 120 degrees for 15-20 min. Take them out of the oven and when they are completely dry grind them to a fine powder in a grinder. *If you want it to be more uniform you can sieve the powder at the end. | 35 min. |  |  | Water | 100 | Milliliter (mL) | Potato starch | 11 | Gram (g) | Eggshell | 38 | Gram (g) | Glycerin | 5 | Milliliter (mL)
915 | 6575d5289affdfe5410278d4 | [6 empty] | IN_PROGRESS | 1702221096384 | 1702221096384 | Wood ashes biocomposite | Retrieve dry wood ashes from a source of combustion and pass them through a sieve leaving only the powder.&nbsp; | 30min |  |  | Wood ashes | 60 | grams | Calcium Propionate | 3 | grams | Agar agar | 7.5 | grams | Water | 250 | ml | Sugar | 15 | grams
916 | 6575d5958a3b5f01120bda15 | [6 empty] | IN_PROGRESS | 1702221205121 | 1702221205121 | Sodium alginate ¦ Natural dye bioplastic | Add the ingredients together in a saucepan and mix until all is dissolved in the water (it is okay if some of the sodium alginate has not completely dissolved). | 10 |  |  | Natural Dyes | 450 | Milliliter (mL) | Water | 50 | Milliliter (mL) | Sodium Alginate | 8 | Gram (g) | Salt | 2.5 | Gram (g)
917 | 6575d6922b1822891f0040d6 | [6 empty] | IN_PROGRESS | 1702221458106 | 1702221458106 | Tapioca Starch Bioplastic | Put all the ingredients into a pan and mix on a medium heat. | 45 |  |  | Water | 52 | grams | Vinegar | 10 | grams | Tapioca starch (Cassava root skin) | 28 | Gram (g) | Vegetal Glycerin | 10 | grams
918 | 6575d7c59affdfe5410278d5 | [6 empty] | IN_PROGRESS | 1702221765075 | 1702221765075 | Grass Paper | Boil grass (freshly cut or not) in water for 1-2 hours. Stir occasionally. | Approx. 3hrs |  |  | Water | 10 | Kilogram (kg) | Grass (cut) | 1 | Kilogram (kg)
919 | 6575d8442b1822891f0040d8 | [6 empty] | IN_PROGRESS | 1702221892394 | 1702221892394 | Wood chips ¦ mycelium WS02 | In order to avoid contamination your clothes have to be freshly laundered or you should be wearing a clean lab coat. During the inoculation of the substrate you should be wearing a face mask and gloves and you should sanitise the work surface and your tools with isopropyl alcohol. | 1 hour |  |  | Wheat flour [white] | 15 | Milligram (mg) | Water | 1 | Liter (L) | Wood Chips (Oak and Beech trees) | 200 | grams | Reishi sawdust spawn (Ganoderma Lucidum) | 50 | grams
920 | 6575e150326d9fc4d2078fed | [6 empty] | IN_PROGRESS | 1702224208440 | 1702224208440 | Walnut shell ¦ mycelium WS01 | 1. Sanitize working area with alcohol_x000D_ 2. Wash the walnut shell._x000D_ 3. Triturate the walnut shell._x000D_ 4. Sieve the walnut shell in 3mm and 5mm._x000D_ 5. The walnut shell at 100&deg;C for 60 minutes._x000D_ 6. Deposit 300g of the substrate in canning jars and then close them. Allow the exchange of air. | 15 - 20 days |  |  | Walnut shells, Juglans regia | 350 | grams | Mycelium spawn, Trametes Versicolor | 35 | grams | Wheat flour [white] | 40 | grams
921 | 6575f9841347b6ad370ef894 | [6 empty] | IN_PROGRESS | 1702230404033 | 1702230404033 | Sodium Bicarbonate ¦ Cornstarch SB01 | Measure out the ingredients. Place the 1/2 Cup Cornstarch and 1 Cup Sodium Bicarbonate in the saucepan and mix together. Then add 3/4 Cups of cold tap water. Stir slowly until all the dry ingredients are wet. | 2 hours |  |  | Water | 3/4 | Cups | Cornstarch | 1/2 | Cups | Sodium Bicarbonate / Bicarbonate of soda | 1 | Cups
922 | 657846e85f70f4011c0557d4 | [6 empty] | IN_PROGRESS | 1702381288557 | 1702381288557 | Artichoke leaves Bio-plastic | Freeze dry the artichoke leaves and then blend them, turning the leaves into a fine powder.&nbsp; | 20 minutes |  |  | Water | 100 | ml | Alginate | 3 | grams | Vegetal Glycerin | 5 | ml | Artichoke Leaves | 4 | grams
923 | 657857243be85c2b58028d55 | [6 empty] | IN_PROGRESS | 1702385444870 | 1702385444870 | Spirulina bio-yarn | Mix all ingredients in a pan. | 15 |  |  | Water | 250 | ml | Spirulina | 2 | grams | Beeswax pellets (food grade) | 1 | Gram (g) | Glycerol | 20 | Gram (g)
924 | 657ae10926316e5faa01c672 | [6 empty] | IN_PROGRESS | 1702551817110 | 1702551817110 | Eggshell biocomposite | PREPARE EGGSHELL: 1. Boil eggshell to kill bacteria. 2. Dry eggshell (it can be naturally dried or using the oven) 3. Grind eggshell 4. Sieve eggshell to get a fine powder | 4 min |  |  | Water | 12 | Milliliter (mL) | Eggshell | 24 | Gram (g) | Gelatin | 5 | grams
925 | 657af986066ef5ba440f4594 | [6 empty] | IN_PROGRESS | 1702558086478 | 1702558086478 | Sodium Bicarbonate ¦ Cornstarch SB01 | Measure out the ingredients. Place the 1/2 Cup Cornstarch and 1 Cup Sodium Bicarbonate in the saucepan and mix together. Then add 3/4 Cups of cold tap water. Stir slowly until all the dry ingredients are wet. | 2 hours |  |  | Water | 3/4 | Cups | Cornstarch | 1/2 | Cups | Sodium Bicarbonate / Bicarbonate of soda | 1 | Cups
926 | 657b039bf97c3e7b260dd946 | [6 empty] | IN_PROGRESS | 1702560667998 | 1702560667998 | Sodium Bicarbonate ¦ Cornstarch SB01 | Measure out the ingredients. Place the 1/2 Cup Cornstarch and 1 Cup Sodium Bicarbonate in the saucepan and mix together. Then add 3/4 Cups of cold tap water. Stir slowly until all the dry ingredients are wet. | 2 hours |  |  | Water | 3/4 | Cups | Cornstarch | 1/2 | Cups | Sodium Bicarbonate / Bicarbonate of soda | 1 | Cups
927 | 657b1867a7080d3ce20a1ea2 | [6 empty] | IN_PROGRESS | 1702566029339 | 1702565991557 | Ash Mix | Retrieve dry wood ashes from a source of combustion and pass them through a sieve leaving only the powder.&nbsp; |  |  |  | Wood ashes | 60 | grams | Calcium Propionate | 3 | grams | Agar agar | 7.5 | grams | Water | 250 | ml | Sugar | 15 | grams
928 | 657b1aac16d71b0b3807d227 | [6 empty] | IN_PROGRESS | 1702566572206 | 1702566572206 | Tapioca Starch and Sodium Bicarbonate | Take 1/2 cup of tapioca starch and 1 cup of sodium bicarbonate and mix together in a saucepan. Add 3/4 of water and mix together until everything is one viscous mass. | 45-60 minutes |  |  | Tapioca starch (Cassava root skin) | 1/2 | Cups | Water | 3/4 | Cups | Sodium Bicarbonate / Bicarbonate of soda | 1 | Cups
929 | 657e9550f65bdd041d053452 | [6 empty] | IN_PROGRESS | 1702794576842 | 1702794576842 | Textured Banana Skin
930 | 65817ce180108895930f0732 | [6 empty] | IN_PROGRESS | 1702985321557 | 1702984929235 | Alginaat en oesters en olijfpitten
931 | 6581b49cc016e32b620e7302 | [6 empty] | PUBLISHED | 1705363813685 | 1702999196993 | 3D print Oyster Shell, Olive pit and Alginate recipe for WASP clay printer | Weigh all ingredients in the indicated proportions for the quantity you want to make | 30 | 21 |  | Olive Pits (Ground) | 30 | % | Oyster shells | 15 | % | Sodium alginate | 5 | % | Water | 50 | %
932 | 6582e6113c7987458a06ed42 | [6 empty] | IN_PROGRESS | 1703077393807 | 1703077393807 | Marigold Flowers Bioplastic | First prepare the dye from marigold flowers - Fill your pot with water and about 10 -15 marigold flowers and bring it to a boil for one hour, until you achieve your desired color. When the water becomes the color you like, strain the liquid. | 40 - 55 minutes |  |  | Water | 150 | ml | Marigold flowers | 20 | grams | Glycerol | 20 | grams | Gelatin | 40 | grams
933 | 6582fac0ed113f2f1901f792 | [6 empty] | IN_PROGRESS | 1703082688856 | 1703082688856 | Birch polypore mushroom rubber
934 | 6584740db5b6803b850b5cc3 | [6 empty] | IN_PROGRESS | 1703179277675 | 1703179277675 | Sawdust ¦ pine resin Saw03 | Weigh the sawdust and pine resin using the proportiones of your choice. |  |  |  | Pine Resin | 12 | grams | Sawdust - Eucalyptus globulus Labill. | 7 | grams
935 | 658a4ad970373b98bb0d2024 | [6 empty] | IN_PROGRESS | 1703561945254 | 1703561945254 | Red clay cornstarch leather | Put the cornstarch in a pot with the 20 grams of red clay | 20 |  |  | Water | 0.5 | Liter (L) | Glycerol | 30 | Milliliter (mL) | Red clay | 20 | grams | Cornstarch | 60 | grams | Ginger oil | 2 | Drops (pipette) | Vinegar | 2 | ml
936 | 658c0fe6a0dd621e68043135 | [6 empty] | IN_PROGRESS | 1703677926903 | 1703677926903 | 生物皮革
937 | 658e9b51ad3dddf51c042572 | https://pubs.acs.org/doi/10.1021/acsabm.0c01353 | https://pubs.acs.org/doi/10.1021/acsabm.0c01353 | 64970583acd990a5ec0ddd10 | 2.4 |  |  | IN_PROGRESS | 1703844689401 | 1703844689397 | Gelatin/ Carrageenan/Shikonin/propolis | 4 g of polymers (2 g for each gelatin and carrageenan) was added gradually to 200 mL of DI water, added 1.2 g of glycerol, and heated for 25 min at 85 °C with constant agitation 10 wt %_x000D_ of shikonin and 5 wt % of propolis (based on biopolymer) were addedalone or together with gentle stirring for 30 min at 40 °C. The filmmaking solution was cast on a flat glass plate (Teflon film-coated) and dried at normal ambient temperature for 72 h |  |  |  | Gelatin | 2 | grams | Carrageenan | 2 | grams | Shikonin | 10 | wt % | Propolis | 5 | wt % | [6 empty] | Mechanical Tension Properties | mechanicalTensionProperties | Tensile Strength | tensile_strength | 41.7 ± 3.0 | MPa | Elongation at Break | elongation_at_break | 3.6 ± 0.1 | % | Young's Modulus | young's_modulus | 3120 ± 100 | Mpa |  | Mechanical Properties | mechanicalOtherProperties | [29 empty] | Physical Properties | physicalProperties | Thickness | thickness | 47.8 ± 3.8 | μm | [25 empty] | Chemical Properties | chemicalProperties | Swelling Ratio | swelling_ratio | 1893.6 ± 25.6 | % | [13 empty] | Optical Properties | opticalProperties | Colour Difference | colour_difference | 55.7 ± 1.1 | ΔE | Whitness Index | whitness_index | 76.6 ± 0.5 | % | Whitness Index | whitness_index | 76.6 ± 0.5 |  | Light Transmittence Values T280 | light_transmittence_values_t280 | 5b 2.7 ± 0.6 | % | Light Transmittence Values T660 | light_transmittence_values_t660 | 63.8 ± 2.0 | % | [25 empty] | Thermal Properties | thermalProperties | [21 empty] | Barrier Properties | barrierProperties | [13 empty] | Rheological Properties | rheologicalProperties | Water Contact Angle | water_contact_angle | 63.3 ± 1.0 | deg | [9 empty] | Antioxidant Properties | antioxidantProperties | [45 empty] | Antimicrobial Properties | antimicrobialProperties | [41 empty] | Antimicrobial Properties | antimicrobialProperties
938 | 6590b578216d6f3254047842 | [6 empty] | IN_PROGRESS | 1703982456489 | 1703982456489 | Sodium alginate ¦ Natural dye bioplastic | Add the ingredients together in a saucepan and mix until all is dissolved in the water (it is okay if some of the sodium alginate has not completely dissolved). | 10 |  |  | Natural Dyes | 450 | Milliliter (mL) | Water | 50 | Milliliter (mL) | Sodium Alginate | 8 | Gram (g) | Salt | 2.5 | Gram (g)
939 | 6591810797617349700f5422 | [6 empty] | IN_PROGRESS | 1704034567136 | 1704034567136 | TEA
940 | 6594417acbf57544e4052632 | [6 empty] | IN_PROGRESS | 1704214906783 | 1704214906783 | Agar bioplastic Ag03 | Mix all of the ingredients together until they are fully dissolved | 30 mins |  |  | Water | 420 | Milliliter (mL) | Glycerol | 2.5 | Milliliter (mL)
941 | 65961e6a38bb778a3e0e62e2 | [6 empty] | IN_PROGRESS | 1704337002181 | 1704337002181 | shell
942 | 6596dfcea6f07f385f09fe92 | [6 empty] | IN_PROGRESS | 1704386510886 | 1704386510886 | Agar ¦ Spirulina bioplastic AgSp01 | Mix agar and spirulina together cold water. | 30 minutes |  |  | Water | 500 | Milliliter (mL) | Spirulina | 2.5 | Gram (g) | Agar agar | 25 | grams | Glycerol | 30 | ml | Beeswax pellets (food grade) | 1 | grams
943 | 659ac99460e4ec93240efaf5 | [6 empty] | IN_PROGRESS | 1704642964700 | 1704642964696 | Peanut Shell ¦ Guar Gum Composite | Peanut shells are sorted and ground (A finer grind results in a more homogeneous material. For this purpose, a food processor has been used to achieve a medium-fine grind. A coffee grinder can be used for a finer grind, but this may result in variations in guar gum and water quantity at this stage). | 30 |  |  | Guar gum powder | 2 | g | Water | 23 | g | Peanut Shell | 7.4 | g
944 | 659d10d39673c12db705fa95 | [6 empty] | IN_PROGRESS | 1704792275302 | 1704792275302 | Junai 3D print Oyster Shell, Olive pit and Alginate recipe | In a mixing bowl, combine the alginate and water. Stir vigorously until the mixture is well blended and clump-free. The consistency should resemble a gel-like substance. Alternatively you can add all materials at once, but we found best results when first creating a water-alginate gel. | 30 | 25 |  | Oyster shells | 47 | % | Olive Pits (Ground) | 6 | % | Sodium alginate | 5 | % | Water | 43 | %
945 | 659d121a2327f6b3c7026a62 | [6 empty] | IN_PROGRESS | 1704792602649 | 1704792602649 | Eggshell paste for 3d printing | PREPARE THE EGGSHELL POWDER&gt;&gt;_x000D_ 1/ Wash the eggshells and boil them for 5 minutes._x000D_ 2/ In order to remove all remaining waste, put them in a colander and wash._x000D_ 3/ Dry the eggshells - put in an oven tray and heat for 15 minutes at low temperature (100&ordm;C)._x000D_ 4/ Grind the eggshells into a powder._x000D_ 5/ Sieve the ground eggshells to obtain a fine powder. | Around 40 minutes |  |  | Eggshell | 120 | grams | Water | 100 | ml | Xanthan | 4 | grams
946 | 659d121ea7bc9a3a0c0df6f2 | [6 empty] | IN_PROGRESS | 1704792606134 | 1704792606134 | Oyster Shell ¦ Alginate Composite 3D print | _x000D_ Wash and clean oyster shells from any remains&nbsp;_x000D_ Boil the shells for 30 minutes&nbsp;_x000D_ In the oven, bake the shells for 45 minutes at 180&deg;C to make them more fragile&nbsp;_x000D_ Using a cloth on top, smash the shells into smaller pieces with a hammer_x000D_ Place the pieces in the oven for another 45 minutes at 200&deg;C. It will make them more brittle and easier to grind_x000D_ In a blender, grind the shells into the finest powder possible_x000D_ Sieve the ground shells to obtain a particle size of 40 micron_x000D_ | 2h |  |  | Sodium Alginate | 0.7 | % | Water | 27.3 | % | Honey | 4 | % | Oyster shells | 68 | %
947 | 659d1232a7bc9a3a0c0df6f3 | [6 empty] | IN_PROGRESS | 1704792626357 | 1704792626357 | Oyster shell Composite | Mix the alginate powder with hot water above 90°C and stir well, let it stand for 24 hours and keep moisture to reduce lumping, so that it forms a uniform gel-like substance. | 24 hours |  |  | Oyster shells | 60 | Gram (g) | Alginate | 15 | grams | Water | 66 | Milliliter (mL) | Calcium chloride | 20 | Gram (g)
948 | 65a0190e9d1d30d7e30d5402 | [6 empty] | IN_PROGRESS | 1704990990927 | 1704990990927 | Eggshell Composite Eg01 | Boil the eggshells por 5 minutes in order to clean them, then put them in the oven for 15 minutes low temp to dry them. Grind the eggshells in fine particles. | 15min |  |  | Vinegar | 5-10 | ml | Eggshell | 15 | grams | Water | 200 | ml | Sodium Alginate | 4 | grams
949 | 65a04da132515f9c9e00ee12 | [6 empty] | IN_PROGRESS | 1705004449666 | 1705004449666 | Sodium Bicarbonate ¦ Cornstarch SB01 | Measure out the ingredients. Place the 1/2 Cup Cornstarch and 1 Cup Sodium Bicarbonate in the saucepan and mix together. Then add 3/4 Cups of cold tap water. Stir slowly until all the dry ingredients are wet. | 2 hours |  |  | Water | 3/4 | Cups | Cornstarch | 1/2 | Cups | Sodium Bicarbonate / Bicarbonate of soda | 1 | Cups
950 | 65a3b598b33970cb86038015 | [6 empty] | IN_PROGRESS | 1705227672583 | 1705227672583 | Eggshell Composite Eg01 | Boil the eggshells por 5 minutes in order to clean them, then put them in the oven for 15 minutes low temp to dry them. Grind the eggshells in fine particles. | 15min |  |  | Vinegar | 5-10 | ml | Eggshell | 15 | grams | Water | 200 | ml | Sodium Alginate | 4 | grams
951 | 65a3c8a4ee1653bfc50dbad4 | https://doi.org/10.1007/s13197-019-04167-w | https://doi.org/10.1007/s13197-019-04167-w | 64970583acd990a5ec0ddd2b |  |  |  | IN_PROGRESS | 1705232548262 | 1705232548260 |  |  | 48h | [20 empty] | Mechanical Tension Properties | mechanicalTensionProperties | [13 empty] | Mechanical Properties | mechanicalOtherProperties | [29 empty] | Physical Properties | physicalProperties | [29 empty] | Chemical Properties | chemicalProperties | [17 empty] | Optical Properties | opticalProperties | [45 empty] | Thermal Properties | thermalProperties | [21 empty] | Barrier Properties | barrierProperties | [13 empty] | Rheological Properties | rheologicalProperties | [13 empty] | Antioxidant Properties | antioxidantProperties | [45 empty] | Antimicrobial Properties | antimicrobialProperties | [41 empty] | Antimicrobial Properties | antimicrobialProperties
952 | 65a3c9149d95dcf841071654 | https://doi.org/10.1016/j.fpsl.2019.100421 | https://doi.org/10.1016/j.fpsl.2019.100421 | 64970584acd990a5ec0ddd58 | 8.4 |  |  | IN_PROGRESS | 1705232660466 | 1705232660464 | Low-density polyethylene/Grapefruit seed Extract/ Melanin/Zinc Oide Composite (Machine direction) | First, the master batch was prepared by mixing the minor component fillers (Mel, GSE, ZnONP) with LDPE using Ca-stearate as the dispersing agent. To this end, 0.1 wt % Mel, 3 wt% ZnONP, and 3 wt% . To prepare the master batch, the LDPE granules were mixed with 3 wt% GSE in a high-speed mixer for 30 min and then powders of ZnONP, Mel and Ca-stearate were mixed using a high-speed mixer for 1 h. The mixture was then extruded using a twin-screw extruder (YJC-ST-048/34, Yoojin Eng. Co., Ltd., Siheung, Gyeonggi-do, Korea) with a screw diameter of 48 mm, a screw length/ diameter (L/D) ratio of 42, and a screw speed of 600 rpm. LDPE and LDPE/GSE/Mel/ZnONP composite films were prepared using an extrusion blowing method. |  |  |  | Low-density polyethylene |  |  | Grapefruit seed Extract | 3 | wt% | Melanin | 0.1 | wt% | Zinc Oide Composite | 3 | wt% | [6 empty] | Mechanical Tension Properties | mechanicalTensionProperties | Tensile Strength | tensile_strength | 17.0 ± 2.2 | MPa | Elongation at Break | elongation_at_break | 528.0 ± 21.8 | % | Young's Modulus | young's_modulus | 104.4 ± 3.6 | MPa |  | Mechanical Properties | mechanicalOtherProperties | [29 empty] | Physical Properties | physicalProperties | Thickness | thickness | 69.6 ± 0.3 | μm | [25 empty] | Chemical Properties | chemicalProperties | [17 empty] | Optical Properties | opticalProperties | [45 empty] | Thermal Properties | thermalProperties | [21 empty] | Barrier Properties | barrierProperties | [13 empty] | Rheological Properties | rheologicalProperties | Water Contact Angle | water_contact_angle | 79.4 ± 2.6 | deg | [9 empty] | Antioxidant Properties | antioxidantProperties | [45 empty] | Antimicrobial Properties | antimicrobialProperties | [41 empty] | Antimicrobial Properties | antimicrobialProperties
953 | 65a449e795e110c5d504f6d4 | [6 empty] | IN_PROGRESS | 1705265639334 | 1705265639329 | Peanut Shell ¦ Guar Gum Composite | Peanut shells are sorted and ground (A finer grind results in a more homogeneous material. For this purpose, a food processor has been used to achieve a medium-fine grind. A coffee grinder can be used for a finer grind, but this may result in variations in guar gum and water quantity at this stage). | 30 |  |  | Guar gum powder | 2 | g | Water | 23 | g | Peanut Shell | 7.4 | g
954 | 65a449e895e110c5d504f6d5 | [6 empty] | IN_PROGRESS | 1705265640488 | 1705265640485 | Peanut Shell ¦ Guar Gum Composite | Peanut shells are sorted and ground (A finer grind results in a more homogeneous material. For this purpose, a food processor has been used to achieve a medium-fine grind. A coffee grinder can be used for a finer grind, but this may result in variations in guar gum and water quantity at this stage). | 30 |  |  | Guar gum powder | 2 | g | Water | 23 | g | Peanut Shell | 7.4 | g
955 | 65a50196e3d58cbdeb061c72 | [6 empty] | IN_PROGRESS | 1705312662342 | 1705312662342 | kambucha
956 | 65aa34a1faae6ef98a0c9b74 | [6 empty] | IN_PROGRESS | 1705653409902 | 1705653409902 | Gelatin Bioplastic
957 | 65af62404ab9daf64d0530e2 | [6 empty] | IN_PROGRESS | 1705992768936 | 1705992768936 | Self-Reinforced Sea-Shell Composite | Collect desired shell, photo examples use mussel, oyster and whelk shells. Wash the shells and leave to dry. | 20 min + curing and drying time |  |  | Alginate | 1 | Gram (g) | Chitin (Chitosan) | 1 | Gram (g) | Water | 35 | Gram (g) | Mussel Shell Powder | 70 | Gram (g) | Collagen | 1 | grams
958 | 65b0cecf458c792397092b25 | [6 empty] | PUBLISHED | 1707266432602 | 1706086095599 | Red Cabbage ¦ Bioplastic | Place all the ingredients into a saucepan and place on medium heat | 30 |  |  | White vinegar | 10 | g | Red cabbage powder | 10 | g | Water | 120 | g | Glycerin / glycerol | 30 | g | Agar agar | 5 | g | Citric Acid | 10 | g
959 | 65b380ba6d22e2cd1805eb12 | [6 empty] | IN_PROGRESS | 1706262714589 | 1706262714589 | testL
960 | 65b73ec2b222754ba4043c84 | [6 empty] | IN_PROGRESS | 1706507970934 | 1706507970934 | Agar ¦ Spirulina bioplastic AgSp01 | Mix agar and spirulina together cold water. | 30 minutes |  |  | Water | 500 | Milliliter (mL) | Spirulina | 2.5 | Gram (g) | Agar agar | 25 | grams | Glycerol | 30 | ml | Beeswax pellets (food grade) | 1 | grams
961 | 65b909e09d73b3e4c308fb12 | https://doi.org/10.1007/s13197-019-04167-w | https://doi.org/10.1007/s13197-019-04167-w | 64970583acd990a5ec0ddd2b | 6.2 |  |  | IN_PROGRESS | 1706625504717 | 1706625504712 | Elephant foot yam starch - Agar-Agar 0.5% | 4 g EFYS and hydrocolloids (AA and XG) at 0.5 g, 1 g, 1.5 g and 2 g concentration levels in 100 mL of distilled water. Suspensions were gently heated with continuous stirring. Furthermore, 40% (w/w) glycerol was added to the film suspension as a plasticizer and heated at 95 C (30 min) for complete gelatinization of starch. The gelatinized film suspensions were cooled to room temperature with gentle stirring to remove the air bubbles. The 30 mL film suspension was poured in petri-plates (9 cm dia.) and dried at 45 C for 12 h. |  |  |  | Elephant foot yam starch | 4 | grams | agar–agar | 0.5 | grams | [12 empty] | Mechanical Tension Properties | mechanicalTensionProperties | Tensile Strength | tensile_strength | 17.30 ± 1.38 | MPa | Elongation at Break | elongation_at_break | 19.75 ± 1.85 | % | Young's Modulus | young's_modulus | 60.81 ± 11.15 | MPa |  | Mechanical Properties | mechanicalOtherProperties | [29 empty] | Physical Properties | physicalProperties | Thickness | thickness | 0.186 ± 0.00 | mm | Density | density | 1.84 ± 0.01 | g/cm3 | Crystallinity | crystallinity | 36.63 ± 0.31 | [18 empty] | Chemical Properties | chemicalProperties | [17 empty] | Optical Properties | opticalProperties | Colour Difference | colour_difference | 5.27 ± 0.45 | ΔE | Transparency (%) | transparency | 25.40 ± 0.28 | % | [37 empty] | Thermal Properties | thermalProperties | Onset temperature | onset_temperature | 97.30 ± 0.28 | °C | [17 empty] | Barrier Properties | barrierProperties | Water Vapour Transmission Rate | water_vapour_transmission_rate | 1783.64 | g.m2.24 h | Oxygen Transmission rate | oxygen_transmission_rate | 0.034 | cm3 /m2 24 h | Oxygen Permeability (OP) | oxygen_permeability | 4.49 x 10-14 | g cm/cm2 s Pa |  | Rheological Properties | rheologicalProperties | [13 empty] | Antioxidant Properties | antioxidantProperties | [45 empty] | Antimicrobial Properties | antimicrobialProperties | [41 empty] | Antimicrobial Properties | antimicrobialProperties
962 | 65bbd4d10bce5c25280bf0d2 | [6 empty] | IN_PROGRESS | 1706808551559 | 1706808529540 | Butternut-squash bioplastic | Scoop out the inside of a squash which is the part called the 'pulp' or the 'seed pulp'; the squash flesh can be cooked and consumed, so we'll use the part which you wouldn't normally eat! Any species of squash will do, I used butternut squash (Cucurbita&nbsp;L.) and it weighed 250 grams. (You could also explore making a material with the squash skin!) |  |  |  | Water | 15 | ml | Butternut-squash pulp | 250 | grams | Glycerol | 30 | ml
963 | 65bc44c74af095e78609fd16 | [6 empty] | IN_PROGRESS | 1706837191179 | 1706837191179 | Agar Agar & Gelatin
964 | 65bc450bebb153b1790baac2 | [6 empty] | IN_PROGRESS | 1706837298277 | 1706837259895 | Clementine sheet | Add the ground clementine peel (150 grams) into the pot |  |  |  | Water | 500 | Milliliter (mL) | Glycerol | 30 | Milliliter (mL) | Gelatin | 30 | Gram (g) | Clementine peel | 150 | grams
965 | 65bc4bce4905a8536d0f9372 | [6 empty] | IN_PROGRESS | 1706838990968 | 1706838990968 | Nettle stem Yarn | Using gloves collect 6 long stemmed nettles | 210 |  |  | Nettle plant | 6 | Stems
966 | 65bc4fdd55adfb79e80528a2 | [6 empty] | IN_PROGRESS | 1706840029947 | 1706840029947 | Self-Reinforced Sea-Shell Composite | Collect desired shell, photo examples use mussel, oyster and whelk shells. Wash the shells and leave to dry. | 20 min + curing and drying time |  |  | Alginate | 1 | Gram (g) | Chitin (Chitosan) | 1 | Gram (g) | Water | 35 | Gram (g) | Mussel Shell Powder | 70 | Gram (g) | Collagen | 1 | grams
967 | 65bde7eec1904b44510a45d5 | [6 empty] | IN_PROGRESS | 1706944494677 | 1706944494677 | Prawn Shell Agar
968 | 65c10837efcb63eefb0c3f02 | [6 empty] | IN_PROGRESS | 1707149367202 | 1707149367202 | Red clay cornstarch leather | Put the cornstarch in a pot with the 20 grams of red clay | 20 |  |  | Water | 0.5 | Liter (L) | Glycerol | 30 | Milliliter (mL) | Red clay | 20 | grams | Cornstarch | 60 | grams | Ginger oil | 2 | Drops (pipette) | Vinegar | 2 | ml
969 | 65c1084cefcb63eefb0c3f03 | [6 empty] | IN_PROGRESS | 1707149388207 | 1707149388207 | Gelatin ¦ ochre 'leather' Ge02 | Mix the water, gelatin, and ochre in a pot. | 20 min |  |  | Glycerol | 12 | grams | Water | 240 | ml | Gelatin | 48 | grams | Red ochre | 20 | ml
970 | 65c1089d3ad3d0d1070cfe62 | [6 empty] | IN_PROGRESS | 1707149469685 | 1707149469685 | Carrageenan iota 'Leather' Ca01 | Preparation: This can be done up to 24 hours before you would like to cook the recipe._x000D_ Mix the 18g &lsquo;carrageenan iota&rsquo; powder and 450ml of water in the glass jar, then stir it to break up the powder clumps. You can also shake the jar with the lid on (Important Note: without the prep stage the mixture will clump and be very hard to stir). | 30 |  |  | Water | 450 | Milliliter (mL) | Glycerol | 5 | ml | Carrageenan Iota | 18 | grams
971 | 65c151c58c33aaebf60f8902 | [6 empty] | IN_PROGRESS | 1707168197610 | 1707168197610 | Sawdust ¦ pine resin Saw03 | Weigh the sawdust and pine resin using the proportiones of your choice. |  |  |  | Pine Resin | 12 | grams | Sawdust - Eucalyptus globulus Labill. | 7 | grams
972 | 65c2f8f9d52a443878007f22 | https://doi.org/10.1007/s13197-019-04167-w | https://doi.org/10.1007/s13197-019-04167-w | 64970583acd990a5ec0ddd2b | 6.1 |  |  | IN_PROGRESS | 1707276537390 | 1707276537386 | Elephant foot yam starch | 4 g EFYS and hydrocolloids (AA and XG) at 0.5 g, 1 g, 1.5 g and 2 g concentration levels in 100 mL of distilled water. Suspensions were gently heated with continuous stirring. Furthermore, 40% (w/w) glycerol was added to the film suspension as a plasticizer and heated at 95 C (30 min) for complete gelatinization of starch. The gelatinized film suspensions were cooled to room temperature with gentle stirring to remove the air bubbles. The 30 mL film suspension was poured in petri-plates (9 cm dia.) and dried at 45 C for 12 h. | 48h |  |  | Elephant foot yam starch | 4 | grams | - | - | - | [12 empty] | Mechanical Tension Properties | mechanicalTensionProperties | Tensile Strength | tensile_strength | 15.81 ± 0.90 | MPa | Elongation at Break | elongation_at_break | 23.96 ± 3.87 | % | Young's Modulus | young's_modulus | 54.08 ± 4.16 | MPa |  | Mechanical Properties | mechanicalOtherProperties | [29 empty] | Physical Properties | physicalProperties | Thickness | thickness | 0.163 ± 0.00 | mm | Density | density | 1.73 ± 0.01 | g/cm3 | Crystallinity | crystallinity | 36.02 ± 0.07 | [18 empty] | Chemical Properties | chemicalProperties | [17 empty] | Optical Properties | opticalProperties | Transparency (%) | transparency | 20.27 ± 0.57 | % | [41 empty] | Thermal Properties | thermalProperties | Onset temperature | onset_temperature | 115.2 ± 0.36 | °C | [17 empty] | Barrier Properties | barrierProperties | Water Vapour Transmission Rate | water_vapour_transmission_rate | 2386.67 | g.m2.24 h | Oxygen Transmission rate | oxygen_transmission_rate | 0.053 | cm3 /m2 24 h | Oxygen Permeability (OP) | oxygen_permeability | 1.0362 x 10-14 | g cm/cm2 s Pa |  | Rheological Properties | rheologicalProperties | [13 empty] | Antioxidant Properties | antioxidantProperties | [45 empty] | Antimicrobial Properties | antimicrobialProperties | [41 empty] | Antimicrobial Properties | antimicrobialProperties
973 | 65c2f9074bb02f41480cc064 | https://pubs.acs.org/doi/10.1021/acsabm.0c01353 | https://pubs.acs.org/doi/10.1021/acsabm.0c01353 | 64970583acd990a5ec0ddd10 | 2.3 |  |  | IN_PROGRESS | 1707276551340 | 1707276551337 | Gelatin/ Carrageenan/ propolis | 4 g of polymers (2 g for each gelatin and carrageenan) was added gradually to 200 mL of DI water, added 1.2 g of glycerol, and heated for 25 min at 85 °C with constant agitation 10 wt %_x000D_ of shikonin and 5 wt % of propolis (based on biopolymer) were addedalone or together with gentle stirring for 30 min at 40 °C. The filmmaking solution was cast on a flat glass plate (Teflon film-coated) and dried at normal ambient temperature for 72 h |  |  |  | Gelatin | 2 | grams | Carrageenan | 2 | grams | Propolis | 5 | wt % | [9 empty] | Mechanical Tension Properties | mechanicalTensionProperties | Tensile Strength | tensile_strength | 44.7 ± 3.0 | MPa | Elongation at Break | elongation_at_break | 3.5 ± 0.4 | % | Young's Modulus | young's_modulus | 3200 ± 100 | Mpa |  | Mechanical Properties | mechanicalOtherProperties | [29 empty] | Physical Properties | physicalProperties | Thickness | thickness | 45.3 ± 4.8 | μm | [25 empty] | Chemical Properties | chemicalProperties | Swelling Ratio | swelling_ratio | 1803.4 ± 19.9 | % | [13 empty] | Optical Properties | opticalProperties | Colour Difference | colour_difference | 56.1 ± 0.8 | ΔE | Whitness Index | whitness_index | 75.1 ± 0.3 | % | Whitness Index | whitness_index | 75.1 ± 0.3 |  | Light Transmittence Values T280 | light_transmittence_values_t280 | 5.7 ± 0.5 | % | Light Transmittence Values T660 | light_transmittence_values_t660 | 63.1 ± 1.8 | % | [25 empty] | Thermal Properties | thermalProperties | [21 empty] | Barrier Properties | barrierProperties | [13 empty] | Rheological Properties | rheologicalProperties | Water Contact Angle | water_contact_angle | 65.5 ± 1.9 | deg | [9 empty] | Antioxidant Properties | antioxidantProperties | [45 empty] | Antimicrobial Properties | antimicrobialProperties | [41 empty] | Antimicrobial Properties | antimicrobialProperties
974 | 65c2f96f1624af537d0012c3 | https://doi.org/10.1016/j.ijbiomac.2020.01.103 | https://doi.org/10.1016/j.ijbiomac.2020.01.103 | 64970583acd990a5ec0ddd3b | 7.19 |  |  | IN_PROGRESS | 1707276655393 | 1707276655388 | Alginate - 0Glycerol-1.5Calcium | 1 % (w/w, by weight) alginate solution was prepared by mixing alginate in water vigorously for 2 hours and a homogenous solution was obtained. 0, 10, 20, 30% Gly (w/w with respect to alginate mass) was added to the alginate solution. 30g of the alginate -Gly solution was poured in an 8.5 cm diameter polystyrene petri dish and dried at 60 oC overnight. Smooth films were obtained by externally crosslinking dry films by dipping into three calcium chloride solutions in 100 % ethanol, 50 % ethanol – 50 % water (by weight) mixture and 100% water consecutively. Films were dipped into 50 ml of fresh calcium chloride solution in a 10 cm diameter beaker, for 15 minutes for each side (30 minutes total), for each concentration |  |  |  | Alginate | 1 | % w/w | Glycerol | 0 | % w/w | Calcium | 1.5 | % w/w | [9 empty] | Mechanical Tension Properties | mechanicalTensionProperties | Young's Modulus | young's_modulus | 1936 ± 276 | MPa | [9 empty] | Mechanical Properties | mechanicalOtherProperties | [29 empty] | Physical Properties | physicalProperties | [29 empty] | Chemical Properties | chemicalProperties | [17 empty] | Optical Properties | opticalProperties | [45 empty] | Thermal Properties | thermalProperties | [21 empty] | Barrier Properties | barrierProperties | [13 empty] | Rheological Properties | rheologicalProperties | [13 empty] | Antioxidant Properties | antioxidantProperties | [45 empty] | Antimicrobial Properties | antimicrobialProperties | [41 empty] | Antimicrobial Properties | antimicrobialProperties
975 | 65c2fa732a8b1280fd02a7f2 | [6 empty] | IN_PROGRESS | 1707276915659 | 1707276915659 | Testing 1
976 | 65c303784127b6e8570d5512 | [6 empty] | IN_PROGRESS | 1707279224598 | 1707279224598 | Turmeric-Gelatine based bioplastic | Pour the water into the pot and add the gelatine. Mix it well before you heat it. Then stir on a medium-low heat. | 5 mintues |  |  | Curcumin (Turmeric or Curcuma) | 100 | Gram (g) | Water | 100 | Milligram (mg) | Glycerol | 5 | Gram (g) | GELATINE | 10 | Gram (g)
977 | 65c3038227c21f2c1f0e3cb2 | [6 empty] | IN_PROGRESS | 1707279234393 | 1707279234393 | Chitosan-Methylcellulose Bioplastic | Add the vinegar (150 g/ml) to distilled water (275g/ml) and glycerol (7g/ml), then stir until boiling. |  |  |  | Glycerol | 7 | grams | Water | 275 | grams | Chitin (Chitosan) | 10 | grams | Methylcellulose | 10 | grams | Vinegar | 150 | grams
978 | 65c3038df57b3c5d950da322 | [6 empty] | IN_PROGRESS | 1707279245368 | 1707279245368 | Bioplastic with reinforced Avacado pip | Pour the tap water into the pot (stove off) and add the avocado pit and skins (cut into pieces if fresh, snap into pieces if dried). Bring to the boil and simmer for 20 minutes to create the dye. If the water evaporates, add a little to replace it. Strain and measure dye to ensure 400mil. | 30 minutes |  |  | Water | 400 | Milligram (mg) | Avocado pit and/or skin | 60 | Gram (g) | Glycerol | 4 | ml
979 | 65c303908dd4e449d0093242 | [6 empty] | IN_PROGRESS | 1707279248062 | 1707279248062 | Gelatin-Methylcellulose Bioplastic | Add distilled water (300 g/ml) and glycerol (7 g/ml) to the reaction vessel (beaker, or heat resistance pot), then stir until boiling. |  |  |  | Glycerol | 7 | Gram (g) | Water | 300 | grams | Gelatin | 12 | Gram (g) | Methylcellulose | 15 | Gram (g)
980 | 65c3062d4127b6e8570d5513 | [6 empty] | IN_PROGRESS | 1707279917220 | 1707279917220 | Zoe Kremer
981 | 65c35e1e7bbb50df430d2d42 | [6 empty] | IN_PROGRESS | 1707302430529 | 1707302430529 | Conductive agar Ag03 | Put the 2 grams of agar agar and 1ml of glycerol in a pot and then add a little bit of the water amount to mix it together. | 40 minutes aprox. |  |  | Agar agar | 2 | grams | Glycerol | 1 | ml | Water | 210 | ml | Salt | 5 | grams
982 | 65c371711c8d8d29120c1776 | [6 empty] | IN_PROGRESS | 1707307377040 | 1707307377040 | Paper
983 | 65c439a9191fa68f750b8522 | [6 empty] | IN_PROGRESS | 1707358633441 | 1707358633441 | Agar bioplastic Ag03 | Mix all of the ingredients together until they are fully dissolved | 30 mins |  |  | Water | 420 | Milliliter (mL) | Glycerol | 2.5 | Milliliter (mL)
984 | 65c4cec1a73ee41c0d0505e2 | [6 empty] | IN_PROGRESS | 1707396801505 | 1707396801505 | Agar ¦ Spirulina bioplastic AgSp01 | Mix agar and spirulina together cold water. | 30 minutes |  |  | Water | 500 | Milliliter (mL) | Spirulina | 2.5 | Gram (g) | Agar agar | 25 | grams | Glycerol | 30 | ml | Beeswax pellets (food grade) | 1 | grams
985 | 65c63eb8bddef4163b0f4198 | [6 empty] | IN_PROGRESS | 1707491000766 | 1707491000766 | Eggshell Composite 'Ceramic' Eg02 | Preparation of eggshells:_x000D_ Collect as many eggshells as you need from your home, neighbours, cafes, etc._x000D_ This version of the recipe uses 20 grams of eggshells. | Collection time of eggshells varies |  |  | Water | 22 | ml | Eggshell | 20 | grams | Calcium Alginate | 5 | grams
986 | 65c6caa2b7836116af0bea82 | [6 empty] | IN_PROGRESS | 1707526818188 | 1707526818188 | Tea Grounds Bioplastic with Crushed Tea Leaves
987 | 65c6cb0c336a101da702d534 | [6 empty] | IN_PROGRESS | 1707526924342 | 1707526924342 | Agar Bioplastic with the Agar
988 | 65c6cc60f6b471b642049b54 | [6 empty] | IN_PROGRESS | 1707527264995 | 1707527264995 | Bioplastic with Turmeric
989 | 65c9e29af411ddf48a029c62 | [6 empty] | IN_PROGRESS | 1707729562220 | 1707729562220 | coconut
990 | 65c9e43bf411ddf48a029c63 | [6 empty] | IN_PROGRESS | 1707729979446 | 1707729979446 | coffee
991 | 65c9e65f40ffa948c0056d13 | [6 empty] | IN_PROGRESS | 1707730527322 | 1707730527322 | avo
992 | 65c9e77baccf68a8940025c2 | [6 empty] | IN_PROGRESS | 1707730811625 | 1707730811625 | pine
993 | 65c9e88540ffa948c0056d14 | [6 empty] | IN_PROGRESS | 1707731077146 | 1707731077146 | apple
994 | 65c9ea63e5457aff78048aa2 | [6 empty] | IN_PROGRESS | 1707731555790 | 1707731555790 | 1 bio
995 | 65ca548821540d42100d89a3 | [6 empty] | IN_PROGRESS | 1707758728552 | 1707758728552 | scoby
996 | 65ca969605367753570371b4 | [6 empty] | IN_PROGRESS | 1707775638043 | 1707775638043 | #1
997 | 65caaf045f5d1b37b6071892 | [6 empty] | IN_REVIEW | 1707781926828 | 1707781892666 | Prueba #1
998 | 65ccb7e57a51b001840bbc82 | https://doi.org/10.1016/j.foodhyd.2020.105780 | https://doi.org/10.1016/j.foodhyd.2020.105780 | 64970585acd990a5ec0dddf1 | 20.1 |  |  | IN_PROGRESS | 1707915237076 | 1707915237072 | Egg white protein/κ-Carrageenan | The film forming liquid blends with different mass ratios, i.e., 0:100, 20:80, 40:60, 60:40, 80:20, and_x000D_ 100:0, were prepared by adding the EWP to the κ-C solutions. The names of the films formed were Egg-0, Egg-20, Egg-40, Egg-60, Egg-80, and Egg-100, respectively. The κ-C was added to 40 ℃ water and stirred until no air bubbles, followed by_x000D_ 129 the addition of EWP powder and 0.50 ml/g glycerol, and the volume of the film forming solution was adjusted to 60 mL with deionized water. The pH of the film forming solution was adjusted to 10.5, and the solution was then heated at 60 ℃ for 30 min with magnetic stirring, and degassed by ultrasound for 10 min. A total of 13 mL of the film forming solution was poured into a plastic petri dish and cooled for 1 h at room temperature, and then, the film was dried at 40 ℃ in an oven until reachingconstant weight. The film was equilibrated at 25 ℃, 53% relative humidity (RH) for 24 h before further examination. |  |  |  | Egg White Protein | 0 | % | κ-Carrageenan | 100 | % | [12 empty] | Mechanical Tension Properties | mechanicalTensionProperties | Tensile Strength | tensile_strength | 36.67±1.91 | Mpa | Elongation at Break | elongation_at_break | 9.34±0.25 | % | [5 empty] | Mechanical Properties | mechanicalOtherProperties | [29 empty] | Physical Properties | physicalProperties | [29 empty] | Chemical Properties | chemicalProperties | [17 empty] | Optical Properties | opticalProperties | Colour Difference | colour_difference | 73.84±2.30 | ΔE | Light Transmittence | light_transmittence | 83.6±1.2 | % | Light Transmittence | light_transmittence | 83.6±1.2 |  | Light Transmittence | light_transmittence | 83.6±1.2 |  | Light Transmittence | light_transmittence | 83.6±1.2 |  | Light Transmittence | light_transmittence | 83.6±1.2 |  | Light Transmittence | light_transmittence | 83.6±1.2 |  | Light Transmittence | light_transmittence | 83.6±1.2 |  | Light Transmittence | light_transmittence | 83.6±1.2 |  | Light Transmittence | light_transmittence | 83.6±1.2 |  | Light Transmittence | light_transmittence | 83.6±1.2 |  |  | Thermal Properties | thermalProperties | [21 empty] | Barrier Properties | barrierProperties | [13 empty] | Rheological Properties | rheologicalProperties | [13 empty] | Antioxidant Properties | antioxidantProperties | [45 empty] | Antimicrobial Properties | antimicrobialProperties | [41 empty] | Antimicrobial Properties | antimicrobialProperties
999 | 65ccb7e57a51b001840bbc83 | https://doi.org/10.1016/j.foodhyd.2020.105780 | https://doi.org/10.1016/j.foodhyd.2020.105780 | 64970585acd990a5ec0dddf1 | 20.1 |  |  | IN_PROGRESS | 1707915237603 | 1707915237599 | Egg white protein/κ-Carrageenan | The film forming liquid blends with different mass ratios, i.e., 0:100, 20:80, 40:60, 60:40, 80:20, and_x000D_ 100:0, were prepared by adding the EWP to the κ-C solutions. The names of the films formed were Egg-0, Egg-20, Egg-40, Egg-60, Egg-80, and Egg-100, respectively. The κ-C was added to 40 ℃ water and stirred until no air bubbles, followed by_x000D_ 129 the addition of EWP powder and 0.50 ml/g glycerol, and the volume of the film forming solution was adjusted to 60 mL with deionized water. The pH of the film forming solution was adjusted to 10.5, and the solution was then heated at 60 ℃ for 30 min with magnetic stirring, and degassed by ultrasound for 10 min. A total of 13 mL of the film forming solution was poured into a plastic petri dish and cooled for 1 h at room temperature, and then, the film was dried at 40 ℃ in an oven until reachingconstant weight. The film was equilibrated at 25 ℃, 53% relative humidity (RH) for 24 h before further examination. |  |  |  | Egg White Protein | 0 | % | κ-Carrageenan | 100 | % | [12 empty] | Mechanical Tension Properties | mechanicalTensionProperties | Tensile Strength | tensile_strength | 36.67±1.91 | Mpa | Elongation at Break | elongation_at_break | 9.34±0.25 | % | [5 empty] | Mechanical Properties | mechanicalOtherProperties | [29 empty] | Physical Properties | physicalProperties | [29 empty] | Chemical Properties | chemicalProperties | [17 empty] | Optical Properties | opticalProperties | Colour Difference | colour_difference | 73.84±2.30 | ΔE | Light Transmittence | light_transmittence | 83.6±1.2 | % | Light Transmittence | light_transmittence | 83.6±1.2 |  | Light Transmittence | light_transmittence | 83.6±1.2 |  | Light Transmittence | light_transmittence | 83.6±1.2 |  | Light Transmittence | light_transmittence | 83.6±1.2 |  | Light Transmittence | light_transmittence | 83.6±1.2 |  | Light Transmittence | light_transmittence | 83.6±1.2 |  | Light Transmittence | light_transmittence | 83.6±1.2 |  | Light Transmittence | light_transmittence | 83.6±1.2 |  | Light Transmittence | light_transmittence | 83.6±1.2 |  |  | Thermal Properties | thermalProperties | [21 empty] | Barrier Properties | barrierProperties | [13 empty] | Rheological Properties | rheologicalProperties | [13 empty] | Antioxidant Properties | antioxidantProperties | [45 empty] | Antimicrobial Properties | antimicrobialProperties | [41 empty] | Antimicrobial Properties | antimicrobialProperties
1000 | 65cd304be4ceb87cb5067182 | [6 empty] | IN_PROGRESS | 1707946059867 | 1707946059867 | tea material
1001 | 65cd97aaf0b8edc5ff038966 | [6 empty] | IN_PROGRESS | 1707972595621 | 1707972522159 | 12
1002 | 65ce2c4a4619094d720bd4e4 | [6 empty] | IN_PROGRESS | 1708010570838 | 1708010570838 | Tea Grounds Bioplastic | Mix all the ingredients in a small pot | 30 -45 minutes |  |  | Water | 180 | Milliliter (mL) | Tea Grounds (wasted) | 30 | Gram (g) | Glycerol | 6 | grams | Gelatin | 36 | grams
1003 | 65d32c6b8b058011ff06cb66 | [6 empty] | IN_PROGRESS | 1708338283960 | 1708338283960 | agar bioplastic
1004 | 65d33d614c47cd596105ca54 | [6 empty] | IN_PROGRESS | 1708342625811 | 1708342625811 | the material way
1005 | 65d4b256d696562b5000c372 | [6 empty] | IN_PROGRESS | 1708438102115 | 1708438102115 | Junai 3D print Oyster Shell, Olive pit and Alginate recipe | In a mixing bowl, combine the alginate and water. Stir vigorously until the mixture is well blended and clump-free. The consistency should resemble a gel-like substance. Alternatively you can add all materials at once, but we found best results when first creating a water-alginate gel. | 30 | 25 |  | Oyster shells | 47 | % | Olive Pits (Ground) | 6 | % | Sodium alginate | 5 | % | Water | 43 | %
1006 | 65d5284ecdaac5144b09df14 | [6 empty] | IN_PROGRESS | 1708468302639 | 1708468302639 | tea ground bioplastic
1007 | 65d53281311bea33d20dacf2 | [6 empty] | IN_PROGRESS | 1708470913486 | 1708470913486 | Eggshell paste for 3d printing | PREPARE THE EGGSHELL POWDER&gt;&gt;_x000D_ 1/ Wash the eggshells and boil them for 5 minutes._x000D_ 2/ In order to remove all remaining waste, put them in a colander and wash._x000D_ 3/ Dry the eggshells - put in an oven tray and heat for 15 minutes at low temperature (100&ordm;C)._x000D_ 4/ Grind the eggshells into a powder._x000D_ 5/ Sieve the ground eggshells to obtain a fine powder. | Around 40 minutes |  |  | Eggshell | 120 | grams | Water | 100 | ml | Xanthan | 4 | grams
1008 | 65d86caedfcb0b12210493d2 | [6 empty] | IN_PROGRESS | 1708682414989 | 1708682414989 | Avocado Pit ¦ Gelatin Bioplastic Av02 | Add 200ml room temperature water in a pot. Add all ingredients and stir until a homogenous solution is created. You may add a natural dye or food coloring if desired. | 10 minutes |  |  | Water | 200 | ml | Glycerol | 12 | grams | Gelatin | 48 | grams | Avocado Pit Powder | 8 | grams | Natural Dyes | 20ml | optional
1009 | 65d86cbcbf052eaa5b0a1a54 | [6 empty] | IN_PROGRESS | 1708682428961 | 1708682428961 | Gelatin bioplastic Ge01 | Clean your surface and turn on hot plate. | 20 min |  |  | Glycerol | 12 | grams | Water | 240 ml | grams | Gelatin | 48 | grams
1010 | 65d86cdcbf052eaa5b0a1a55 | [6 empty] | IN_PROGRESS | 1708682460712 | 1708682460712 | Carrageenan ¦ Avocado Dye Bioplastic | Prepare the Avocado Natural Dye (Please follow recipe steps here: https://materiom.org/recipe/392) | 12 hours |  |  | Glycerol | 2.5 | ml | Water | 50 | ml | Carrageenan Iota | 18 | grams | Avocado Natural Dye | 450 | ml
1011 | 65d86ce677363db6bb078f82 | https://doi.org/10.1016/j.ijbiomac.2015.06.042 | https://doi.org/10.1016/j.ijbiomac.2015.06.042 | 64970583acd990a5ec0ddd06 | 1.1 |  |  | IN_PROGRESS | 1708682470969 | 1708682470966 | PVA | [22 empty] | Mechanical Tension Properties | mechanicalTensionProperties | Tensile Strength | tensile_strength | 42 | MPa | Elongation at Break | elongation_at_break | 152 | % | [5 empty] | Mechanical Properties | mechanicalOtherProperties | Tensile Modulus | tensile_modulus | 500 | MPa | [25 empty] | Physical Properties | physicalProperties | [29 empty] | Chemical Properties | chemicalProperties | [17 empty] | Optical Properties | opticalProperties | [45 empty] | Thermal Properties | thermalProperties | [21 empty] | Barrier Properties | barrierProperties | [13 empty] | Rheological Properties | rheologicalProperties | [13 empty] | Antioxidant Properties | antioxidantProperties | [45 empty] | Antimicrobial Properties | antimicrobialProperties | [41 empty] | Antimicrobial Properties | antimicrobialProperties
1012 | 65d86cf4825965cee705b8b2 | [6 empty] | IN_PROGRESS | 1708682484901 | 1708682484901 | Agar bioplastic (simmered) Ag01 | Mix all of the ingredients together in a pot in the amounts above, and stir. | 25 - 30 min |  |  | Agar agar | 12 | grams | Water | 400 | ml | Glycerol | 18 | grams
1013 | 65d86d4d1ad25443f3098c52 | [6 empty] | IN_PROGRESS | 1708682573666 | 1708682573666 | Agar ¦ Gelatin bioplastic AgGe01 | Add the gelatin, agar, and glycerol to a pot and stir until combined. | 20 min |  |  | Agar agar | 1 | Tablespoon | Glycerol | 1.5 | Tablespoon | Water | 2 | Cups | Gelatin | 20 | grams
1014 | 65d871a748e606f5dd0fd102 | [6 empty] | IN_PROGRESS | 1708683687543 | 1708683687543 | Tapioca Starch Bioplastic | Take a cooking pot (preferably steel container). Add starch and water and stir thoroughly until no lumps are present and starch is completely dissolved. | 15 minutes |  |  | Tapioca starch (Cassava root skin) | 30 | Milligram (mg) | Water | 60 | Milliliter (mL) | Vinegar | 5 | Milliliter (mL)
1015 | 65dcf891a518396268055992 | [6 empty] | IN_PROGRESS | 1708980398262 | 1708980369043 | Peet's Tea Plastic
1016 | 65dd62bcb70c6a4fe5045992 | [6 empty] | IN_PROGRESS | 1709007548825 | 1709007548825 | testing
1017 | 65dd63e73f75fedeaf0a6252 | [6 empty] | IN_PROGRESS | 1709007847624 | 1709007847624 | testrty
1018 | 65ddae36fc38fb59db098352 | [6 empty] | IN_PROGRESS | 1709026870989 | 1709026870989 | chair humaine